## NH_10
AG30 |  |  | DM60 |  |  | DM70 |  |  | DM85 |  |  | DM95
Nominal Strain | Nominal Stress Test | Nominal Stress ABQ | Nominal Strain | Nominal Stress Test | Nominal Stress ABQ | Nominal Strain | Nominal Stress Test | Nominal Stress ABQ | Nominal Strain | Nominal Stress Test | Nominal Stress ABQ | Nominal Strain | Nominal Stress Test | Nominal Stress ABQ
0.00043351 | 0.001 | 0.00026085 | 0.0004 | 0.0005 | 0.00034511 | 0.0003 | 0.0001 | 0.00024586 | 0.00041567 | 0.0014976 | 0.00059119 | 0.00018514 | 0.0017028 | 0.00050749
0.00095371 | 0.0021 | 0.00057357 | 0.0009 | 0.0006 | 0.00077611 | 0.0004 | 0.0003 | 0.00032778 | 0.00098662 | 0.0024804 | 0.0014024 | 0.00039402 | 0.0046027 | 0.0010798
0.0014518 | 0.0027 | 0.00087271 | 0.0014 | 0.0007 | 0.0012067 | 0.0005 | 0.0007 | 0.00040968 | 0.0023509 | 0.01287 | 0.0033371 | 0.00075573 | 0.0084108 | 0.0020704
0.0019531 | 0.0035 | 0.0011734 | 0.0019 | 0.0012 | 0.0016368 | 0.0006 | 0.0011 | 0.00049157 | 0.0053125 | 0.025249 | 0.007519 | 0.0014353 | 0.01387 | 0.0039295
0.0024544 | 0.0042 | 0.0014739 | 0.0024 | 0.0019 | 0.0020665 | 0.0011 | 0.0013 | 0.00090076 | 0.009523 | 0.036785 | 0.013422 | 0.0020507 | 0.023076 | 0.0056108
0.0029557 | 0.005 | 0.001774 | 0.0029 | 0.0024 | 0.0024958 | 0.0016 | 0.0015 | 0.0013095 | 0.013972 | 0.04928 | 0.019607 | 0.0030709 | 0.02999 | 0.0083934
0.0034601 | 0.0055 | 0.0020757 | 0.0034 | 0.003 | 0.0029247 | 0.002 | 0.0018 | 0.0016363 | 0.018913 | 0.060528 | 0.026415 | 0.0038445 | 0.037524 | 0.0105
0.0039655 | 0.0061 | 0.0023777 | 0.0038 | 0.0034 | 0.0032675 | 0.0024 | 0.0021 | 0.0019628 | 0.023567 | 0.070387 | 0.032766 | 0.0048727 | 0.043633 | 0.013294
0.0044627 | 0.0065 | 0.0026745 | 0.0043 | 0.0039 | 0.0036956 | 0.0031 | 0.0024 | 0.0025335 | 0.028318 | 0.078437 | 0.039193 | 0.0056398 | 0.050754 | 0.015376
0.0049639 | 0.0069 | 0.0029734 | 0.0048 | 0.0043 | 0.0041233 | 0.0035 | 0.0027 | 0.0028593 | 0.033159 | 0.086026 | 0.045683 | 0.0066738 | 0.057348 | 0.018176
0.0054652 | 0.007 | 0.0032721 | 0.0053 | 0.0048 | 0.0045506 | 0.0039 | 0.0028 | 0.0031848 | 0.03809 | 0.092235 | 0.052232 | 0.0074424 | 0.061714 | 0.020254
0.0059633 | 0.0072 | 0.0035685 | 0.0058 | 0.0053 | 0.0049774 | 0.0047 | 0.0033 | 0.0038352 | 0.042368 | 0.098592 | 0.057867 | 0.0084626 | 0.0661 | 0.023007
0.0064646 | 0.0076 | 0.0038666 | 0.0063 | 0.0056 | 0.0054038 | 0.0051 | 0.0034 | 0.00416 | 0.04768 | 0.1037 | 0.064801 | 0.0092923 | 0.07096 | 0.025242
0.0069691 | 0.008 | 0.0041662 | 0.0068 | 0.0061 | 0.0058299 | 0.0057 | 0.0039 | 0.0046467 | 0.052151 | 0.1119 | 0.070586 | 0.010273 | 0.077235 | 0.02788
0.0074703 | 0.0084 | 0.0044637 | 0.0073 | 0.0066 | 0.0062555 | 0.0062 | 0.0041 | 0.0050519 | 0.057276 | 0.1163 | 0.07716 | 0.011037 | 0.082725 | 0.029931
0.0079685 | 0.009 | 0.0047589 | 0.0078 | 0.007 | 0.0066806 | 0.0067 | 0.0045 | 0.0054567 | 0.061743 | 0.1213 | 0.082841 | 0.012074 | 0.088102 | 0.032708
0.0084729 | 0.0095 | 0.0050577 | 0.0083 | 0.0074 | 0.0071054 | 0.007 | 0.0047 | 0.0056994 | 0.066862 | 0.1268 | 0.089298 | 0.012838 | 0.089939 | 0.034753
0.0089742 | 0.0099 | 0.0053542 | 0.0088 | 0.0078 | 0.0075298 | 0.0078 | 0.0051 | 0.006346 | 0.071147 | 0.1311 | 0.094657 | 0.013875 | 0.09449 | 0.037521
0.0094754 | 0.0106 | 0.0056505 | 0.0093 | 0.0082 | 0.0079537 | 0.0083 | 0.0055 | 0.0067496 | 0.076644 | 0.1352 | 0.1015 | 0.014727 | 0.1004 | 0.039792
0.0099767 | 0.0106 | 0.0059465 | 0.0098 | 0.0086 | 0.0083773 | 0.0086 | 0.0056 | 0.0069916 | 0.080735 | 0.1394 | 0.1065 | 0.015693 | 0.1027 | 0.042362
0.010478 | 0.0108 | 0.0062421 | 0.0103 | 0.0092 | 0.0088004 | 0.0093 | 0.0061 | 0.0075558 | 0.086038 | 0.1452 | 0.113 | 0.016629 | 0.1095 | 0.044849
0.010979 | 0.0109 | 0.0065375 | 0.0108 | 0.0095 | 0.0092232 | 0.0098 | 0.0063 | 0.0079583 | 0.090512 | 0.1513 | 0.1184 | 0.01776 | 0.1119 | 0.047847
0.011477 | 0.0111 | 0.0068308 | 0.0112 | 0.01 | 0.0095611 | 0.0103 | 0.0065 | 0.0083605 | 0.095448 | 0.1539 | 0.1243 | 0.018798 | 0.1201 | 0.050593
0.011979 | 0.0115 | 0.0071256 | 0.0117 | 0.0104 | 0.0099831 | 0.0109 | 0.0072 | 0.0088427 | 0.1001 | 0.1586 | 0.1299 | 0.020186 | 0.1256 | 0.054256
0.01248 | 0.0122 | 0.0074201 | 0.0122 | 0.0109 | 0.010405 | 0.0114 | 0.0075 | 0.009244 | 0.1054 | 0.1639 | 0.1361 | 0.021277 | 0.1334 | 0.057126
0.012981 | 0.0127 | 0.0077143 | 0.0127 | 0.0113 | 0.010826 | 0.0118 | 0.0075 | 0.0095649 | 0.1093 | 0.1667 | 0.1407 | 0.02273 | 0.1379 | 0.060943
0.013486 | 0.0131 | 0.0080101 | 0.0132 | 0.0117 | 0.011247 | 0.0123 | 0.0078 | 0.0099657 | 0.115 | 0.171 | 0.1473 | 0.023717 | 0.1451 | 0.063528
0.013991 | 0.0134 | 0.0083061 | 0.0137 | 0.0121 | 0.011667 | 0.013 | 0.008 | 0.010526 | 0.1193 | 0.1768 | 0.1523 | 0.025089 | 0.1501 | 0.067116
0.014488 | 0.0137 | 0.0085971 | 0.0142 | 0.0125 | 0.012087 | 0.0134 | 0.008 | 0.010846 | 0.1244 | 0.18 | 0.1581 | 0.026168 | 0.1566 | 0.06993
0.01499 | 0.0139 | 0.0088901 | 0.0147 | 0.013 | 0.012507 | 0.014 | 0.008 | 0.011326 | 0.1289 | 0.1842 | 0.1632 | 0.027544 | 0.16 | 0.07351
0.015491 | 0.0141 | 0.0091829 | 0.0152 | 0.0134 | 0.012926 | 0.0145 | 0.0081 | 0.011725 | 0.1342 | 0.1872 | 0.1692 | 0.028626 | 0.1654 | 0.076317
0.015986 | 0.0143 | 0.0094717 | 0.0157 | 0.0138 | 0.013345 | 0.015 | 0.0081 | 0.012124 | 0.1387 | 0.1922 | 0.1742 | 0.030077 | 0.1686 | 0.080077
0.01649 | 0.0144 | 0.0097657 | 0.0162 | 0.0143 | 0.013763 | 0.0156 | 0.0086 | 0.012602 | 0.1436 | 0.1939 | 0.1797 | 0.031075 | 0.175 | 0.082656
0.016995 | 0.0151 | 0.010059 | 0.0167 | 0.0147 | 0.014181 | 0.0161 | 0.0091 | 0.013 | 0.1481 | 0.2005 | 0.1847 | 0.032451 | 0.1796 | 0.086202
0.017496 | 0.0154 | 0.010351 | 0.0172 | 0.0152 | 0.014599 | 0.0166 | 0.0097 | 0.013398 | 0.1534 | 0.2005 | 0.1905 | 0.03352 | 0.182 | 0.08895
0.017994 | 0.0157 | 0.010641 | 0.0177 | 0.0156 | 0.015016 | 0.0171 | 0.01 | 0.013796 | 0.1578 | 0.2084 | 0.1953 | 0.03489 | 0.187 | 0.092466
0.018498 | 0.0162 | 0.010933 | 0.0182 | 0.016 | 0.015433 | 0.0177 | 0.0107 | 0.014272 | 0.1626 | 0.209 | 0.2005 | 0.036137 | 0.1928 | 0.095659
0.019 | 0.0168 | 0.011224 | 0.0187 | 0.0164 | 0.01585 | 0.0181 | 0.0111 | 0.01459 | 0.1672 | 0.2147 | 0.2055 | 0.037347 | 0.196 | 0.09875
0.019501 | 0.0169 | 0.011515 | 0.0191 | 0.0168 | 0.016183 | 0.0187 | 0.0117 | 0.015066 | 0.1725 | 0.217 | 0.2111 | 0.038426 | 0.1998 | 0.1015
0.020002 | 0.017 | 0.011805 | 0.0196 | 0.0173 | 0.016598 | 0.0192 | 0.0122 | 0.015462 | 0.177 | 0.2209 | 0.2159 | 0.039796 | 0.2033 | 0.105
0.020504 | 0.0172 | 0.012095 | 0.0201 | 0.0177 | 0.017014 | 0.0195 | 0.0126 | 0.0157 | 0.1818 | 0.2229 | 0.2209 | 0.040876 | 0.2065 | 0.1077
0.021002 | 0.0173 | 0.012382 | 0.0206 | 0.0182 | 0.017429 | 0.0203 | 0.0133 | 0.016333 | 0.1864 | 0.2268 | 0.2257 | 0.042254 | 0.2097 | 0.1112
0.021503 | 0.0176 | 0.012672 | 0.0211 | 0.0186 | 0.017843 | 0.0206 | 0.0137 | 0.01657 | 0.1915 | 0.2297 | 0.2311 | 0.043325 | 0.2138 | 0.1139
0.022004 | 0.0179 | 0.012961 | 0.0216 | 0.019 | 0.018258 | 0.0211 | 0.0143 | 0.016965 | 0.196 | 0.2354 | 0.2357 | 0.044702 | 0.2157 | 0.1174
0.02251 | 0.0183 | 0.013252 | 0.0221 | 0.0195 | 0.018672 | 0.0217 | 0.0147 | 0.017438 | 0.2011 | 0.2394 | 0.2409 | 0.045779 | 0.2207 | 0.1201
0.023007 | 0.019 | 0.013538 | 0.0226 | 0.0198 | 0.019085 | 0.0222 | 0.0153 | 0.017833 | 0.2058 | 0.2421 | 0.2457 | 0.04715 | 0.2234 | 0.1235
0.023511 | 0.0194 | 0.013828 | 0.0231 | 0.0203 | 0.019498 | 0.0226 | 0.0158 | 0.018148 | 0.2107 | 0.2441 | 0.2507 | 0.048231 | 0.2269 | 0.1262
0.024013 | 0.0196 | 0.014116 | 0.0236 | 0.0207 | 0.019911 | 0.0232 | 0.0162 | 0.018621 | 0.2154 | 0.2487 | 0.2553 | 0.049595 | 0.2279 | 0.1296
0.024514 | 0.0198 | 0.014404 | 0.0241 | 0.0211 | 0.020323 | 0.0239 | 0.0168 | 0.019171 | 0.2201 | 0.2534 | 0.2601 | 0.050764 | 0.2339 | 0.1326
0.025015 | 0.0199 | 0.014691 | 0.0246 | 0.0215 | 0.020735 | 0.0243 | 0.0172 | 0.019486 | 0.2248 | 0.2555 | 0.2647 | 0.052057 | 0.236 | 0.1358
0.025513 | 0.02 | 0.014976 | 0.0251 | 0.022 | 0.021147 | 0.0248 | 0.0179 | 0.019879 | 0.2299 | 0.2593 | 0.2698 | 0.053289 | 0.2382 | 0.1388
0.026014 | 0.0201 | 0.015263 | 0.0256 | 0.0224 | 0.021558 | 0.0253 | 0.0183 | 0.020271 | 0.2346 | 0.2631 | 0.2743 | 0.054498 | 0.2419 | 0.1418
0.026516 | 0.0206 | 0.015549 | 0.0261 | 0.0228 | 0.021969 | 0.0258 | 0.0188 | 0.020664 | 0.2395 | 0.2685 | 0.2792 | 0.055586 | 0.2439 | 0.1445
0.02702 | 0.0209 | 0.015838 | 0.0265 | 0.0233 | 0.022298 | 0.0263 | 0.0194 | 0.021056 | 0.2438 | 0.2704 | 0.2833 | 0.056953 | 0.246 | 0.1479
0.027526 | 0.0213 | 0.016126 | 0.027 | 0.0236 | 0.022708 | 0.0267 | 0.0197 | 0.021369 | 0.2493 | 0.2739 | 0.2886 | 0.058112 | 0.2506 | 0.1507
0.028023 | 0.0219 | 0.016409 | 0.0275 | 0.0241 | 0.023118 | 0.0273 | 0.0204 | 0.021839 | 0.2533 | 0.2786 | 0.2925 | 0.059398 | 0.252 | 0.1539
0.028524 | 0.022 | 0.016694 | 0.028 | 0.0245 | 0.023527 | 0.0278 | 0.0208 | 0.02223 | 0.2587 | 0.2821 | 0.2976 | 0.060484 | 0.2549 | 0.1565
0.029025 | 0.0223 | 0.01698 | 0.0285 | 0.025 | 0.023937 | 0.0284 | 0.0214 | 0.022699 | 0.2633 | 0.2857 | 0.302 | 0.06186 | 0.2591 | 0.1599
0.029527 | 0.0227 | 0.017264 | 0.029 | 0.0254 | 0.024345 | 0.0289 | 0.0217 | 0.02309 | 0.2681 | 0.2882 | 0.3065 | 0.062932 | 0.2595 | 0.1625
0.030028 | 0.0227 | 0.017549 | 0.0295 | 0.0257 | 0.024754 | 0.0293 | 0.0224 | 0.023402 | 0.2729 | 0.2921 | 0.311 | 0.064298 | 0.2632 | 0.1658
0.030529 | 0.0228 | 0.017833 | 0.03 | 0.0262 | 0.025162 | 0.0299 | 0.0228 | 0.02387 | 0.2779 | 0.2944 | 0.3156 | 0.065386 | 0.2642 | 0.1685
0.031027 | 0.023 | 0.018115 | 0.0305 | 0.0265 | 0.02557 | 0.0302 | 0.0233 | 0.024104 | 0.2823 | 0.3002 | 0.3197 | 0.066756 | 0.268 | 0.1718
0.031529 | 0.0233 | 0.018399 | 0.031 | 0.027 | 0.025977 | 0.0309 | 0.0238 | 0.024649 | 0.2874 | 0.301 | 0.3245 | 0.067837 | 0.2698 | 0.1744
0.03203 | 0.0239 | 0.018683 | 0.0315 | 0.0274 | 0.026384 | 0.0314 | 0.0242 | 0.025038 | 0.2919 | 0.3065 | 0.3286 | 0.069203 | 0.2727 | 0.1777
0.032531 | 0.0244 | 0.018966 | 0.032 | 0.0278 | 0.02679 | 0.0319 | 0.0248 | 0.025427 | 0.2972 | 0.3103 | 0.3334 | 0.070284 | 0.2741 | 0.1803
0.033036 | 0.0247 | 0.01925 | 0.0325 | 0.0282 | 0.027197 | 0.0326 | 0.0252 | 0.025972 | 0.3015 | 0.3142 | 0.3373 | 0.071665 | 0.2763 | 0.1836
0.033537 | 0.0249 | 0.019533 | 0.033 | 0.0286 | 0.027603 | 0.0329 | 0.0257 | 0.026205 | 0.3064 | 0.3164 | 0.3417 | 0.072731 | 0.2795 | 0.1862
0.034038 | 0.0252 | 0.019815 | 0.0335 | 0.0291 | 0.028008 | 0.0334 | 0.0262 | 0.026593 | 0.3111 | 0.3203 | 0.3459 | 0.074105 | 0.2814 | 0.1895
0.034539 | 0.0255 | 0.020097 | 0.0339 | 0.0293 | 0.028332 | 0.0339 | 0.0266 | 0.026981 | 0.3162 | 0.3242 | 0.3505 | 0.075189 | 0.2837 | 0.1921
0.035041 | 0.0255 | 0.020379 | 0.0344 | 0.0299 | 0.028737 | 0.0345 | 0.0272 | 0.027446 | 0.3207 | 0.3285 | 0.3545 | 0.076559 | 0.2866 | 0.1953
0.035539 | 0.0257 | 0.020659 | 0.0349 | 0.0302 | 0.029142 | 0.0349 | 0.0276 | 0.027756 | 0.3258 | 0.331 | 0.359 | 0.077713 | 0.2882 | 0.1981
0.03604 | 0.0258 | 0.02094 | 0.0354 | 0.0306 | 0.029546 | 0.0354 | 0.0281 | 0.028143 | 0.3303 | 0.3356 | 0.3629 | 0.079008 | 0.2925 | 0.2011
0.036541 | 0.0263 | 0.021221 | 0.0359 | 0.031 | 0.02995 | 0.036 | 0.0285 | 0.028608 | 0.3352 | 0.3382 | 0.3672 | 0.08009 | 0.293 | 0.2037
0.037046 | 0.0268 | 0.021504 | 0.0364 | 0.0313 | 0.030354 | 0.0365 | 0.0291 | 0.028995 | 0.34 | 0.3435 | 0.3714 | 0.081466 | 0.2959 | 0.2069
0.037551 | 0.0268 | 0.021786 | 0.0369 | 0.0318 | 0.030757 | 0.0372 | 0.0296 | 0.029536 | 0.345 | 0.345 | 0.3757 | 0.082534 | 0.2973 | 0.2095
0.038048 | 0.0272 | 0.022064 | 0.0374 | 0.0322 | 0.03116 | 0.0376 | 0.0299 | 0.029845 | 0.3493 | 0.3491 | 0.3794 | 0.083911 | 0.2988 | 0.2127
0.03855 | 0.0275 | 0.022344 | 0.0379 | 0.0327 | 0.031562 | 0.0381 | 0.0306 | 0.030231 | 0.3546 | 0.3538 | 0.384 | 0.084992 | 0.2996 | 0.2152
0.039048 | 0.0279 | 0.022622 | 0.0384 | 0.0331 | 0.031964 | 0.0385 | 0.0309 | 0.030539 | 0.3592 | 0.3579 | 0.3879 | 0.086361 | 0.3037 | 0.2184
0.039552 | 0.028 | 0.022903 | 0.0389 | 0.0334 | 0.032366 | 0.0391 | 0.0315 | 0.031002 | 0.3644 | 0.3633 | 0.3923 | 0.087442 | 0.3056 | 0.221
0.040053 | 0.0283 | 0.023182 | 0.0394 | 0.0338 | 0.032768 | 0.0396 | 0.0319 | 0.031387 | 0.3686 | 0.3639 | 0.3959 | 0.088815 | 0.3077 | 0.2242
0.040555 | 0.0283 | 0.023461 | 0.0399 | 0.0342 | 0.033169 | 0.0401 | 0.0324 | 0.031772 | 0.3739 | 0.3688 | 0.4004 | 0.089893 | 0.309 | 0.2267
0.041053 | 0.0283 | 0.023738 | 0.0404 | 0.0347 | 0.03357 | 0.0408 | 0.0329 | 0.032311 | 0.3784 | 0.3735 | 0.4041 | 0.091346 | 0.3117 | 0.2301
0.041554 | 0.0288 | 0.024016 | 0.0409 | 0.035 | 0.03397 | 0.0412 | 0.0333 | 0.032619 | 0.3833 | 0.3757 | 0.4083 | 0.092335 | 0.3138 | 0.2324
0.042055 | 0.0293 | 0.024294 | 0.0413 | 0.0354 | 0.03429 | 0.0418 | 0.0338 | 0.03308 | 0.3876 | 0.3799 | 0.4118 | 0.093715 | 0.3149 | 0.2355
0.042557 | 0.0295 | 0.024572 | 0.0418 | 0.0359 | 0.03469 | 0.0422 | 0.0342 | 0.033387 | 0.3931 | 0.3831 | 0.4164 | 0.094795 | 0.317 | 0.238
0.043061 | 0.0301 | 0.024851 | 0.0423 | 0.0362 | 0.03509 | 0.0427 | 0.0348 | 0.033771 | 0.3974 | 0.3867 | 0.4199 | 0.096164 | 0.3187 | 0.2412
0.043562 | 0.0302 | 0.025128 | 0.0428 | 0.0366 | 0.035489 | 0.0432 | 0.0351 | 0.034155 | 0.4025 | 0.3903 | 0.4241 | 0.097237 | 0.3227 | 0.2437
0.044064 | 0.0304 | 0.025405 | 0.0433 | 0.037 | 0.035888 | 0.0437 | 0.0357 | 0.034539 | 0.4072 | 0.3929 | 0.4279 | 0.098618 | 0.3226 | 0.2468
0.044565 | 0.0305 | 0.025682 | 0.0438 | 0.0374 | 0.036286 | 0.0443 | 0.0361 | 0.034999 | 0.4121 | 0.3974 | 0.4319 | 0.099779 | 0.3256 | 0.2495
0.045066 | 0.0305 | 0.025958 | 0.0443 | 0.0378 | 0.036685 | 0.0448 | 0.0364 | 0.035382 | 0.4164 | 0.4015 | 0.4354 | 0.1011 | 0.3281 | 0.2524
0.045564 | 0.0309 | 0.026232 | 0.0448 | 0.0382 | 0.037082 | 0.0455 | 0.0372 | 0.035918 | 0.4219 | 0.4043 | 0.4398 | 0.1021 | 0.3281 | 0.2549
0.046066 | 0.0309 | 0.026508 | 0.0453 | 0.0386 | 0.03748 | 0.0457 | 0.0374 | 0.036071 | 0.4264 | 0.4093 | 0.4434 | 0.1036 | 0.3308 | 0.2582
0.046567 | 0.0314 | 0.026784 | 0.0458 | 0.0389 | 0.037877 | 0.0463 | 0.0379 | 0.03653 | 0.4315 | 0.411 | 0.4475 | 0.1046 | 0.3329 | 0.2605
0.047071 | 0.0318 | 0.027061 | 0.0463 | 0.0394 | 0.038274 | 0.0469 | 0.0384 | 0.036989 | 0.4358 | 0.4152 | 0.4509 | 0.106 | 0.3349 | 0.2636
0.047577 | 0.0321 | 0.027338 | 0.0468 | 0.0397 | 0.038671 | 0.0474 | 0.0388 | 0.037371 | 0.4409 | 0.4193 | 0.4549 | 0.107 | 0.3358 | 0.266
0.048074 | 0.0327 | 0.027611 | 0.0473 | 0.0402 | 0.039067 | 0.0479 | 0.0394 | 0.037753 | 0.4455 | 0.4239 | 0.4586 | 0.1084 | 0.3377 | 0.2691
0.048572 | 0.0327 | 0.027884 | 0.0478 | 0.0405 | 0.039463 | 0.0484 | 0.0397 | 0.038135 | 0.4505 | 0.4275 | 0.4625 | 0.1095 | 0.3398 | 0.2715
0.049076 | 0.033 | 0.02816 | 0.0483 | 0.041 | 0.039858 | 0.0489 | 0.0403 | 0.038516 | 0.4549 | 0.4334 | 0.466 | 0.1109 | 0.3429 | 0.2746
0.049578 | 0.0331 | 0.028434 | 0.0488 | 0.0413 | 0.040254 | 0.0494 | 0.0406 | 0.038898 | 0.4599 | 0.4342 | 0.4699 | 0.1119 | 0.3439 | 0.277
0.050076 | 0.0332 | 0.028706 | 0.0492 | 0.0417 | 0.04057 | 0.0499 | 0.0412 | 0.039279 | 0.4643 | 0.4395 | 0.4733 | 0.1133 | 0.3453 | 0.2801
0.05058 | 0.0333 | 0.028981 | 0.0497 | 0.0421 | 0.040964 | 0.0504 | 0.0416 | 0.03966 | 0.4697 | 0.4436 | 0.4775 | 0.1144 | 0.3471 | 0.2825
0.051078 | 0.0335 | 0.029252 | 0.0502 | 0.0424 | 0.041359 | 0.0509 | 0.042 | 0.040041 | 0.4741 | 0.4475 | 0.4809 | 0.1158 | 0.3482 | 0.2858
0.051583 | 0.0338 | 0.029527 | 0.0507 | 0.0429 | 0.041753 | 0.0515 | 0.0425 | 0.040497 | 0.4792 | 0.4525 | 0.4848 | 0.1168 | 0.352 | 0.288
0.052081 | 0.0342 | 0.029798 | 0.0512 | 0.0433 | 0.042147 | 0.052 | 0.0428 | 0.040878 | 0.4839 | 0.4556 | 0.4884 | 0.1182 | 0.3536 | 0.2911
0.052582 | 0.0349 | 0.030071 | 0.0517 | 0.0437 | 0.04254 | 0.0525 | 0.0434 | 0.041258 | 0.489 | 0.458 | 0.4923 | 0.1193 | 0.3556 | 0.2935
0.053087 | 0.035 | 0.030344 | 0.0522 | 0.044 | 0.042933 | 0.053 | 0.0439 | 0.041638 | 0.4933 | 0.4622 | 0.4956 | 0.1208 | 0.3554 | 0.2967
0.053588 | 0.0352 | 0.030616 | 0.0527 | 0.0444 | 0.043326 | 0.0535 | 0.0443 | 0.042018 | 0.4986 | 0.467 | 0.4996 | 0.1218 | 0.3574 | 0.299
0.054089 | 0.0355 | 0.030888 | 0.0532 | 0.0449 | 0.043719 | 0.054 | 0.0447 | 0.042398 | 0.5029 | 0.4703 | 0.5028 | 0.1231 | 0.3594 | 0.3019
0.054591 | 0.0355 | 0.031159 | 0.0537 | 0.0452 | 0.044111 | 0.0546 | 0.0451 | 0.042853 | 0.5082 | 0.4737 | 0.5068 | 0.1242 | 0.3608 | 0.3043
0.055092 | 0.0357 | 0.031431 | 0.0542 | 0.0456 | 0.044503 | 0.0549 | 0.0457 | 0.043081 | 0.5125 | 0.4785 | 0.51 | 0.1257 | 0.3628 | 0.3075
0.05559 | 0.036 | 0.0317 | 0.0547 | 0.0459 | 0.044894 | 0.0555 | 0.0459 | 0.043536 | 0.5178 | 0.4797 | 0.514 | 0.1267 | 0.365 | 0.3097
0.056091 | 0.036 | 0.03197 | 0.0552 | 0.0463 | 0.045285 | 0.056 | 0.0465 | 0.043915 | 0.5221 | 0.4849 | 0.5172 | 0.128 | 0.3674 | 0.3127
0.056592 | 0.0366 | 0.032241 | 0.0557 | 0.0468 | 0.045676 | 0.0564 | 0.0469 | 0.044218 | 0.5274 | 0.4882 | 0.5211 | 0.1292 | 0.369 | 0.3152
0.057097 | 0.0372 | 0.032513 | 0.0562 | 0.0471 | 0.046067 | 0.057 | 0.0474 | 0.044673 | 0.5318 | 0.4918 | 0.5244 | 0.1305 | 0.3722 | 0.318
0.057602 | 0.0373 | 0.032785 | 0.0566 | 0.0475 | 0.046379 | 0.0576 | 0.0479 | 0.045127 | 0.5368 | 0.4936 | 0.5281 | 0.1315 | 0.3729 | 0.3203
0.058099 | 0.0376 | 0.033052 | 0.0571 | 0.0478 | 0.046769 | 0.0579 | 0.0482 | 0.045354 | 0.5412 | 0.4996 | 0.5313 | 0.1329 | 0.3745 | 0.3234
0.058601 | 0.0378 | 0.033321 | 0.0576 | 0.0484 | 0.047159 | 0.0585 | 0.0488 | 0.045809 | 0.546 | 0.5002 | 0.5348 | 0.134 | 0.3767 | 0.3257
0.059102 | 0.0378 | 0.03359 | 0.0581 | 0.0487 | 0.047549 | 0.059 | 0.0491 | 0.046187 | 0.5514 | 0.5094 | 0.5387 | 0.1354 | 0.3773 | 0.3286
0.059597 | 0.0378 | 0.033856 | 0.0586 | 0.049 | 0.047938 | 0.0595 | 0.0497 | 0.046565 | 0.5562 | 0.5156 | 0.5422 | 0.1365 | 0.3796 | 0.331
0.060101 | 0.0383 | 0.034126 | 0.0591 | 0.0494 | 0.048327 | 0.0599 | 0.05 | 0.046867 | 0.561 | 0.5175 | 0.5457 | 0.1379 | 0.3823 | 0.3341
0.060606 | 0.0384 | 0.034396 | 0.0596 | 0.0498 | 0.048715 | 0.0605 | 0.0505 | 0.04732 | 0.5658 | 0.5201 | 0.5492 | 0.1389 | 0.3815 | 0.3363
0.061104 | 0.0386 | 0.034662 | 0.0601 | 0.0502 | 0.049104 | 0.061 | 0.0509 | 0.047698 | 0.5706 | 0.5237 | 0.5526 | 0.1403 | 0.3853 | 0.3392
0.061605 | 0.0389 | 0.03493 | 0.0606 | 0.0505 | 0.049492 | 0.0616 | 0.0514 | 0.048151 | 0.5756 | 0.5285 | 0.5562 | 0.1414 | 0.3871 | 0.3415
0.06211 | 0.0394 | 0.0352 | 0.0611 | 0.0509 | 0.049879 | 0.062 | 0.0518 | 0.048453 | 0.5799 | 0.5304 | 0.5593 | 0.1428 | 0.3895 | 0.3447
0.062612 | 0.0398 | 0.035467 | 0.0616 | 0.0513 | 0.050267 | 0.0625 | 0.0521 | 0.04883 | 0.5852 | 0.5355 | 0.5631 | 0.1438 | 0.3898 | 0.3468
0.063112 | 0.0401 | 0.035734 | 0.0621 | 0.0516 | 0.050654 | 0.0631 | 0.0527 | 0.049283 | 0.5895 | 0.5417 | 0.5661 | 0.1452 | 0.3908 | 0.3497
0.063614 | 0.0402 | 0.036001 | 0.0626 | 0.0521 | 0.051041 | 0.0636 | 0.0531 | 0.04966 | 0.5962 | 0.5464 | 0.5709 | 0.1463 | 0.3908 | 0.352
0.064115 | 0.0402 | 0.036267 | 0.0631 | 0.0525 | 0.051427 | 0.0642 | 0.0535 | 0.050112 | 0.6066 | 0.5522 | 0.5782 | 0.1477 | 0.3957 | 0.3551
0.064616 | 0.0404 | 0.036534 | 0.0636 | 0.0529 | 0.051814 | 0.0646 | 0.054 | 0.050413 | 0.6079 | 0.5522 | 0.5791 | 0.1487 | 0.3957 | 0.3572
0.065114 | 0.0404 | 0.036798 | 0.064 | 0.0532 | 0.052122 | 0.0651 | 0.0543 | 0.05079 | 0.6087 | 0.5512 | 0.5797 | 0.1502 | 0.3974 | 0.3603
0.065616 | 0.0408 | 0.037064 | 0.0645 | 0.0537 | 0.052508 | 0.0657 | 0.0549 | 0.051241 | 0.6138 | 0.5512 | 0.5833 | 0.1512 | 0.3999 | 0.3624
0.066117 | 0.0413 | 0.037329 | 0.065 | 0.054 | 0.052893 | 0.0661 | 0.0552 | 0.051542 | 0.6182 | 0.5541 | 0.5864 | 0.1525 | 0.3996 | 0.3653
0.066618 | 0.0416 | 0.037594 | 0.0655 | 0.0543 | 0.053279 | 0.0667 | 0.0557 | 0.051994 | 0.6233 | 0.5581 | 0.5899 | 0.1536 | 0.4027 | 0.3675
0.067122 | 0.0419 | 0.037861 | 0.066 | 0.0547 | 0.053663 | 0.0672 | 0.0561 | 0.05237 |  |  |  | 0.155 | 0.4049 | 0.3704
0.067624 | 0.042 | 0.038126 | 0.0665 | 0.0551 | 0.054048 | 0.0676 | 0.0566 | 0.052671 |  |  |  | 0.1561 | 0.4066 | 0.3727
0.068125 | 0.0423 | 0.038391 | 0.067 | 0.0555 | 0.054432 | 0.0682 | 0.057 | 0.053122 |  |  |  | 0.1575 | 0.4078 | 0.3758
0.068626 | 0.0425 | 0.038655 | 0.0675 | 0.0558 | 0.054816 | 0.0684 | 0.0574 | 0.053272 |  |  |  | 0.1585 | 0.4085 | 0.3778
0.069128 | 0.0426 | 0.038919 | 0.068 | 0.0562 | 0.0552 | 0.0692 | 0.0579 | 0.053873 |  |  |  | 0.1599 | 0.4105 | 0.3807
0.069623 | 0.0428 | 0.039179 | 0.0685 | 0.0565 | 0.055583 | 0.0696 | 0.0581 | 0.054173 |  |  |  | 0.161 | 0.4108 | 0.383
0.07013 | 0.0428 | 0.039446 | 0.069 | 0.0569 | 0.055966 | 0.0702 | 0.0588 | 0.054624 |  |  |  | 0.1624 | 0.4122 | 0.386
0.070631 | 0.0432 | 0.039709 | 0.0695 | 0.0574 | 0.056349 | 0.0708 | 0.0592 | 0.055074 |  |  |  | 0.1635 | 0.414 | 0.3882
0.07113 | 0.0432 | 0.039971 | 0.07 | 0.0577 | 0.056732 | 0.0712 | 0.0596 | 0.055374 |  |  |  | 0.1649 | 0.4155 | 0.391
0.071635 | 0.0435 | 0.040236 | 0.0705 | 0.0581 | 0.057114 | 0.0718 | 0.0601 | 0.055824 |  |  |  | 0.1659 | 0.4168 | 0.3931
0.072135 | 0.0443 | 0.040498 | 0.071 | 0.0584 | 0.057496 | 0.0722 | 0.0604 | 0.056124 |  |  |  | 0.1672 | 0.4183 | 0.396
0.072637 | 0.0447 | 0.04076 | 0.0714 | 0.0589 | 0.057802 | 0.0728 | 0.061 | 0.056574 |  |  |  | 0.1683 | 0.4193 | 0.3982
0.073138 | 0.0447 | 0.041022 | 0.0719 | 0.0592 | 0.058183 | 0.0731 | 0.0613 | 0.056799 |  |  |  | 0.1698 | 0.4208 | 0.4011
0.073639 | 0.0448 | 0.041284 | 0.0724 | 0.0595 | 0.058564 | 0.0737 | 0.0617 | 0.057249 |  |  |  | 0.1708 | 0.4229 | 0.4032
0.07414 | 0.0448 | 0.041546 | 0.0729 | 0.06 | 0.058945 | 0.0743 | 0.0621 | 0.057698 |  |  |  | 0.1721 | 0.4256 | 0.406
0.074642 | 0.0451 | 0.041807 | 0.0734 | 0.0603 | 0.059326 | 0.0747 | 0.0626 | 0.057998 |  |  |  | 0.1732 | 0.4248 | 0.4082
0.07514 | 0.0453 | 0.042066 | 0.0739 | 0.0607 | 0.059706 | 0.0754 | 0.0631 | 0.058522 |  |  |  | 0.1746 | 0.4271 | 0.411
0.075641 | 0.0454 | 0.042327 | 0.0744 | 0.061 | 0.060086 | 0.0758 | 0.0634 | 0.058821 |  |  |  | 0.1758 | 0.4298 | 0.4134
0.076146 | 0.0457 | 0.042589 | 0.0749 | 0.0615 | 0.060466 | 0.0764 | 0.0638 | 0.05927 |  |  |  | 0.177 | 0.4302 | 0.416
0.076644 | 0.0464 | 0.042848 | 0.0754 | 0.0618 | 0.060846 | 0.0769 | 0.0642 | 0.059644 |  |  |  | 0.1781 | 0.433 | 0.4182
0.077148 | 0.0469 | 0.04311 | 0.0759 | 0.0621 | 0.061225 | 0.0774 | 0.0648 | 0.060018 |  |  |  | 0.1795 | 0.4349 | 0.421
0.077649 | 0.0469 | 0.04337 | 0.0764 | 0.0625 | 0.061604 | 0.0778 | 0.0652 | 0.060317 |  |  |  | 0.1806 | 0.4354 | 0.4232
0.078151 | 0.047 | 0.043629 | 0.0769 | 0.0629 | 0.061983 | 0.0782 | 0.0655 | 0.060616 |  |  |  | 0.1819 | 0.4359 | 0.426
0.078652 | 0.0471 | 0.043889 | 0.0774 | 0.0633 | 0.062362 | 0.079 | 0.0661 | 0.061214 |  |  |  | 0.183 | 0.4384 | 0.4281
0.07915 | 0.0472 | 0.044146 | 0.0779 | 0.0636 | 0.06274 | 0.0793 | 0.0664 | 0.061439 |  |  |  | 0.1845 | 0.439 | 0.4311
0.079648 | 0.0473 | 0.044403 | 0.0784 | 0.064 | 0.063118 | 0.0798 | 0.0669 | 0.061812 |  |  |  | 0.1855 | 0.4411 | 0.4331
0.080149 | 0.0475 | 0.044662 | 0.0788 | 0.0643 | 0.06342 | 0.0805 | 0.0672 | 0.062335 |  |  |  | 0.1868 | 0.4403 | 0.4359
0.080657 | 0.048 | 0.044924 | 0.0793 | 0.0646 | 0.063797 | 0.0809 | 0.0677 | 0.062634 |  |  |  | 0.1879 | 0.4441 | 0.438
0.081159 | 0.0481 | 0.045182 | 0.0798 | 0.0651 | 0.064175 | 0.0815 | 0.0681 | 0.063082 |  |  |  | 0.1893 | 0.4449 | 0.4407
0.081656 | 0.0486 | 0.045438 | 0.0803 | 0.0654 | 0.064552 | 0.0819 | 0.0685 | 0.063381 |  |  |  | 0.1904 | 0.4464 | 0.4429
0.082161 | 0.0488 | 0.045697 | 0.0808 | 0.0658 | 0.064928 | 0.0824 | 0.069 | 0.063754 |  |  |  | 0.1917 | 0.4494 | 0.4457
0.082666 | 0.0493 | 0.045957 | 0.0813 | 0.0661 | 0.065305 | 0.0829 | 0.0692 | 0.064127 |  |  |  | 0.1928 | 0.449 | 0.4478
0.083163 | 0.0493 | 0.046212 | 0.0818 | 0.0665 | 0.065681 | 0.0834 | 0.0699 | 0.0645 |  |  |  | 0.1943 | 0.4496 | 0.4507
0.083665 | 0.0494 | 0.046469 | 0.0823 | 0.0669 | 0.066057 | 0.084 | 0.0701 | 0.064948 |  |  |  | 0.1953 | 0.4509 | 0.4527
0.084166 | 0.0495 | 0.046726 | 0.0828 | 0.0672 | 0.066433 | 0.0845 | 0.0706 | 0.065321 |  |  |  | 0.1966 | 0.4542 | 0.4554
0.084664 | 0.0498 | 0.046981 | 0.0833 | 0.0676 | 0.066808 | 0.0851 | 0.071 | 0.065768 |  |  |  | 0.1977 | 0.4542 | 0.4575
0.085165 | 0.0498 | 0.047237 | 0.0838 | 0.0679 | 0.067183 | 0.0854 | 0.0714 | 0.065992 |  |  |  | 0.1992 | 0.456 | 0.4604
0.085663 | 0.0502 | 0.047491 | 0.0843 | 0.0683 | 0.067558 | 0.086 | 0.072 | 0.066439 |  |  |  | 0.2002 | 0.4579 | 0.4624
0.086172 | 0.051 | 0.047751 | 0.0848 | 0.0687 | 0.067933 | 0.0865 | 0.0722 | 0.066812 |  |  |  | 0.2015 | 0.4581 | 0.4651
0.086669 | 0.0511 | 0.048004 | 0.0853 | 0.069 | 0.068307 | 0.0869 | 0.0727 | 0.06711 |  |  |  | 0.2026 | 0.4606 | 0.4672
0.087174 | 0.0513 | 0.048261 | 0.0858 | 0.0694 | 0.068681 | 0.0875 | 0.073 | 0.067557 |  |  |  | 0.204 | 0.4616 | 0.4699
0.087675 | 0.0514 | 0.048516 | 0.0863 | 0.0698 | 0.069055 | 0.088 | 0.0736 | 0.06793 |  |  |  | 0.2051 | 0.4646 | 0.472
0.088176 | 0.0515 | 0.048771 | 0.0867 | 0.0702 | 0.069354 | 0.0885 | 0.0739 | 0.068303 |  |  |  | 0.2065 | 0.4639 | 0.4747
0.088677 | 0.0516 | 0.049025 | 0.0872 | 0.0705 | 0.069728 | 0.089 | 0.0743 | 0.068675 |  |  |  | 0.2075 | 0.4666 | 0.4768
0.089172 | 0.0517 | 0.049277 | 0.0877 | 0.0709 | 0.070101 | 0.0896 | 0.0748 | 0.069122 |  |  |  | 0.209 | 0.466 | 0.4796
0.089677 | 0.0518 | 0.049532 | 0.0882 | 0.0712 | 0.070474 | 0.0901 | 0.075 | 0.069494 |  |  |  | 0.21 | 0.4703 | 0.4816
0.090178 | 0.0519 | 0.049786 | 0.0887 | 0.0716 | 0.070847 | 0.0906 | 0.0756 | 0.069867 |  |  |  | 0.2114 | 0.47 | 0.4844
0.090683 | 0.0526 | 0.050041 | 0.0892 | 0.072 | 0.071219 | 0.0912 | 0.0759 | 0.070313 |  |  |  | 0.2124 | 0.4732 | 0.4863
0.091188 | 0.0529 | 0.050297 | 0.0897 | 0.0723 | 0.071591 | 0.0916 | 0.0764 | 0.070611 |  |  |  | 0.2139 | 0.4739 | 0.4891
0.091682 | 0.0532 | 0.050546 | 0.0902 | 0.0727 | 0.071963 | 0.0921 | 0.0769 | 0.070983 |  |  |  | 0.2149 | 0.4752 | 0.4911
0.092186 | 0.0536 | 0.050801 | 0.0907 | 0.0729 | 0.072335 | 0.0925 | 0.0772 | 0.071281 |  |  |  | 0.2163 | 0.4742 | 0.4937
0.092685 | 0.0537 | 0.051052 | 0.0912 | 0.0735 | 0.072706 | 0.0932 | 0.0777 | 0.071802 |  |  |  | 0.2173 | 0.4766 | 0.4958
0.093189 | 0.0538 | 0.051306 | 0.0917 | 0.0737 | 0.073078 | 0.0936 | 0.078 | 0.0721 |  |  |  | 0.2188 | 0.4798 | 0.4986
0.09369 | 0.0538 | 0.051558 | 0.0922 | 0.0741 | 0.073449 | 0.0942 | 0.0785 | 0.072546 |  |  |  | 0.2198 | 0.4791 | 0.5005
0.094192 | 0.0539 | 0.05181 | 0.0927 | 0.0745 | 0.073819 | 0.0947 | 0.0788 | 0.072918 |  |  |  | 0.2212 | 0.4816 | 0.5031
0.09469 | 0.0541 | 0.05206 | 0.0932 | 0.0748 | 0.07419 | 0.0953 | 0.0793 | 0.073365 |  |  |  | 0.2222 | 0.4822 | 0.5052
0.095191 | 0.0543 | 0.052312 | 0.0937 | 0.0752 | 0.07456 | 0.0957 | 0.0798 | 0.073662 |  |  |  | 0.2236 | 0.4843 | 0.5078
0.095692 | 0.0546 | 0.052563 | 0.0941 | 0.0755 | 0.074856 | 0.0961 | 0.0801 | 0.07396 |  |  |  | 0.2248 | 0.4856 | 0.5101
0.096197 | 0.0551 | 0.052816 | 0.0946 | 0.0759 | 0.075226 | 0.0968 | 0.0806 | 0.07448 |  |  |  | 0.2261 | 0.4856 | 0.5125
0.096698 | 0.0554 | 0.053067 | 0.0951 | 0.0762 | 0.075596 | 0.0972 | 0.0808 | 0.074778 |  |  |  | 0.2272 | 0.4872 | 0.5147
0.097199 | 0.0559 | 0.053317 | 0.0956 | 0.0766 | 0.075965 | 0.0977 | 0.0814 | 0.07515 |  |  |  | 0.2285 | 0.4898 | 0.5172
0.0977 | 0.056 | 0.053568 | 0.0961 | 0.0769 | 0.076334 | 0.0983 | 0.0817 | 0.075596 |  |  |  | 0.2296 | 0.4923 | 0.5192
0.098202 | 0.056 | 0.053818 | 0.0966 | 0.0773 | 0.076703 | 0.0988 | 0.0821 | 0.075968 |  |  |  | 0.231 | 0.4933 | 0.5218
0.098703 | 0.0561 | 0.054068 | 0.0971 | 0.0776 | 0.077071 | 0.0993 | 0.0826 | 0.07634 |  |  |  | 0.232 | 0.494 | 0.5239
0.099201 | 0.0563 | 0.054316 | 0.0976 | 0.078 | 0.07744 | 0.0998 | 0.0829 | 0.076711 |  |  |  | 0.2334 | 0.4951 | 0.5265
0.099702 | 0.0563 | 0.054565 | 0.0981 | 0.0784 | 0.077808 | 0.1002 | 0.0834 | 0.077009 |  |  |  | 0.2345 | 0.4964 | 0.5285
0.1002 | 0.0565 | 0.054815 | 0.0986 | 0.0787 | 0.078176 | 0.1008 | 0.0837 | 0.077455 |  |  |  | 0.2359 | 0.4969 | 0.5311
0.1007 | 0.057 | 0.055065 | 0.0991 | 0.079 | 0.078544 | 0.1013 | 0.0842 | 0.077826 |  |  |  | 0.2369 | 0.4993 | 0.5331
0.1012 | 0.0573 | 0.055316 | 0.0996 | 0.0795 | 0.078911 | 0.1019 | 0.0845 | 0.078272 |  |  |  | 0.2383 | 0.5001 | 0.5357
0.1017 | 0.0577 | 0.055561 | 0.1001 | 0.0798 | 0.079278 | 0.1022 | 0.085 | 0.078495 |  |  |  | 0.2394 | 0.5004 | 0.5377
0.1022 | 0.0578 | 0.055811 | 0.1006 | 0.0802 | 0.079645 | 0.1028 | 0.0854 | 0.078942 |  |  |  | 0.2408 | 0.503 | 0.5404
0.1027 | 0.0578 | 0.056059 | 0.1011 | 0.0804 | 0.080012 | 0.1034 | 0.0857 | 0.079387 |  |  |  | 0.2418 | 0.5054 | 0.5423
0.1032 | 0.0581 | 0.056307 | 0.1015 | 0.0808 | 0.080306 | 0.1038 | 0.0863 | 0.079685 |  |  |  | 0.2432 | 0.5054 | 0.5448
0.1037 | 0.0581 | 0.056554 | 0.102 | 0.0812 | 0.080672 | 0.1043 | 0.0865 | 0.080056 |  |  |  | 0.2443 | 0.5093 | 0.5469
0.1042 | 0.0582 | 0.056802 | 0.1025 | 0.0815 | 0.081038 | 0.1048 | 0.087 | 0.080428 |  |  |  | 0.2457 | 0.5091 | 0.5494
0.1047 | 0.0585 | 0.057047 | 0.103 | 0.0819 | 0.081404 | 0.1055 | 0.0874 | 0.080948 |  |  |  | 0.2467 | 0.5116 | 0.5514
0.1052 | 0.0587 | 0.057294 | 0.1035 | 0.0822 | 0.08177 | 0.1059 | 0.0878 | 0.081246 |  |  |  | 0.2481 | 0.5122 | 0.554
0.1057 | 0.0588 | 0.057541 | 0.104 | 0.0826 | 0.082135 | 0.1065 | 0.0883 | 0.081692 |  |  |  | 0.2492 | 0.512 | 0.556
0.1062 | 0.0596 | 0.057789 | 0.1045 | 0.0829 | 0.0825 | 0.1068 | 0.0886 | 0.081915 |  |  |  | 0.2506 | 0.5156 | 0.5585
0.1067 | 0.0598 | 0.058036 | 0.105 | 0.0833 | 0.082865 | 0.1075 | 0.089 | 0.082435 |  |  |  | 0.2516 | 0.5159 | 0.5605
0.1072 | 0.06 | 0.058282 | 0.1055 | 0.0837 | 0.08323 | 0.108 | 0.0893 | 0.082807 |  |  |  | 0.253 | 0.5177 | 0.563
0.1077 | 0.0601 | 0.058527 | 0.106 | 0.084 | 0.083595 | 0.1084 | 0.0899 | 0.083104 |  |  |  | 0.2541 | 0.5204 | 0.565
0.1082 | 0.0601 | 0.058773 | 0.1065 | 0.0844 | 0.083959 | 0.1089 | 0.0902 | 0.083475 |  |  |  | 0.2555 | 0.5203 | 0.5675
0.1087 | 0.0603 | 0.059017 | 0.107 | 0.0846 | 0.084323 | 0.1094 | 0.0906 | 0.083847 |  |  |  | 0.2565 | 0.5235 | 0.5695
0.1092 | 0.0604 | 0.059262 | 0.1075 | 0.0851 | 0.084687 | 0.11 | 0.0911 | 0.084293 |  |  |  | 0.2579 | 0.5244 | 0.572
0.1097 | 0.0604 | 0.059507 | 0.108 | 0.0854 | 0.085051 | 0.1103 | 0.0913 | 0.084516 |  |  |  | 0.259 | 0.5238 | 0.574
0.1102 | 0.0611 | 0.059752 | 0.1085 | 0.0858 | 0.085415 | 0.111 | 0.0919 | 0.085036 |  |  |  | 0.2604 | 0.5243 | 0.5767
0.1107 | 0.0616 | 0.059998 | 0.1089 | 0.0862 | 0.085705 | 0.1115 | 0.0922 | 0.085408 |  |  |  | 0.2614 | 0.528 | 0.5785
0.1112 | 0.0616 | 0.060244 | 0.1094 | 0.0864 | 0.086068 | 0.1119 | 0.0926 | 0.085705 |  |  |  | 0.2628 | 0.5295 | 0.581
0.1117 | 0.0619 | 0.060486 | 0.1099 | 0.0868 | 0.086431 | 0.1124 | 0.093 | 0.086077 |  |  |  | 0.2639 | 0.5295 | 0.583
0.1122 | 0.0623 | 0.06073 | 0.1104 | 0.0871 | 0.086794 | 0.1129 | 0.0934 | 0.086449 |  |  |  | 0.2653 | 0.5308 | 0.5854
0.1127 | 0.0624 | 0.060973 | 0.1109 | 0.0876 | 0.087156 | 0.1135 | 0.0939 | 0.086895 |  |  |  | 0.2663 | 0.5309 | 0.5874
0.1132 | 0.0624 | 0.061215 | 0.1114 | 0.0878 | 0.087519 | 0.114 | 0.0941 | 0.087267 |  |  |  | 0.2678 | 0.533 | 0.59
0.1137 | 0.0626 | 0.06146 | 0.1119 | 0.0882 | 0.087881 | 0.1145 | 0.0947 | 0.087638 |  |  |  | 0.2688 | 0.532 | 0.5918
0.1142 | 0.0628 | 0.061703 | 0.1124 | 0.0886 | 0.088242 | 0.1149 | 0.0949 | 0.087936 |  |  |  | 0.2702 | 0.5364 | 0.5945
0.1147 | 0.0629 | 0.061944 | 0.1129 | 0.0889 | 0.088604 | 0.1155 | 0.0954 | 0.088382 |  |  |  | 0.2712 | 0.5362 | 0.5963
0.1152 | 0.0632 | 0.062187 | 0.1134 | 0.0892 | 0.088965 | 0.116 | 0.0959 | 0.088754 |  |  |  | 0.2726 | 0.5368 | 0.5987
0.1157 | 0.0634 | 0.06243 | 0.1139 | 0.0895 | 0.089327 | 0.1165 | 0.0962 | 0.089126 |  |  |  | 0.2737 | 0.5401 | 0.6007
0.1162 | 0.0641 | 0.062671 | 0.1144 | 0.09 | 0.089688 | 0.1171 | 0.0967 | 0.089572 |  |  |  | 0.2738 | 0.5435 | 0.6009
0.1167 | 0.0641 | 0.062914 | 0.1149 | 0.0903 | 0.090048 | 0.1176 | 0.0969 | 0.089944 |  |  |  | 0.2749 | 0.544 | 0.6029
0.1173 | 0.0643 | 0.063156 | 0.1154 | 0.0906 | 0.090409 | 0.1182 | 0.0975 | 0.09039 |  |  |  | 0.2763 | 0.5459 | 0.6053
0.1178 | 0.0644 | 0.063397 | 0.1159 | 0.091 | 0.090769 | 0.1186 | 0.0977 | 0.090688 |  |  |  | 0.2774 | 0.5459 | 0.6073
0.1183 | 0.0644 | 0.063639 | 0.1163 | 0.0913 | 0.091058 | 0.1191 | 0.0982 | 0.09106 |  |  |  | 0.2787 | 0.5493 | 0.6097
0.1188 | 0.0645 | 0.063878 | 0.1168 | 0.0916 | 0.091418 | 0.1196 | 0.0986 | 0.091432 |  |  |  | 0.2799 | 0.5484 | 0.6119
0.1193 | 0.0647 | 0.064119 | 0.1173 | 0.092 | 0.091777 | 0.12 | 0.0989 | 0.091729 |  |  |  | 0.2812 | 0.5513 | 0.614
0.1198 | 0.0652 | 0.064359 | 0.1178 | 0.0923 | 0.092137 | 0.1206 | 0.0995 | 0.092176 |  |  |  | 0.2823 | 0.5537 | 0.6161
0.1203 | 0.0652 | 0.0646 | 0.1183 | 0.0927 | 0.092496 | 0.1211 | 0.0997 | 0.092548 |  |  |  | 0.2836 | 0.5527 | 0.6184
0.1208 | 0.0657 | 0.064841 | 0.1188 | 0.093 | 0.092855 | 0.1217 | 0.1003 | 0.092995 |  |  |  | 0.2847 | 0.5542 | 0.6204
0.1213 | 0.066 | 0.065081 | 0.1193 | 0.0934 | 0.093214 | 0.1222 | 0.1005 | 0.093367 |  |  |  | 0.2861 | 0.5561 | 0.6227
0.1218 | 0.0661 | 0.065321 | 0.1198 | 0.0937 | 0.093573 | 0.1227 | 0.1009 | 0.093739 |  |  |  | 0.2872 | 0.5586 | 0.6248
0.1223 | 0.0662 | 0.06556 | 0.1203 | 0.094 | 0.093932 | 0.1232 | 0.1014 | 0.094111 |  |  |  | 0.2885 | 0.5606 | 0.6271
0.1228 | 0.0665 | 0.0658 | 0.1208 | 0.0943 | 0.09429 | 0.1236 | 0.1017 | 0.094409 |  |  |  | 0.2896 | 0.5605 | 0.6291
0.1233 | 0.0665 | 0.066039 | 0.1213 | 0.0947 | 0.094648 | 0.1241 | 0.1022 | 0.094781 |  |  |  | 0.291 | 0.563 | 0.6314
0.1238 | 0.0666 | 0.066277 | 0.1218 | 0.095 | 0.095006 | 0.1246 | 0.1025 | 0.095154 |  |  |  | 0.2921 | 0.5625 | 0.6334
0.1243 | 0.0668 | 0.066516 | 0.1223 | 0.0954 | 0.095364 | 0.1253 | 0.1029 | 0.095675 |  |  |  | 0.2934 | 0.5649 | 0.6357
0.1248 | 0.0669 | 0.066754 | 0.1228 | 0.0957 | 0.095722 | 0.1257 | 0.1033 | 0.095973 |  |  |  | 0.2945 | 0.5645 | 0.6377
0.1253 | 0.0673 | 0.066991 | 0.1233 | 0.096 | 0.096079 | 0.1262 | 0.1037 | 0.096346 |  |  |  | 0.2959 | 0.5679 | 0.64
0.1258 | 0.068 | 0.06723 | 0.1238 | 0.0965 | 0.096436 | 0.1267 | 0.1041 | 0.096718 |  |  |  | 0.297 | 0.5689 | 0.642
0.1263 | 0.0682 | 0.067469 | 0.1242 | 0.0967 | 0.096722 | 0.1271 | 0.1045 | 0.097016 |  |  |  | 0.2983 | 0.5729 | 0.6443
0.1268 | 0.0685 | 0.067708 | 0.1247 | 0.0971 | 0.097079 | 0.1278 | 0.105 | 0.097538 |  |  |  | 0.2994 | 0.5723 | 0.6463
0.1273 | 0.0685 | 0.067943 | 0.1252 | 0.0974 | 0.097435 | 0.1282 | 0.1052 | 0.097836 |  |  |  | 0.3008 | 0.5718 | 0.6486
0.1278 | 0.0686 | 0.06818 | 0.1257 | 0.0977 | 0.097792 | 0.1288 | 0.1058 | 0.098283 |  |  |  | 0.3019 | 0.5758 | 0.6506
0.1283 | 0.0687 | 0.068417 | 0.1262 | 0.0981 | 0.098148 | 0.1293 | 0.1061 | 0.098656 |  |  |  | 0.3033 | 0.5757 | 0.653
0.1288 | 0.0688 | 0.068652 | 0.1267 | 0.0984 | 0.098504 | 0.1297 | 0.1065 | 0.098954 |  |  |  | 0.3043 | 0.5763 | 0.6548
0.1293 | 0.0692 | 0.068889 | 0.1272 | 0.0988 | 0.09886 | 0.1303 | 0.1069 | 0.099402 |  |  |  | 0.3057 | 0.5801 | 0.6573
0.1298 | 0.0692 | 0.069126 | 0.1277 | 0.0991 | 0.099216 | 0.1308 | 0.1072 | 0.099775 |  |  |  | 0.3068 | 0.5801 | 0.6591
0.1303 | 0.0699 | 0.069361 | 0.1282 | 0.0996 | 0.099571 | 0.1313 | 0.1077 | 0.1001 |  |  |  | 0.3081 | 0.5806 | 0.6614
0.1308 | 0.0702 | 0.069598 | 0.1287 | 0.0998 | 0.099927 | 0.1316 | 0.108 | 0.1004 |  |  |  | 0.3092 | 0.583 | 0.6633
0.1313 | 0.0703 | 0.069834 | 0.1292 | 0.1002 | 0.1003 | 0.1323 | 0.1084 | 0.1009 |  |  |  | 0.3106 | 0.5845 | 0.6656
0.1318 | 0.0706 | 0.070069 | 0.1297 | 0.1005 | 0.1006 | 0.1328 | 0.1088 | 0.1013 |  |  |  | 0.3118 | 0.5855 | 0.6677
0.1323 | 0.0707 | 0.070304 | 0.1302 | 0.1008 | 0.101 | 0.1332 | 0.1092 | 0.1016 |  |  |  | 0.313 | 0.587 | 0.6698
0.1328 | 0.0708 | 0.070538 | 0.1307 | 0.1012 | 0.1013 | 0.1339 | 0.1097 | 0.1021 |  |  |  | 0.3141 | 0.5875 | 0.6718
0.1333 | 0.0709 | 0.070771 | 0.1312 | 0.1015 | 0.1017 | 0.1343 | 0.1099 | 0.1024 |  |  |  | 0.3154 | 0.5894 | 0.674
0.1338 | 0.0712 | 0.071009 | 0.1316 | 0.1019 | 0.102 | 0.1348 | 0.1104 | 0.1028 |  |  |  | 0.3166 | 0.5909 | 0.676
0.1343 | 0.0713 | 0.071243 | 0.1321 | 0.1022 | 0.1023 | 0.1353 | 0.1107 | 0.1031 |  |  |  | 0.318 | 0.5914 | 0.6784
0.1348 | 0.0714 | 0.071476 | 0.1326 | 0.1026 | 0.1027 | 0.1359 | 0.1112 | 0.1036 |  |  |  | 0.3191 | 0.5943 | 0.6803
0.1353 | 0.0718 | 0.071711 | 0.1331 | 0.1029 | 0.103 | 0.1364 | 0.1116 | 0.104 |  |  |  | 0.3203 | 0.5953 | 0.6824
0.1358 | 0.072 | 0.071945 | 0.1336 | 0.1032 | 0.1034 | 0.1368 | 0.1119 | 0.1043 |  |  |  | 0.3215 | 0.5968 | 0.6844
0.1363 | 0.0724 | 0.072177 | 0.1341 | 0.1036 | 0.1038 | 0.1374 | 0.1124 | 0.1047 |  |  |  | 0.3228 | 0.5967 | 0.6866
0.1368 | 0.0725 | 0.072412 | 0.1346 | 0.1039 | 0.1041 | 0.1377 | 0.1127 | 0.1049 |  |  |  | 0.3239 | 0.5987 | 0.6885
0.1373 | 0.0725 | 0.072645 | 0.1351 | 0.1043 | 0.1045 | 0.1384 | 0.1132 | 0.1055 |  |  |  | 0.3252 | 0.5996 | 0.6908
0.1378 | 0.0726 | 0.072878 | 0.1356 | 0.1045 | 0.1048 | 0.1388 | 0.1134 | 0.1057 |  |  |  | 0.3265 | 0.6011 | 0.6928
0.1383 | 0.0729 | 0.073111 | 0.1361 | 0.1049 | 0.1052 | 0.1394 | 0.114 | 0.1062 |  |  |  | 0.3277 | 0.603 | 0.6949
0.1388 | 0.0729 | 0.073342 | 0.1366 | 0.1053 | 0.1055 | 0.14 | 0.1143 | 0.1066 |  |  |  | 0.3288 | 0.6035 | 0.6969
0.1393 | 0.0731 | 0.073574 | 0.1371 | 0.1055 | 0.1059 | 0.1404 | 0.1147 | 0.1069 |  |  |  | 0.3301 | 0.605 | 0.6991
0.1398 | 0.0733 | 0.073806 | 0.1376 | 0.1059 | 0.1062 | 0.1408 | 0.1151 | 0.1072 |  |  |  | 0.3313 | 0.607 | 0.701
0.1403 | 0.0738 | 0.074039 | 0.1381 | 0.1062 | 0.1066 | 0.1413 | 0.1153 | 0.1076 |  |  |  | 0.3326 | 0.6089 | 0.7032
0.1408 | 0.0743 | 0.074271 | 0.1386 | 0.1066 | 0.1069 | 0.1419 | 0.1159 | 0.1081 |  |  |  | 0.3337 | 0.61 | 0.7051
0.1413 | 0.0745 | 0.074502 | 0.139 | 0.107 | 0.1072 | 0.1423 | 0.1162 | 0.1084 |  |  |  | 0.3351 | 0.6114 | 0.7074
0.1418 | 0.0745 | 0.074734 | 0.1395 | 0.1073 | 0.1076 | 0.1429 | 0.1166 | 0.1088 |  |  |  | 0.3363 | 0.6124 | 0.7094
0.1423 | 0.0745 | 0.074963 | 0.14 | 0.1076 | 0.1079 | 0.1435 | 0.117 | 0.1093 |  |  |  | 0.3375 | 0.6148 | 0.7114
0.1428 | 0.0747 | 0.075196 | 0.1405 | 0.1078 | 0.1083 | 0.1439 | 0.1174 | 0.1096 |  |  |  | 0.3387 | 0.6163 | 0.7135
0.1433 | 0.0748 | 0.075425 | 0.141 | 0.1083 | 0.1086 | 0.1446 | 0.1178 | 0.1101 |  |  |  | 0.3399 | 0.6152 | 0.7155
0.1438 | 0.0749 | 0.075655 | 0.1415 | 0.1086 | 0.109 | 0.1449 | 0.1181 | 0.1103 |  |  |  | 0.3411 | 0.6186 | 0.7175
0.1443 | 0.0752 | 0.075887 | 0.142 | 0.1089 | 0.1093 | 0.1454 | 0.1186 | 0.1107 |  |  |  | 0.3424 | 0.6186 | 0.7196
0.1448 | 0.0754 | 0.076119 | 0.1425 | 0.1092 | 0.1097 | 0.1459 | 0.1189 | 0.1111 |  |  |  | 0.3435 | 0.6211 | 0.7215
0.1453 | 0.0756 | 0.076345 | 0.143 | 0.1095 | 0.11 | 0.1464 | 0.1194 | 0.1114 |  |  |  | 0.3448 | 0.6217 | 0.7237
0.1458 | 0.0761 | 0.076576 | 0.1435 | 0.11 | 0.1104 | 0.147 | 0.1197 | 0.1119 |  |  |  | 0.346 | 0.6236 | 0.7256
0.1463 | 0.0765 | 0.076806 | 0.144 | 0.1102 | 0.1107 | 0.1475 | 0.1201 | 0.1123 |  |  |  | 0.3473 | 0.6255 | 0.7278
0.1468 | 0.0765 | 0.077035 | 0.1445 | 0.1106 | 0.1111 | 0.148 | 0.1206 | 0.1126 |  |  |  | 0.3485 | 0.6265 | 0.7298
0.1473 | 0.0767 | 0.077264 | 0.145 | 0.1109 | 0.1114 | 0.1485 | 0.1208 | 0.113 |  |  |  | 0.3497 | 0.6265 | 0.7319
0.1478 | 0.0768 | 0.077493 | 0.1455 | 0.1113 | 0.1118 | 0.1489 | 0.1214 | 0.1133 |  |  |  | 0.3509 | 0.628 | 0.7338
0.1483 | 0.0769 | 0.07772 | 0.146 | 0.1116 | 0.1121 | 0.1495 | 0.1216 | 0.1138 |  |  |  | 0.3522 | 0.6314 | 0.7359
0.1488 | 0.077 | 0.077949 | 0.1464 | 0.1119 | 0.1124 | 0.1499 | 0.1221 | 0.1141 |  |  |  | 0.3534 | 0.6309 | 0.7379
0.1493 | 0.0774 | 0.078177 | 0.1469 | 0.1123 | 0.1127 | 0.1505 | 0.1224 | 0.1145 |  |  |  | 0.3546 | 0.6333 | 0.74
0.1498 | 0.0776 | 0.078405 | 0.1474 | 0.1125 | 0.1131 | 0.1509 | 0.1228 | 0.1148 |  |  |  | 0.3558 | 0.6339 | 0.7418
0.1503 | 0.0782 | 0.078634 | 0.1479 | 0.113 | 0.1134 | 0.1515 | 0.1232 | 0.1153 |  |  |  | 0.3571 | 0.6367 | 0.744
0.1508 | 0.0783 | 0.078862 | 0.1484 | 0.1132 | 0.1138 | 0.1521 | 0.1235 | 0.1157 |  |  |  | 0.3582 | 0.6372 | 0.7459
0.1513 | 0.0785 | 0.079089 | 0.1489 | 0.1136 | 0.1141 | 0.1525 | 0.124 | 0.116 |  |  |  | 0.3595 | 0.6392 | 0.748
0.1518 | 0.0786 | 0.079316 | 0.1494 | 0.1139 | 0.1145 | 0.1531 | 0.1243 | 0.1165 |  |  |  | 0.3608 | 0.6407 | 0.75
0.1523 | 0.0787 | 0.079543 | 0.1499 | 0.1143 | 0.1148 | 0.1536 | 0.1248 | 0.1169 |  |  |  | 0.362 | 0.6412 | 0.752
0.1528 | 0.0788 | 0.079769 | 0.1504 | 0.1147 | 0.1152 | 0.1541 | 0.1252 | 0.1172 |  |  |  | 0.3631 | 0.6431 | 0.7539
0.1533 | 0.0789 | 0.079995 | 0.1509 | 0.1149 | 0.1155 | 0.1546 | 0.1255 | 0.1176 |  |  |  | 0.3644 | 0.6421 | 0.756
0.1538 | 0.0791 | 0.080222 | 0.1514 | 0.1153 | 0.1159 | 0.155 | 0.1259 | 0.1179 |  |  |  | 0.3656 | 0.6456 | 0.7579
0.1543 | 0.0794 | 0.080449 | 0.1519 | 0.1156 | 0.1162 | 0.1556 | 0.1262 | 0.1184 |  |  |  | 0.3669 | 0.646 | 0.76
0.1549 | 0.0796 | 0.080677 | 0.1524 | 0.1159 | 0.1166 | 0.1561 | 0.1267 | 0.1187 |  |  |  | 0.368 | 0.648 | 0.7619
0.1553 | 0.08 | 0.0809 | 0.1529 | 0.1163 | 0.1169 | 0.1566 | 0.127 | 0.1191 |  |  |  | 0.3681 | 0.6446 | 0.762
0.1558 | 0.0802 | 0.081127 | 0.1534 | 0.1166 | 0.1173 | 0.1571 | 0.1274 | 0.1195 |  |  |  | 0.3691 | 0.6476 | 0.7636
0.1564 | 0.0803 | 0.081352 | 0.1538 | 0.1169 | 0.1175 | 0.1577 | 0.1278 | 0.1199 |  |  |  | 0.3705 | 0.6485 | 0.766
0.1568 | 0.0804 | 0.081576 | 0.1543 | 0.1173 | 0.1179 | 0.1582 | 0.1282 | 0.1203 |  |  |  | 0.3715 | 0.6495 | 0.7676
0.1574 | 0.0806 | 0.081803 | 0.1548 | 0.1176 | 0.1182 | 0.1586 | 0.1287 | 0.1206 |  |  |  | 0.373 | 0.6515 | 0.77
0.1579 | 0.0807 | 0.082027 | 0.1553 | 0.1179 | 0.1186 | 0.1591 | 0.1289 | 0.121 |  |  |  | 0.374 | 0.6564 | 0.7715
0.1584 | 0.0807 | 0.082251 | 0.1558 | 0.1182 | 0.1189 | 0.1597 | 0.1294 | 0.1215 |  |  |  | 0.3755 | 0.6524 | 0.774
0.1589 | 0.0807 | 0.082475 | 0.1563 | 0.1186 | 0.1193 | 0.1602 | 0.1297 | 0.1218 |  |  |  | 0.3764 | 0.6545 | 0.7755
0.1594 | 0.0813 | 0.082699 | 0.1568 | 0.1188 | 0.1196 | 0.1607 | 0.1301 | 0.1222 |  |  |  | 0.3779 | 0.6573 | 0.7779
0.1599 | 0.0814 | 0.082924 | 0.1573 | 0.1192 | 0.12 | 0.1612 | 0.1305 | 0.1226 |  |  |  | 0.3789 | 0.6573 | 0.7795
0.1604 | 0.0818 | 0.083149 | 0.1578 | 0.1196 | 0.1203 | 0.1617 | 0.1308 | 0.123 |  |  |  | 0.3804 | 0.6592 | 0.7818
0.1609 | 0.082 | 0.083372 | 0.1583 | 0.1199 | 0.1206 | 0.1622 | 0.1313 | 0.1233 |  |  |  | 0.3813 | 0.6582 | 0.7834
0.1614 | 0.0823 | 0.083596 | 0.1588 | 0.1202 | 0.121 | 0.1627 | 0.1316 | 0.1237 |  |  |  | 0.3828 | 0.6603 | 0.7858
0.1619 | 0.0824 | 0.083819 | 0.1593 | 0.1206 | 0.1213 | 0.1633 | 0.1321 | 0.1242 |  |  |  | 0.3838 | 0.6632 | 0.7874
0.1624 | 0.0825 | 0.084041 | 0.1598 | 0.1209 | 0.1217 | 0.1637 | 0.1324 | 0.1245 |  |  |  | 0.3853 | 0.6632 | 0.7898
0.1629 | 0.0826 | 0.084264 | 0.1603 | 0.1212 | 0.122 | 0.1642 | 0.1328 | 0.1249 |  |  |  | 0.3863 | 0.6652 | 0.7913
0.1634 | 0.0826 | 0.084487 | 0.1608 | 0.1216 | 0.1224 | 0.1647 | 0.1332 | 0.1252 |  |  |  | 0.3879 | 0.6652 | 0.7939
0.1639 | 0.0831 | 0.084709 | 0.1613 | 0.1219 | 0.1227 | 0.1652 | 0.1335 | 0.1256 |  |  |  | 0.3887 | 0.669 | 0.7952
0.1644 | 0.0834 | 0.084931 | 0.1617 | 0.1222 | 0.123 | 0.1659 | 0.1339 | 0.1261 |  |  |  | 0.3902 | 0.668 | 0.7976
0.1649 | 0.0835 | 0.085155 | 0.1622 | 0.1226 | 0.1233 | 0.1662 | 0.1342 | 0.1264 |  |  |  | 0.3912 | 0.669 | 0.7991
0.1654 | 0.084 | 0.085375 | 0.1627 | 0.1229 | 0.1237 | 0.1668 | 0.1348 | 0.1268 |  |  |  | 0.3927 | 0.672 | 0.8015
0.1659 | 0.0842 | 0.085599 | 0.1632 | 0.1232 | 0.124 | 0.1673 | 0.1351 | 0.1272 |  |  |  | 0.3936 | 0.672 | 0.803
0.1664 | 0.0843 | 0.08582 | 0.1637 | 0.1235 | 0.1244 | 0.1676 | 0.1354 | 0.1274 |  |  |  | 0.3951 | 0.6748 | 0.8054
0.1669 | 0.0844 | 0.086042 | 0.1642 | 0.1239 | 0.1247 | 0.1682 | 0.1359 | 0.1279 |  |  |  | 0.3961 | 0.6749 | 0.8069
0.1674 | 0.0844 | 0.086263 | 0.1647 | 0.1242 | 0.1251 | 0.1687 | 0.1362 | 0.1283 |  |  |  | 0.3977 | 0.673 | 0.8095
0.1679 | 0.0845 | 0.086484 | 0.1652 | 0.1245 | 0.1254 | 0.1694 | 0.1367 | 0.1288 |  |  |  | 0.3985 | 0.6779 | 0.8108
0.1684 | 0.0846 | 0.086703 | 0.1657 | 0.1249 | 0.1257 | 0.1697 | 0.1369 | 0.129 |  |  |  | 0.4 | 0.6778 | 0.8132
0.1689 | 0.0848 | 0.086924 | 0.1662 | 0.1252 | 0.1261 | 0.1704 | 0.1374 | 0.1296 |  |  |  | 0.4011 | 0.6769 | 0.815
0.1694 | 0.0851 | 0.087146 | 0.1667 | 0.1256 | 0.1264 | 0.1708 | 0.1378 | 0.1299 |  |  |  | 0.4025 | 0.6787 | 0.817
0.1699 | 0.0855 | 0.087364 | 0.1672 | 0.1257 | 0.1268 | 0.1712 | 0.1381 | 0.1302 |  |  |  | 0.4036 | 0.6778 | 0.8188
0.1704 | 0.0858 | 0.087584 | 0.1677 | 0.1262 | 0.1271 | 0.1719 | 0.1386 | 0.1307 |  |  |  | 0.4049 | 0.6808 | 0.8209
0.1709 | 0.0859 | 0.087806 | 0.1682 | 0.1265 | 0.1275 | 0.1722 | 0.1388 | 0.1309 |  |  |  | 0.4059 | 0.6817 | 0.8225
0.1714 | 0.0861 | 0.088025 | 0.1687 | 0.1269 | 0.1278 | 0.1728 | 0.1393 | 0.1314 |  |  |  | 0.4074 | 0.6886 | 0.8248
0.1719 | 0.0862 | 0.088245 | 0.1691 | 0.1272 | 0.1281 | 0.1733 | 0.1396 | 0.1318 |  |  |  | 0.4084 | 0.6886 | 0.8263
0.1724 | 0.0863 | 0.088464 | 0.1696 | 0.1274 | 0.1284 | 0.1737 | 0.1401 | 0.1321 |  |  |  | 0.4098 | 0.6855 | 0.8286
0.1729 | 0.0864 | 0.088682 | 0.1701 | 0.1279 | 0.1288 | 0.1743 | 0.1404 | 0.1325 |  |  |  | 0.4108 | 0.6913 | 0.8301
0.1734 | 0.0868 | 0.088901 | 0.1706 | 0.1281 | 0.1291 | 0.1748 | 0.1407 | 0.1329 |  |  |  | 0.4123 | 0.6944 | 0.8325
0.1739 | 0.0868 | 0.089119 | 0.1711 | 0.1285 | 0.1294 | 0.1754 | 0.1412 | 0.1334 |  |  |  | 0.4133 | 0.6944 | 0.834
0.1744 | 0.0871 | 0.089339 | 0.1716 | 0.1288 | 0.1298 | 0.1758 | 0.1414 | 0.1337 |  |  |  | 0.4149 | 0.6944 | 0.8366
0.1749 | 0.0875 | 0.089558 | 0.1721 | 0.1291 | 0.1301 | 0.1763 | 0.142 | 0.134 |  |  |  | 0.4159 | 0.7003 | 0.838
0.1754 | 0.088 | 0.089774 | 0.1726 | 0.1294 | 0.1305 | 0.1768 | 0.1422 | 0.1344 |  |  |  | 0.4172 | 0.6972 | 0.8401
0.1759 | 0.088 | 0.089994 | 0.1731 | 0.1297 | 0.1308 | 0.1772 | 0.1427 | 0.1347 |  |  |  | 0.4183 | 0.7003 | 0.8419
0.1764 | 0.0881 | 0.090211 | 0.1736 | 0.1301 | 0.1311 | 0.1778 | 0.143 | 0.1352
0.1769 | 0.0882 | 0.090426 | 0.1741 | 0.1304 | 0.1315 | 0.1783 | 0.1434 | 0.1356
0.1774 | 0.0882 | 0.090646 | 0.1746 | 0.1308 | 0.1318 | 0.1789 | 0.1438 | 0.136
0.1779 | 0.0883 | 0.090864 | 0.1751 | 0.1311 | 0.1322 | 0.1793 | 0.1441 | 0.1363
0.1784 | 0.0885 | 0.091079 | 0.1756 | 0.1314 | 0.1325 | 0.1799 | 0.1447 | 0.1368
0.1789 | 0.089 | 0.091296 | 0.1761 | 0.1317 | 0.1328 | 0.1804 | 0.1449 | 0.1372
0.1794 | 0.0893 | 0.091513 | 0.1765 | 0.132 | 0.1331 | 0.1809 | 0.1453 | 0.1376
0.1799 | 0.0893 | 0.091729 | 0.177 | 0.1324 | 0.1335 | 0.1815 | 0.1457 | 0.138
0.1804 | 0.0899 | 0.091947 | 0.1775 | 0.1327 | 0.1338 | 0.1818 | 0.146 | 0.1383
0.1809 | 0.09 | 0.092163 | 0.178 | 0.133 | 0.1341 | 0.1825 | 0.1464 | 0.1388
0.1814 | 0.09 | 0.092379 | 0.1785 | 0.1334 | 0.1345 | 0.1829 | 0.1468 | 0.1391
0.1819 | 0.0901 | 0.092595 | 0.179 | 0.1337 | 0.1348 | 0.1835 | 0.1472 | 0.1396
0.1824 | 0.0902 | 0.09281 | 0.1795 | 0.134 | 0.1352 | 0.184 | 0.1475 | 0.1399
0.1829 | 0.0902 | 0.093024 | 0.18 | 0.1343 | 0.1355 | 0.1844 | 0.148 | 0.1402
0.1834 | 0.0903 | 0.09324 | 0.1805 | 0.1347 | 0.1358 | 0.1851 | 0.1483 | 0.1408
0.1839 | 0.0911 | 0.093455 | 0.181 | 0.1349 | 0.1362 | 0.1854 | 0.1487 | 0.141
0.1844 | 0.0912 | 0.093671 | 0.1815 | 0.1353 | 0.1365 | 0.186 | 0.1491 | 0.1415
0.1849 | 0.0915 | 0.093885 | 0.182 | 0.1356 | 0.1369 | 0.1864 | 0.1493 | 0.1418
0.1854 | 0.0918 | 0.0941 | 0.1825 | 0.136 | 0.1372 | 0.187 | 0.1499 | 0.1422
0.1859 | 0.0918 | 0.094314 | 0.183 | 0.1363 | 0.1375 | 0.1875 | 0.1502 | 0.1426
0.1864 | 0.0918 | 0.094528 | 0.1835 | 0.1365 | 0.1379 | 0.1879 | 0.1505 | 0.1429
0.1869 | 0.0919 | 0.094741 | 0.1839 | 0.1369 | 0.1381 | 0.1886 | 0.1509 | 0.1435
0.1874 | 0.0919 | 0.094956 | 0.1844 | 0.1372 | 0.1385 | 0.1889 | 0.1512 | 0.1437
0.1879 | 0.092 | 0.09517 | 0.1849 | 0.1376 | 0.1388 | 0.1896 | 0.1517 | 0.1442
0.1884 | 0.092 | 0.095382 | 0.1854 | 0.1378 | 0.1392 | 0.1901 | 0.152 | 0.1446
0.1889 | 0.0925 | 0.095595 | 0.1859 | 0.1382 | 0.1395 | 0.1905 | 0.1525 | 0.1449
0.1894 | 0.0928 | 0.095808 | 0.1864 | 0.1386 | 0.1398 | 0.1911 | 0.1528 | 0.1454
0.1899 | 0.0934 | 0.096022 | 0.1869 | 0.1388 | 0.1402 | 0.1915 | 0.1532 | 0.1457
0.1904 | 0.0934 | 0.096233 | 0.1874 | 0.1392 | 0.1405 | 0.192 | 0.1536 | 0.1461
0.1909 | 0.0935 | 0.096447 | 0.1879 | 0.1394 | 0.1408 | 0.1925 | 0.1539 | 0.1465
0.1914 | 0.0935 | 0.096659 | 0.1884 | 0.1399 | 0.1412 | 0.1931 | 0.1543 | 0.1469
0.1919 | 0.0935 | 0.096872 | 0.1889 | 0.1401 | 0.1415 | 0.1934 | 0.1546 | 0.1472
0.1924 | 0.0938 | 0.097082 | 0.1894 | 0.1404 | 0.1419 | 0.194 | 0.1551 | 0.1476
0.1929 | 0.094 | 0.097294 | 0.1899 | 0.1408 | 0.1422 | 0.1945 | 0.1555 | 0.148
0.1934 | 0.0943 | 0.097505 | 0.1904 | 0.1411 | 0.1425 | 0.195 | 0.1558 | 0.1484
0.1939 | 0.0946 | 0.097717 | 0.1909 | 0.1415 | 0.1429 | 0.1955 | 0.1562 | 0.1488
0.1944 | 0.095 | 0.097929 | 0.1913 | 0.1417 | 0.1431 | 0.196 | 0.1565 | 0.1492
0.1949 | 0.0952 | 0.098141 | 0.1918 | 0.1421 | 0.1435 | 0.1965 | 0.157 | 0.1496
0.1954 | 0.0953 | 0.098351 | 0.1923 | 0.1424 | 0.1438 | 0.1971 | 0.1572 | 0.15
0.196 | 0.0953 | 0.098562 | 0.1928 | 0.1427 | 0.1441 | 0.1975 | 0.1577 | 0.1503
0.1964 | 0.0954 | 0.098771 | 0.1933 | 0.1431 | 0.1445 | 0.198 | 0.158 | 0.1507
0.197 | 0.0954 | 0.098983 | 0.1938 | 0.1433 | 0.1448 | 0.1985 | 0.1584 | 0.1511
0.1975 | 0.0957 | 0.099192 | 0.1943 | 0.1437 | 0.1451 | 0.1991 | 0.1588 | 0.1516
0.198 | 0.0958 | 0.099403 | 0.1948 | 0.1441 | 0.1455 | 0.1995 | 0.1591 | 0.1519
0.1985 | 0.0959 | 0.099613 | 0.1953 | 0.1444 | 0.1458 | 0.2001 | 0.1596 | 0.1523
0.199 | 0.0965 | 0.099821 | 0.1958 | 0.1447 | 0.1462 | 0.2007 | 0.1598 | 0.1528
0.1995 | 0.0966 | 0.1 | 0.1963 | 0.145 | 0.1465 | 0.2011 | 0.1603 | 0.1531
0.2 | 0.0967 | 0.1002 | 0.1968 | 0.1454 | 0.1468 | 0.2016 | 0.1606 | 0.1535
0.2005 | 0.0971 | 0.1005 | 0.1973 | 0.1456 | 0.1472 | 0.202 | 0.161 | 0.1538
0.201 | 0.0972 | 0.1007 | 0.1978 | 0.146 | 0.1475 | 0.2026 | 0.1614 | 0.1543
0.2015 | 0.0973 | 0.1009 | 0.1983 | 0.1462 | 0.1478 | 0.203 | 0.1617 | 0.1546
0.202 | 0.0974 | 0.1011 | 0.1988 | 0.1465 | 0.1482 | 0.2036 | 0.1622 | 0.1551
0.2025 | 0.0975 | 0.1013 | 0.1992 | 0.1469 | 0.1484 | 0.204 | 0.1625 | 0.1554
0.203 | 0.0976 | 0.1015 | 0.1997 | 0.1473 | 0.1488 | 0.2047 | 0.1629 | 0.1559
0.2035 | 0.0979 | 0.1017 | 0.2002 | 0.1476 | 0.1491 | 0.2052 | 0.1632 | 0.1563
0.204 | 0.0982 | 0.1019 | 0.2007 | 0.1479 | 0.1494 | 0.2056 | 0.1636 | 0.1566
0.2045 | 0.0985 | 0.1021 | 0.2012 | 0.1482 | 0.1498 | 0.206 | 0.1641 | 0.1569
0.205 | 0.0989 | 0.1023 | 0.2017 | 0.1485 | 0.1501 | 0.2066 | 0.1642 | 0.1574
0.2055 | 0.099 | 0.1025 | 0.2022 | 0.1489 | 0.1504 | 0.2071 | 0.1648 | 0.1578
0.206 | 0.099 | 0.1027 | 0.2027 | 0.1492 | 0.1508 | 0.2076 | 0.165 | 0.1582
0.2065 | 0.0991 | 0.1029 | 0.2032 | 0.1494 | 0.1511 | 0.2081 | 0.1655 | 0.1586
0.207 | 0.0991 | 0.1032 | 0.2037 | 0.1498 | 0.1514 | 0.2085 | 0.1659 | 0.1589
0.2075 | 0.0991 | 0.1034 | 0.2042 | 0.1502 | 0.1518 | 0.209 | 0.1663 | 0.1593
0.208 | 0.0994 | 0.1036 | 0.2047 | 0.1505 | 0.1521 | 0.2097 | 0.1666 | 0.1598
0.2085 | 0.0994 | 0.1038 | 0.2052 | 0.1507 | 0.1524 | 0.2101 | 0.1669 | 0.1601
0.209 | 0.0997 | 0.104 | 0.2057 | 0.1512 | 0.1528 | 0.2107 | 0.1674 | 0.1606
0.2095 | 0.1003 | 0.1042 | 0.2062 | 0.1515 | 0.1531 | 0.2111 | 0.1676 | 0.1609
0.21 | 0.1004 | 0.1044 | 0.2066 | 0.1518 | 0.1534 | 0.2116 | 0.1681 | 0.1613
0.2105 | 0.1004 | 0.1046 | 0.2071 | 0.1521 | 0.1537 | 0.2121 | 0.1685 | 0.1617
0.211 | 0.1006 | 0.1048 | 0.2076 | 0.1524 | 0.154 | 0.2126 | 0.1688 | 0.1621
0.2115 | 0.1006 | 0.105 | 0.2081 | 0.1528 | 0.1544 | 0.2132 | 0.1692 | 0.1626
0.212 | 0.1007 | 0.1052 | 0.2086 | 0.1531 | 0.1547 | 0.2137 | 0.1695 | 0.163
0.2125 | 0.1008 | 0.1054 | 0.2091 | 0.1534 | 0.155 | 0.2143 | 0.17 | 0.1634
0.213 | 0.1012 | 0.1056 | 0.2096 | 0.1537 | 0.1554 | 0.2146 | 0.1703 | 0.1637
0.2135 | 0.1014 | 0.1058 | 0.2101 | 0.154 | 0.1557 | 0.2152 | 0.1707 | 0.1641
0.214 | 0.1021 | 0.106 | 0.2106 | 0.1544 | 0.156 | 0.2157 | 0.1711 | 0.1645
0.2145 | 0.1022 | 0.1062 | 0.2111 | 0.1547 | 0.1564 | 0.2161 | 0.1714 | 0.1648
0.215 | 0.1023 | 0.1064 | 0.2116 | 0.155 | 0.1567 | 0.2166 | 0.1719 | 0.1652
0.2155 | 0.1024 | 0.1066 | 0.2121 | 0.1553 | 0.157 | 0.2172 | 0.1721 | 0.1657
0.216 | 0.1024 | 0.1068 | 0.2126 | 0.1556 | 0.1574 | 0.2178 | 0.1726 | 0.1662
0.2165 | 0.1025 | 0.1071 | 0.2131 | 0.156 | 0.1577 | 0.2182 | 0.1729 | 0.1665
0.217 | 0.1025 | 0.1073 | 0.2136 | 0.1563 | 0.158 | 0.2188 | 0.1733 | 0.167
0.2175 | 0.103 | 0.1075 | 0.214 | 0.1566 | 0.1583 | 0.2192 | 0.1737 | 0.1673
0.218 | 0.1031 | 0.1077 | 0.2145 | 0.1569 | 0.1586 | 0.2197 | 0.174 | 0.1677
0.2185 | 0.1034 | 0.1079 | 0.215 | 0.1573 | 0.159 | 0.2202 | 0.1745 | 0.1681
0.219 | 0.1037 | 0.1081 | 0.2155 | 0.1575 | 0.1593 | 0.2206 | 0.1747 | 0.1684
0.2195 | 0.1039 | 0.1083 | 0.216 | 0.1578 | 0.1596 | 0.2212 | 0.1752 | 0.1688
0.22 | 0.1041 | 0.1085 | 0.2165 | 0.1582 | 0.16 | 0.2216 | 0.1754 | 0.1692
0.2205 | 0.1042 | 0.1087 | 0.217 | 0.1585 | 0.1603 | 0.2221 | 0.1759 | 0.1696
0.221 | 0.1042 | 0.1089 | 0.2175 | 0.1588 | 0.1606 | 0.2227 | 0.1763 | 0.17
0.2215 | 0.1044 | 0.1091 | 0.218 | 0.1591 | 0.161 | 0.2231 | 0.1766 | 0.1703
0.222 | 0.1044 | 0.1093 | 0.2185 | 0.1595 | 0.1613 | 0.2237 | 0.1771 | 0.1708
0.2225 | 0.1048 | 0.1095 | 0.219 | 0.1598 | 0.1616 | 0.2241 | 0.1773 | 0.1711
0.223 | 0.1049 | 0.1097 | 0.2195 | 0.1601 | 0.1619 | 0.2248 | 0.1779 | 0.1717
0.2235 | 0.1054 | 0.1099 | 0.22 | 0.1604 | 0.1623 | 0.2251 | 0.1781 | 0.1719
0.224 | 0.1054 | 0.1101 | 0.2205 | 0.1607 | 0.1626 | 0.2257 | 0.1785 | 0.1724
0.2245 | 0.1059 | 0.1103 | 0.221 | 0.1611 | 0.1629 | 0.2261 | 0.1789 | 0.1727
0.225 | 0.106 | 0.1105 | 0.2214 | 0.1614 | 0.1632 | 0.2266 | 0.1791 | 0.1731
0.2255 | 0.1061 | 0.1107 | 0.2219 | 0.1617 | 0.1635 | 0.2272 | 0.1797 | 0.1736
0.226 | 0.1062 | 0.1109 | 0.2224 | 0.162 | 0.1639 | 0.2276 | 0.1799 | 0.1739
0.2265 | 0.1062 | 0.1111 | 0.2229 | 0.1623 | 0.1642 | 0.2282 | 0.1803 | 0.1744
0.227 | 0.1063 | 0.1113 | 0.2234 | 0.1627 | 0.1645 | 0.2286 | 0.1807 | 0.1747
0.2275 | 0.1066 | 0.1115 | 0.2239 | 0.163 | 0.1649 | 0.2291 | 0.1811 | 0.1751
0.228 | 0.1071 | 0.1117 | 0.2244 | 0.1634 | 0.1652 | 0.2298 | 0.1815 | 0.1757
0.2285 | 0.1073 | 0.1119 | 0.2249 | 0.1636 | 0.1655 | 0.23 | 0.1818 | 0.1758
0.229 | 0.1074 | 0.1121 | 0.2254 | 0.164 | 0.1658 | 0.2308 | 0.1823 | 0.1764
0.2295 | 0.1077 | 0.1123 | 0.2259 | 0.1643 | 0.1662 | 0.2311 | 0.1824 | 0.1767
0.23 | 0.1078 | 0.1125 | 0.2264 | 0.1646 | 0.1665 | 0.2317 | 0.183 | 0.1772
0.2305 | 0.1078 | 0.1127 | 0.2269 | 0.165 | 0.1668 | 0.2323 | 0.1833 | 0.1776
0.231 | 0.1078 | 0.1129 | 0.2274 | 0.1653 | 0.1672 | 0.2326 | 0.1837 | 0.1779
0.2315 | 0.1078 | 0.1131 | 0.2279 | 0.1656 | 0.1675 | 0.2332 | 0.1841 | 0.1784
0.232 | 0.1079 | 0.1133 | 0.2284 | 0.1659 | 0.1678 | 0.2336 | 0.1843 | 0.1787
0.2325 | 0.1081 | 0.1135 | 0.2288 | 0.1662 | 0.1681 | 0.2342 | 0.1848 | 0.1792
0.233 | 0.1087 | 0.1137 | 0.2293 | 0.1665 | 0.1684 | 0.2347 | 0.1851 | 0.1796
0.2335 | 0.1087 | 0.1139 | 0.2298 | 0.1668 | 0.1687 | 0.2352 | 0.1855 | 0.18
0.234 | 0.1092 | 0.1141 | 0.2303 | 0.1672 | 0.1691 | 0.2358 | 0.1859 | 0.1804
0.2345 | 0.1095 | 0.1143 | 0.2308 | 0.1674 | 0.1694 | 0.2362 | 0.1862 | 0.1807
0.2351 | 0.1095 | 0.1145 | 0.2313 | 0.1679 | 0.1697 | 0.2369 | 0.1867 | 0.1813
0.2356 | 0.1097 | 0.1147 | 0.2318 | 0.1681 | 0.1701 | 0.2371 | 0.1869 | 0.1815
0.2361 | 0.1097 | 0.1149 | 0.2323 | 0.1685 | 0.1704 | 0.2376 | 0.1874 | 0.1819
0.2366 | 0.1098 | 0.1151 | 0.2328 | 0.1688 | 0.1707 | 0.2381 | 0.1876 | 0.1823
0.2371 | 0.11 | 0.1153 | 0.2333 | 0.1691 | 0.171 | 0.2386 | 0.1881 | 0.1827
0.2376 | 0.1101 | 0.1155 | 0.2338 | 0.1695 | 0.1714 | 0.2392 | 0.1885 | 0.1831
0.2381 | 0.1106 | 0.1157 | 0.2343 | 0.1697 | 0.1717 | 0.2397 | 0.1888 | 0.1835
0.2386 | 0.1109 | 0.1159 | 0.2348 | 0.1701 | 0.172 | 0.2403 | 0.1892 | 0.184
0.2391 | 0.111 | 0.116 | 0.2353 | 0.1703 | 0.1724 | 0.2408 | 0.1895 | 0.1844
0.2396 | 0.1112 | 0.1162 | 0.2358 | 0.1707 | 0.1727 | 0.2413 | 0.19 | 0.1848
0.2401 | 0.1113 | 0.1164 | 0.2363 | 0.171 | 0.173 | 0.2417 | 0.1902 | 0.1851
0.2406 | 0.1114 | 0.1166 | 0.2367 | 0.1713 | 0.1733 | 0.2422 | 0.1907 | 0.1855
0.2411 | 0.1114 | 0.1168 | 0.2372 | 0.1717 | 0.1736 | 0.2427 | 0.1911 | 0.186
0.2416 | 0.1115 | 0.117 | 0.2377 | 0.1719 | 0.1739 | 0.2431 | 0.1914 | 0.1863
0.2421 | 0.1115 | 0.1172 | 0.2382 | 0.1723 | 0.1743 | 0.2438 | 0.1918 | 0.1868
0.2426 | 0.1119 | 0.1174 | 0.2387 | 0.1726 | 0.1746 | 0.2442 | 0.192 | 0.1872
0.2431 | 0.1125 | 0.1176 | 0.2392 | 0.1728 | 0.1749 | 0.2447 | 0.1926 | 0.1876
0.2436 | 0.1128 | 0.1178 | 0.2397 | 0.1732 | 0.1752 | 0.2453 | 0.1929 | 0.188
0.2441 | 0.1129 | 0.118 | 0.2402 | 0.1735 | 0.1756 | 0.2457 | 0.1933 | 0.1884
0.2446 | 0.1129 | 0.1182 | 0.2407 | 0.1739 | 0.1759 | 0.2462 | 0.1937 | 0.1888
0.2451 | 0.113 | 0.1184 | 0.2412 | 0.1741 | 0.1762 | 0.2466 | 0.194 | 0.1891
0.2456 | 0.1132 | 0.1186 | 0.2417 | 0.1746 | 0.1766 | 0.2471 | 0.1945 | 0.1895
0.2461 | 0.1132 | 0.1188 | 0.2422 | 0.1748 | 0.1769 | 0.2476 | 0.1947 | 0.1899
0.2466 | 0.1134 | 0.119 | 0.2427 | 0.1751 | 0.1772 | 0.2482 | 0.1951 | 0.1904
0.2471 | 0.1134 | 0.1192 | 0.2432 | 0.1755 | 0.1775 | 0.2487 | 0.1954 | 0.1908
0.2476 | 0.114 | 0.1194 | 0.2437 | 0.1757 | 0.1779 | 0.2491 | 0.1959 | 0.1911
0.2481 | 0.1145 | 0.1196 | 0.2441 | 0.1762 | 0.1781 | 0.2496 | 0.1963 | 0.1915
0.2486 | 0.1146 | 0.1198 | 0.2446 | 0.1764 | 0.1785 | 0.2501 | 0.1966 | 0.1919
0.2491 | 0.1147 | 0.1199 | 0.2451 | 0.1768 | 0.1788 | 0.2506 | 0.197 | 0.1923
0.2496 | 0.1148 | 0.1201 | 0.2456 | 0.177 | 0.1791 | 0.2511 | 0.1972 | 0.1927
0.2501 | 0.1149 | 0.1203 | 0.2461 | 0.1773 | 0.1794 | 0.2516 | 0.1978 | 0.1931
0.2506 | 0.115 | 0.1205 | 0.2466 | 0.1777 | 0.1798 | 0.252 | 0.1981 | 0.1934
0.2511 | 0.1153 | 0.1207 | 0.2471 | 0.178 | 0.1801 | 0.2526 | 0.1985 | 0.1939
0.2516 | 0.1153 | 0.1209 | 0.2476 | 0.1784 | 0.1804 | 0.2531 | 0.1989 | 0.1943
0.2521 | 0.1154 | 0.1211 | 0.2481 | 0.1786 | 0.1807 | 0.2536 | 0.1992 | 0.1947
0.2526 | 0.1156 | 0.1213 | 0.2486 | 0.179 | 0.1811 | 0.2542 | 0.1996 | 0.1952
0.2531 | 0.116 | 0.1215 | 0.2491 | 0.1793 | 0.1814 | 0.2546 | 0.1999 | 0.1955
0.2536 | 0.1163 | 0.1217 | 0.2496 | 0.1796 | 0.1817 | 0.255 | 0.2004 | 0.1959
0.2541 | 0.1163 | 0.1219 | 0.2501 | 0.1799 | 0.182 | 0.2555 | 0.2007 | 0.1963
0.2546 | 0.1166 | 0.1221 | 0.2506 | 0.1803 | 0.1824 | 0.256 | 0.2011 | 0.1967
0.2551 | 0.1167 | 0.1223 | 0.2511 | 0.1806 | 0.1827 | 0.2565 | 0.2015 | 0.1971
0.2556 | 0.1169 | 0.1224 | 0.2515 | 0.1809 | 0.183 | 0.2571 | 0.2018 | 0.1976
0.2561 | 0.117 | 0.1226 | 0.252 | 0.1812 | 0.1833 | 0.2576 | 0.2022 | 0.198
0.2566 | 0.1171 | 0.1228 | 0.2525 | 0.1815 | 0.1836 | 0.258 | 0.2025 | 0.1983
0.2571 | 0.1173 | 0.123 | 0.253 | 0.1819 | 0.1839 | 0.2586 | 0.203 | 0.1988
0.2576 | 0.1176 | 0.1232 | 0.2535 | 0.1821 | 0.1843 | 0.2591 | 0.2033 | 0.1992
0.2581 | 0.1177 | 0.1234 | 0.254 | 0.1825 | 0.1846 | 0.2595 | 0.2037 | 0.1995
0.2586 | 0.1181 | 0.1236 | 0.2545 | 0.1828 | 0.1849 | 0.26 | 0.2041 | 0.1999
0.2591 | 0.1183 | 0.1238 | 0.255 | 0.1831 | 0.1852 | 0.2605 | 0.2043 | 0.2003
0.2596 | 0.1183 | 0.124 | 0.2555 | 0.1834 | 0.1856 | 0.2611 | 0.2048 | 0.2008
0.2601 | 0.1185 | 0.1242 | 0.256 | 0.1837 | 0.1859 | 0.2615 | 0.2051 | 0.2012
0.2606 | 0.1185 | 0.1243 | 0.2565 | 0.184 | 0.1862 | 0.262 | 0.2056 | 0.2016
0.2611 | 0.1186 | 0.1245 | 0.257 | 0.1844 | 0.1865 | 0.2625 | 0.2059 | 0.202
0.2616 | 0.119 | 0.1247 | 0.2575 | 0.1847 | 0.1869 | 0.263 | 0.2063 | 0.2024
0.2621 | 0.1192 | 0.1249 | 0.258 | 0.1851 | 0.1872 | 0.2637 | 0.2067 | 0.2029
0.2626 | 0.1192 | 0.1251 | 0.2585 | 0.1853 | 0.1875 | 0.264 | 0.2069 | 0.2032
0.2631 | 0.1197 | 0.1253 | 0.2589 | 0.1856 | 0.1878 | 0.2646 | 0.2075 | 0.2037
0.2636 | 0.1199 | 0.1255 | 0.2594 | 0.186 | 0.1881 | 0.265 | 0.2077 | 0.204
0.2641 | 0.12 | 0.1257 | 0.2599 | 0.1863 | 0.1884 | 0.2655 | 0.2082 | 0.2044
0.2646 | 0.12 | 0.1259 | 0.2604 | 0.1866 | 0.1888 | 0.266 | 0.2085 | 0.2048
0.2651 | 0.1201 | 0.1261 | 0.2609 | 0.1869 | 0.1891 | 0.2665 | 0.2089 | 0.2052
0.2656 | 0.1201 | 0.1262 | 0.2614 | 0.1873 | 0.1894 | 0.267 | 0.2093 | 0.2056
0.2661 | 0.1202 | 0.1264 | 0.2619 | 0.1875 | 0.1897 | 0.2675 | 0.2096 | 0.206
0.2666 | 0.1204 | 0.1266 | 0.2624 | 0.1879 | 0.1901 | 0.268 | 0.2101 | 0.2065
0.2671 | 0.1205 | 0.1268 | 0.2629 | 0.1883 | 0.1904 | 0.2684 | 0.2103 | 0.2068
0.2676 | 0.121 | 0.127 | 0.2634 | 0.1885 | 0.1907 | 0.269 | 0.2108 | 0.2073
0.2681 | 0.1214 | 0.1272 | 0.2639 | 0.1889 | 0.191 | 0.2694 | 0.2111 | 0.2076
0.2686 | 0.1214 | 0.1274 | 0.2644 | 0.1891 | 0.1914 | 0.2699 | 0.2115 | 0.208
0.2691 | 0.1215 | 0.1276 | 0.2649 | 0.1895 | 0.1917 | 0.2705 | 0.2119 | 0.2085
0.2696 | 0.1216 | 0.1277 | 0.2654 | 0.1898 | 0.192 | 0.2709 | 0.2122 | 0.2088
0.2701 | 0.1216 | 0.1279 | 0.2659 | 0.1902 | 0.1923 | 0.2715 | 0.2127 | 0.2093
0.2706 | 0.1217 | 0.1281 | 0.2664 | 0.1904 | 0.1927 | 0.272 | 0.213 | 0.2097
0.2711 | 0.1223 | 0.1283 | 0.2668 | 0.1907 | 0.1929 | 0.2725 | 0.2134 | 0.2102
0.2716 | 0.1223 | 0.1285 | 0.2673 | 0.1911 | 0.1932 | 0.273 | 0.2138 | 0.2106
0.2721 | 0.1226 | 0.1287 | 0.2678 | 0.1914 | 0.1936 | 0.2734 | 0.2141 | 0.2109
0.2726 | 0.1229 | 0.1289 | 0.2683 | 0.1918 | 0.1939 | 0.274 | 0.2146 | 0.2114
0.2731 | 0.123 | 0.1291 | 0.2688 | 0.192 | 0.1942 | 0.2743 | 0.2148 | 0.2116
0.2736 | 0.1232 | 0.1292 | 0.2693 | 0.1924 | 0.1945 | 0.2749 | 0.2153 | 0.2121
0.2742 | 0.1233 | 0.1294 | 0.2698 | 0.1927 | 0.1949 | 0.2754 | 0.2155 | 0.2125
0.2747 | 0.1235 | 0.1296 | 0.2703 | 0.1931 | 0.1952 | 0.2759 | 0.216 | 0.2129
0.2752 | 0.1235 | 0.1298 | 0.2708 | 0.1934 | 0.1955 | 0.2763 | 0.2164 | 0.2133
0.2757 | 0.1237 | 0.13 | 0.2713 | 0.1936 | 0.1958 | 0.2769 | 0.2167 | 0.2138
0.2762 | 0.1237 | 0.1302 | 0.2718 | 0.194 | 0.1962 | 0.2774 | 0.2172 | 0.2142
0.2767 | 0.1241 | 0.1303 | 0.2723 | 0.1943 | 0.1965 | 0.2778 | 0.2174 | 0.2145
0.2772 | 0.1246 | 0.1305 | 0.2728 | 0.1946 | 0.1968 | 0.2784 | 0.2179 | 0.215
0.2777 | 0.1247 | 0.1307 | 0.2733 | 0.1949 | 0.1971 | 0.2787 | 0.2182 | 0.2153
0.2782 | 0.125 | 0.1309 | 0.2738 | 0.1952 | 0.1975 | 0.2793 | 0.2186 | 0.2158
0.2787 | 0.1251 | 0.1311 | 0.2742 | 0.1956 | 0.1977 | 0.2799 | 0.219 | 0.2162
0.2792 | 0.1252 | 0.1313 | 0.2747 | 0.1959 | 0.198 | 0.2804 | 0.2193 | 0.2167
0.2797 | 0.1252 | 0.1315 | 0.2752 | 0.1962 | 0.1984 | 0.281 | 0.2198 | 0.2172
0.2802 | 0.1253 | 0.1316 | 0.2757 | 0.1965 | 0.1987 | 0.2813 | 0.22 | 0.2174
0.2807 | 0.1253 | 0.1318 | 0.2762 | 0.1968 | 0.199 | 0.2818 | 0.2205 | 0.2178
0.2812 | 0.1256 | 0.132 | 0.2767 | 0.1971 | 0.1993 | 0.2823 | 0.2207 | 0.2182
0.2817 | 0.126 | 0.1322 | 0.2772 | 0.1974 | 0.1997 | 0.2828 | 0.2213 | 0.2186
0.2822 | 0.1261 | 0.1324 | 0.2777 | 0.1977 | 0.2 | 0.2834 | 0.2216 | 0.2191
0.2827 | 0.1264 | 0.1326 | 0.2782 | 0.198 | 0.2003 | 0.2838 | 0.2219 | 0.2195
0.2832 | 0.1266 | 0.1327 | 0.2787 | 0.1984 | 0.2006 | 0.2843 | 0.2224 | 0.2199
0.2837 | 0.1267 | 0.1329 | 0.2792 | 0.1987 | 0.201 | 0.2847 | 0.2226 | 0.2202
0.2842 | 0.1267 | 0.1331 | 0.2797 | 0.199 | 0.2013 | 0.2852 | 0.2231 | 0.2206
0.2847 | 0.1267 | 0.1333 | 0.2802 | 0.1994 | 0.2016 | 0.2857 | 0.2234 | 0.2211
0.2852 | 0.1269 | 0.1335 | 0.2807 | 0.1997 | 0.2019 | 0.2862 | 0.2238 | 0.2215
0.2857 | 0.127 | 0.1337 | 0.2812 | 0.2001 | 0.2022 | 0.2869 | 0.2242 | 0.222
0.2862 | 0.1272 | 0.1338 | 0.2816 | 0.2003 | 0.2025 | 0.2872 | 0.2245 | 0.2223
0.2867 | 0.1275 | 0.134 | 0.2821 | 0.2006 | 0.2028 | 0.2878 | 0.225 | 0.2228
0.2872 | 0.1276 | 0.1342 | 0.2826 | 0.201 | 0.2032 | 0.2883 | 0.2252 | 0.2232
0.2877 | 0.1281 | 0.1344 | 0.2831 | 0.2013 | 0.2035 | 0.2888 | 0.2258 | 0.2236
0.2882 | 0.1284 | 0.1346 | 0.2836 | 0.2016 | 0.2038 | 0.2894 | 0.2261 | 0.2241
0.2887 | 0.1285 | 0.1348 | 0.2841 | 0.2019 | 0.2041 | 0.2897 | 0.2264 | 0.2244
0.2892 | 0.1286 | 0.1349 | 0.2846 | 0.2023 | 0.2044 | 0.2903 | 0.2268 | 0.2249
0.2897 | 0.1287 | 0.1351 | 0.2851 | 0.2025 | 0.2048 | 0.2905 | 0.2271 | 0.225
0.2902 | 0.1287 | 0.1353 | 0.2856 | 0.203 | 0.2051 | 0.2911 | 0.2276 | 0.2255
0.2907 | 0.1287 | 0.1355 | 0.2861 | 0.2032 | 0.2054 | 0.2916 | 0.2278 | 0.226
0.2912 | 0.1289 | 0.1357 | 0.2866 | 0.2035 | 0.2057 | 0.2922 | 0.2283 | 0.2265
0.2917 | 0.1292 | 0.1358 | 0.2871 | 0.2039 | 0.2061 | 0.2927 | 0.2286 | 0.2269
0.2922 | 0.1295 | 0.136 | 0.2876 | 0.2042 | 0.2064 | 0.2931 | 0.229 | 0.2272
0.2927 | 0.1298 | 0.1362 | 0.2881 | 0.2045 | 0.2067 | 0.2937 | 0.2294 | 0.2277
0.2932 | 0.1299 | 0.1364 | 0.2886 | 0.2047 | 0.207 | 0.2941 | 0.2297 | 0.228
0.2937 | 0.13 | 0.1366 | 0.289 | 0.2052 | 0.2073 | 0.2947 | 0.2302 | 0.2285
0.2942 | 0.1301 | 0.1368 | 0.2895 | 0.2055 | 0.2076 | 0.2951 | 0.2303 | 0.2289
0.2947 | 0.1303 | 0.1369 | 0.29 | 0.2058 | 0.2079 | 0.2955 | 0.2308 | 0.2292
0.2952 | 0.1304 | 0.1371 | 0.2905 | 0.2061 | 0.2083 | 0.2961 | 0.2311 | 0.2297
0.2957 | 0.1305 | 0.1373 | 0.291 | 0.2064 | 0.2086 | 0.2964 | 0.2314 | 0.23
0.2962 | 0.1306 | 0.1375 | 0.2915 | 0.2068 | 0.2089 | 0.297 | 0.2319 | 0.2305
0.2967 | 0.131 | 0.1377 | 0.292 | 0.207 | 0.2092 | 0.2975 | 0.2321 | 0.2309
0.2972 | 0.1312 | 0.1378 | 0.2925 | 0.2074 | 0.2095 | 0.2981 | 0.2326 | 0.2314
0.2977 | 0.1314 | 0.138 | 0.293 | 0.2077 | 0.2099 | 0.2985 | 0.2328 | 0.2317
0.2982 | 0.1316 | 0.1382 | 0.2935 | 0.208 | 0.2102 | 0.299 | 0.2333 | 0.2321
0.2987 | 0.1317 | 0.1384 | 0.294 | 0.2083 | 0.2105 | 0.2994 | 0.2336 | 0.2325
0.2992 | 0.1317 | 0.1386 | 0.2945 | 0.2086 | 0.2108 | 0.2998 | 0.234 | 0.2328
0.2997 | 0.1318 | 0.1387 | 0.295 | 0.209 | 0.2112 | 0.3004 | 0.2345 | 0.2333
0.3002 | 0.1319 | 0.1389 | 0.2955 | 0.2093 | 0.2115 | 0.3008 | 0.2347 | 0.2337
0.3007 | 0.1319 | 0.1391 | 0.296 | 0.2096 | 0.2118 | 0.3014 | 0.2352 | 0.2342
0.3012 | 0.1323 | 0.1393 | 0.2964 | 0.21 | 0.2121 | 0.3018 | 0.2354 | 0.2345
0.3017 | 0.1326 | 0.1394 | 0.2969 | 0.2102 | 0.2124 | 0.3024 | 0.2359 | 0.235
0.3022 | 0.1328 | 0.1396 | 0.2974 | 0.2106 | 0.2127 | 0.3028 | 0.2362 | 0.2353
0.3027 | 0.133 | 0.1398 | 0.2979 | 0.2109 | 0.213 | 0.3032 | 0.2365 | 0.2357
0.3032 | 0.133 | 0.14 | 0.2984 | 0.2112 | 0.2133 | 0.3038 | 0.237 | 0.2362
0.3037 | 0.1331 | 0.1402 | 0.2989 | 0.2115 | 0.2137 | 0.3043 | 0.2373 | 0.2366
0.3042 | 0.1331 | 0.1403 | 0.2994 | 0.2118 | 0.214 | 0.3047 | 0.2377 | 0.2369
0.3047 | 0.1332 | 0.1405 | 0.2999 | 0.2121 | 0.2143 | 0.3052 | 0.238 | 0.2374
0.3052 | 0.1332 | 0.1407 | 0.3004 | 0.2124 | 0.2146 | 0.3058 | 0.2386 | 0.2379
0.3057 | 0.1333 | 0.1409 | 0.3009 | 0.2128 | 0.215 | 0.3061 | 0.2388 | 0.2381
0.3062 | 0.1337 | 0.141 | 0.3014 | 0.2131 | 0.2153 | 0.3067 | 0.2392 | 0.2386
0.3067 | 0.1341 | 0.1412 | 0.3019 | 0.2134 | 0.2156 | 0.3071 | 0.2396 | 0.239
0.3072 | 0.1344 | 0.1414 | 0.3024 | 0.2137 | 0.2159 | 0.3077 | 0.2398 | 0.2395
0.3077 | 0.1345 | 0.1416 | 0.3029 | 0.2141 | 0.2162 | 0.3081 | 0.2404 | 0.2398
0.3082 | 0.1349 | 0.1418 | 0.3034 | 0.2144 | 0.2166 | 0.3085 | 0.2406 | 0.2401
0.3087 | 0.1349 | 0.1419 | 0.3039 | 0.2147 | 0.2169 | 0.3091 | 0.241 | 0.2406
0.3092 | 0.135 | 0.1421 | 0.3043 | 0.215 | 0.2172 | 0.3096 | 0.2414 | 0.2411
0.3097 | 0.1351 | 0.1423 | 0.3048 | 0.2153 | 0.2175 | 0.3101 | 0.2417 | 0.2415
0.3102 | 0.1351 | 0.1425 | 0.3053 | 0.2157 | 0.2178 | 0.3105 | 0.2422 | 0.2418
0.3107 | 0.1355 | 0.1426 | 0.3058 | 0.216 | 0.2181 | 0.3109 | 0.2425 | 0.2422
0.3112 | 0.1356 | 0.1428 | 0.3063 | 0.2163 | 0.2184 | 0.3116 | 0.2429 | 0.2428
0.3117 | 0.136 | 0.143 | 0.3068 | 0.2167 | 0.2188 | 0.312 | 0.2432 | 0.2431
0.3123 | 0.1361 | 0.1432 | 0.3073 | 0.2169 | 0.2191 | 0.3125 | 0.2437 | 0.2435
0.3127 | 0.1364 | 0.1433 | 0.3078 | 0.2173 | 0.2194 | 0.313 | 0.244 | 0.2439
0.3133 | 0.1364 | 0.1435 | 0.3083 | 0.2176 | 0.2197 | 0.3134 | 0.2443 | 0.2443
0.3138 | 0.1364 | 0.1437 | 0.3088 | 0.2179 | 0.22 | 0.3139 | 0.2448 | 0.2447
0.3142 | 0.1365 | 0.1439 | 0.3093 | 0.2182 | 0.2204 | 0.3143 | 0.2451 | 0.245
0.3148 | 0.1366 | 0.144 | 0.3098 | 0.2185 | 0.2207 | 0.3149 | 0.2455 | 0.2455
0.3153 | 0.1368 | 0.1442 | 0.3103 | 0.2188 | 0.221 | 0.3154 | 0.2459 | 0.246
0.3158 | 0.137 | 0.1444 | 0.3108 | 0.2192 | 0.2213 | 0.3158 | 0.2462 | 0.2463
0.3163 | 0.1373 | 0.1446 | 0.3113 | 0.2195 | 0.2217 | 0.3163 | 0.2466 | 0.2467
0.3168 | 0.1375 | 0.1447 | 0.3117 | 0.2197 | 0.2219 | 0.3168 | 0.247 | 0.2472
0.3173 | 0.1377 | 0.1449 | 0.3122 | 0.2202 | 0.2222 | 0.3173 | 0.2474 | 0.2476
0.3178 | 0.1379 | 0.1451 | 0.3127 | 0.2205 | 0.2226 | 0.3178 | 0.2477 | 0.248
0.3183 | 0.1379 | 0.1453 | 0.3132 | 0.2208 | 0.2229 | 0.3183 | 0.2482 | 0.2484
0.3188 | 0.138 | 0.1454 | 0.3137 | 0.2212 | 0.2232 | 0.3187 | 0.2484 | 0.2488
0.3193 | 0.138 | 0.1456 | 0.3142 | 0.2214 | 0.2235 | 0.3193 | 0.2489 | 0.2493
0.3198 | 0.1381 | 0.1458 | 0.3147 | 0.2218 | 0.2238 | 0.3198 | 0.2493 | 0.2497
0.3203 | 0.1382 | 0.146 | 0.3152 | 0.2221 | 0.2242 | 0.3202 | 0.2495 | 0.25
0.3208 | 0.1383 | 0.1461 | 0.3157 | 0.2224 | 0.2245 | 0.3208 | 0.2501 | 0.2506
0.3213 | 0.139 | 0.1463 | 0.3162 | 0.2227 | 0.2248 | 0.3212 | 0.2503 | 0.2509
0.3218 | 0.1392 | 0.1465 | 0.3167 | 0.2231 | 0.2251 | 0.3218 | 0.2508 | 0.2514
0.3223 | 0.1392 | 0.1467 | 0.3172 | 0.2234 | 0.2255 | 0.3221 | 0.2511 | 0.2517
0.3228 | 0.1394 | 0.1468 | 0.3177 | 0.2237 | 0.2258 | 0.3226 | 0.2515 | 0.2521
0.3233 | 0.1394 | 0.147 | 0.3182 | 0.224 | 0.2261 | 0.3232 | 0.2519 | 0.2526
0.3238 | 0.1395 | 0.1472 | 0.3187 | 0.2243 | 0.2264 | 0.3236 | 0.2522 | 0.2529
0.3243 | 0.1396 | 0.1474 | 0.3191 | 0.2246 | 0.2267 | 0.3242 | 0.2527 | 0.2534
0.3248 | 0.1397 | 0.1475 | 0.3196 | 0.225 | 0.227 | 0.3246 | 0.2529 | 0.2538
0.3253 | 0.14 | 0.1477 | 0.3201 | 0.2252 | 0.2273 | 0.3251 | 0.2534 | 0.2542
0.3258 | 0.14 | 0.1479 | 0.3206 | 0.2256 | 0.2276 | 0.3256 | 0.2537 | 0.2546
0.3263 | 0.1404 | 0.148 | 0.3211 | 0.2258 | 0.228 | 0.3261 | 0.2541 | 0.2551
0.3268 | 0.1406 | 0.1482 | 0.3216 | 0.2262 | 0.2283 | 0.3267 | 0.2546 | 0.2556
0.3273 | 0.141 | 0.1484 | 0.3221 | 0.2265 | 0.2286 | 0.3271 | 0.2548 | 0.2559
0.3278 | 0.141 | 0.1486 | 0.3226 | 0.2269 | 0.2289 | 0.3276 | 0.2553 | 0.2563
0.3283 | 0.1411 | 0.1487 | 0.3231 | 0.2272 | 0.2292 | 0.328 | 0.2556 | 0.2567
0.3288 | 0.1412 | 0.1489 | 0.3236 | 0.2275 | 0.2296 | 0.3284 | 0.256 | 0.257
0.3293 | 0.1412 | 0.1491 | 0.3241 | 0.2279 | 0.2299 | 0.329 | 0.2564 | 0.2575
0.3298 | 0.1412 | 0.1493 | 0.3246 | 0.2282 | 0.2302 | 0.3295 | 0.2568 | 0.258
0.3303 | 0.1415 | 0.1494 | 0.3251 | 0.2285 | 0.2305 | 0.33 | 0.2572 | 0.2584
0.3308 | 0.1417 | 0.1496 | 0.3256 | 0.2288 | 0.2309 | 0.3303 | 0.2575 | 0.2587
0.3313 | 0.1421 | 0.1498 | 0.3261 | 0.2291 | 0.2312 | 0.331 | 0.258 | 0.2593
0.3318 | 0.1425 | 0.1499 | 0.3265 | 0.2295 | 0.2314 | 0.3313 | 0.2582 | 0.2595
0.3323 | 0.1425 | 0.1501 | 0.327 | 0.2297 | 0.2318 | 0.3319 | 0.2587 | 0.26
0.3328 | 0.1427 | 0.1503 | 0.3275 | 0.2301 | 0.2321 | 0.3324 | 0.2591 | 0.2605
0.3333 | 0.1428 | 0.1505 | 0.328 | 0.2304 | 0.2324 | 0.3327 | 0.2594 | 0.2607
0.3338 | 0.1428 | 0.1506 | 0.3285 | 0.2308 | 0.2327 | 0.3334 | 0.2599 | 0.2613
0.3343 | 0.1429 | 0.1508 | 0.329 | 0.231 | 0.233 | 0.3338 | 0.2601 | 0.2616
0.3348 | 0.1429 | 0.151 | 0.3295 | 0.2314 | 0.2334 | 0.3342 | 0.2606 | 0.262
0.3353 | 0.1435 | 0.1511 | 0.33 | 0.2317 | 0.2337 | 0.3348 | 0.2609 | 0.2625
0.3358 | 0.1435 | 0.1513 | 0.3305 | 0.232 | 0.234 | 0.3353 | 0.2613 | 0.2629
0.3363 | 0.1436 | 0.1515 | 0.331 | 0.2324 | 0.2343 | 0.3358 | 0.2616 | 0.2634
0.3368 | 0.144 | 0.1516 | 0.3315 | 0.2327 | 0.2346 | 0.3362 | 0.2621 | 0.2637
0.3373 | 0.1441 | 0.1518 | 0.332 | 0.233 | 0.235 | 0.3368 | 0.2625 | 0.2642
0.3378 | 0.1441 | 0.152 | 0.3325 | 0.2334 | 0.2353 | 0.3371 | 0.2628 | 0.2645
0.3383 | 0.1442 | 0.1522 | 0.333 | 0.2336 | 0.2356 | 0.3377 | 0.2633 | 0.265
0.3388 | 0.1443 | 0.1523 | 0.3335 | 0.2341 | 0.2359 | 0.3382 | 0.2635 | 0.2654
0.3393 | 0.1444 | 0.1525 | 0.3339 | 0.2343 | 0.2362 | 0.3386 | 0.264 | 0.2658
0.3398 | 0.1444 | 0.1527 | 0.3344 | 0.2346 | 0.2365 | 0.3393 | 0.2643 | 0.2664
0.3403 | 0.1447 | 0.1528 | 0.3349 | 0.2349 | 0.2368 | 0.3396 | 0.2647 | 0.2666
0.3408 | 0.1451 | 0.153 | 0.3354 | 0.2353 | 0.2372 | 0.3401 | 0.2652 | 0.2671
0.3413 | 0.1455 | 0.1532 | 0.3359 | 0.2356 | 0.2375 | 0.3405 | 0.2654 | 0.2674
0.3418 | 0.1456 | 0.1533 | 0.3364 | 0.2359 | 0.2378 | 0.3411 | 0.2659 | 0.2679
0.3423 | 0.1456 | 0.1535 | 0.3369 | 0.2363 | 0.2381 | 0.3416 | 0.2662 | 0.2683
0.3428 | 0.1457 | 0.1537 | 0.3374 | 0.2365 | 0.2384 | 0.342 | 0.2666 | 0.2687
0.3433 | 0.1459 | 0.1538 | 0.3379 | 0.2369 | 0.2388 | 0.3425 | 0.267 | 0.2691
0.3438 | 0.1459 | 0.154 | 0.3384 | 0.2372 | 0.2391 | 0.3429 | 0.2673 | 0.2695
0.3443 | 0.1462 | 0.1542 | 0.3389 | 0.2375 | 0.2394 | 0.3434 | 0.2678 | 0.2699
0.3448 | 0.1462 | 0.1544 | 0.3394 | 0.2378 | 0.2397 | 0.344 | 0.268 | 0.2704
0.3453 | 0.1466 | 0.1545 | 0.3399 | 0.2381 | 0.24 | 0.3445 | 0.2686 | 0.2708
0.3458 | 0.1466 | 0.1547 | 0.3404 | 0.2385 | 0.2404 | 0.345 | 0.2688 | 0.2713
0.3463 | 0.147 | 0.1549 | 0.3409 | 0.2388 | 0.2407 | 0.3454 | 0.2692 | 0.2716
0.3468 | 0.1472 | 0.155 | 0.3414 | 0.2391 | 0.241 | 0.3459 | 0.2697 | 0.272
0.3473 | 0.1472 | 0.1552 | 0.3418 | 0.2394 | 0.2413 | 0.3464 | 0.27 | 0.2725
0.3478 | 0.1472 | 0.1554 | 0.3423 | 0.2398 | 0.2416 | 0.3469 | 0.2704 | 0.2729
0.3483 | 0.1475 | 0.1555 | 0.3428 | 0.2401 | 0.2419 | 0.3473 | 0.2707 | 0.2733
0.3488 | 0.1477 | 0.1557 | 0.3433 | 0.2404 | 0.2422 | 0.3479 | 0.2711 | 0.2738
0.3493 | 0.1478 | 0.1559 | 0.3438 | 0.2408 | 0.2426 | 0.3483 | 0.2715 | 0.2741
0.3498 | 0.1479 | 0.156 | 0.3443 | 0.2411 | 0.2429 | 0.3488 | 0.2719 | 0.2746
0.3503 | 0.1482 | 0.1562 | 0.3448 | 0.2415 | 0.2432 | 0.3494 | 0.2724 | 0.2751
0.3508 | 0.1482 | 0.1564 | 0.3453 | 0.2417 | 0.2435 | 0.3499 | 0.2726 | 0.2755
0.3513 | 0.1487 | 0.1565 | 0.3458 | 0.2421 | 0.2438 | 0.3503 | 0.2731 | 0.2758
0.3518 | 0.149 | 0.1567 | 0.3463 | 0.2424 | 0.2442 | 0.3508 | 0.2733 | 0.2763
0.3524 | 0.1491 | 0.1569 | 0.3468 | 0.2427 | 0.2445 | 0.3513 | 0.2738 | 0.2767
0.3529 | 0.1491 | 0.157 | 0.3473 | 0.2431 | 0.2448 | 0.3518 | 0.2742 | 0.2771
0.3534 | 0.1492 | 0.1572 | 0.3478 | 0.2433 | 0.2451 | 0.3522 | 0.2745 | 0.2775
0.3539 | 0.1493 | 0.1574 | 0.3483 | 0.2437 | 0.2454 | 0.3527 | 0.275 | 0.2779
0.3544 | 0.1493 | 0.1575 | 0.3488 | 0.2439 | 0.2458 | 0.3532 | 0.2753 | 0.2784
0.3549 | 0.1497 | 0.1577 | 0.3492 | 0.2444 | 0.246 | 0.3538 | 0.2758 | 0.2789
0.3554 | 0.1502 | 0.1579 | 0.3497 | 0.2447 | 0.2463 | 0.3542 | 0.276 | 0.2792
0.3559 | 0.1502 | 0.158 | 0.3502 | 0.2449 | 0.2467 | 0.3547 | 0.2765 | 0.2797
0.3564 | 0.1506 | 0.1582 | 0.3507 | 0.2453 | 0.247 | 0.3551 | 0.2768 | 0.28
0.3569 | 0.1506 | 0.1584 | 0.3512 | 0.2456 | 0.2473 | 0.3555 | 0.2772 | 0.2803
0.3574 | 0.1507 | 0.1585 | 0.3517 | 0.246 | 0.2476 | 0.3561 | 0.2776 | 0.2809
0.3579 | 0.1508 | 0.1587 | 0.3522 | 0.2462 | 0.248 | 0.3566 | 0.278 | 0.2813
0.3584 | 0.1509 | 0.1589 | 0.3527 | 0.2466 | 0.2483 | 0.357 | 0.2785 | 0.2816
0.3589 | 0.1509 | 0.159 | 0.3532 | 0.2469 | 0.2486 | 0.3575 | 0.2787 | 0.2821
0.3594 | 0.1511 | 0.1592 | 0.3537 | 0.2472 | 0.2489 | 0.358 | 0.2792 | 0.2825
0.3599 | 0.1511 | 0.1594 | 0.3542 | 0.2475 | 0.2492 | 0.3585 | 0.2795 | 0.2829
0.3604 | 0.1515 | 0.1595 | 0.3547 | 0.2478 | 0.2496 | 0.3589 | 0.2798 | 0.2833
0.3609 | 0.152 | 0.1597 | 0.3552 | 0.2482 | 0.2499 | 0.3595 | 0.2803 | 0.2838
0.3614 | 0.1521 | 0.1599 | 0.3557 | 0.2485 | 0.2502 | 0.3599 | 0.2806 | 0.2842
0.3619 | 0.1522 | 0.16 | 0.3562 | 0.2488 | 0.2505 | 0.3604 | 0.2811 | 0.2846
0.3624 | 0.1523 | 0.1602 | 0.3566 | 0.2492 | 0.2508 | 0.3609 | 0.2813 | 0.285
0.3629 | 0.1524 | 0.1603 | 0.3571 | 0.2494 | 0.2511 | 0.3613 | 0.2819 | 0.2854
0.3634 | 0.1525 | 0.1605 | 0.3576 | 0.2498 | 0.2514 | 0.3618 | 0.2822 | 0.2858
0.3639 | 0.1525 | 0.1607 | 0.3581 | 0.2501 | 0.2517 | 0.3623 | 0.2826 | 0.2862
0.3644 | 0.1526 | 0.1608 | 0.3586 | 0.2505 | 0.2521 | 0.3628 | 0.283 | 0.2867
0.3649 | 0.1531 | 0.161 | 0.3591 | 0.2508 | 0.2524 | 0.3632 | 0.2832 | 0.287
0.3654 | 0.1533 | 0.1612 | 0.3596 | 0.2511 | 0.2527 | 0.3638 | 0.2838 | 0.2875
0.3659 | 0.1536 | 0.1613 | 0.3601 | 0.2514 | 0.253 | 0.3643 | 0.284 | 0.288
0.3664 | 0.1539 | 0.1615 | 0.3606 | 0.2517 | 0.2534 | 0.3647 | 0.2845 | 0.2883
0.3669 | 0.1539 | 0.1617 | 0.3611 | 0.2521 | 0.2537 | 0.3652 | 0.2849 | 0.2888
0.3674 | 0.154 | 0.1618 | 0.3616 | 0.2523 | 0.254 | 0.3657 | 0.2853 | 0.2892
0.3679 | 0.1541 | 0.162 | 0.3621 | 0.2527 | 0.2543 | 0.3662 | 0.2857 | 0.2896
0.3684 | 0.1541 | 0.1622 | 0.3626 | 0.253 | 0.2546 | 0.3665 | 0.286 | 0.2899
0.3689 | 0.1543 | 0.1623 | 0.3631 | 0.2533 | 0.255 | 0.3672 | 0.2865 | 0.2905
0.3694 | 0.1544 | 0.1625 | 0.3636 | 0.2537 | 0.2553 | 0.3676 | 0.2867 | 0.2908
0.3699 | 0.1546 | 0.1626 | 0.364 | 0.254 | 0.2555 | 0.3681 | 0.2873 | 0.2913
0.3704 | 0.155 | 0.1628 | 0.3645 | 0.2544 | 0.2559 | 0.3686 | 0.2877 | 0.2917
0.3709 | 0.155 | 0.163 | 0.365 | 0.2546 | 0.2562 | 0.369 | 0.2879 | 0.2921
0.3714 | 0.1553 | 0.1631 | 0.3655 | 0.255 | 0.2565 | 0.3696 | 0.2885 | 0.2926
0.3719 | 0.1554 | 0.1633 | 0.366 | 0.2553 | 0.2568 | 0.3701 | 0.2886 | 0.293
0.3724 | 0.1556 | 0.1635 | 0.3665 | 0.2557 | 0.2572 | 0.3705 | 0.2892 | 0.2934
0.3729 | 0.1557 | 0.1636 | 0.367 | 0.256 | 0.2575 | 0.371 | 0.2895 | 0.2938
0.3734 | 0.1558 | 0.1638 | 0.3675 | 0.2563 | 0.2578 | 0.3715 | 0.2899 | 0.2942
0.3739 | 0.1558 | 0.1639 | 0.368 | 0.2568 | 0.2581 | 0.372 | 0.2903 | 0.2947
0.3744 | 0.1558 | 0.1641 | 0.3685 | 0.257 | 0.2584 | 0.3724 | 0.2906 | 0.295
0.3749 | 0.1565 | 0.1643 | 0.369 | 0.2574 | 0.2588 | 0.3729 | 0.2912 | 0.2955
0.3754 | 0.1568 | 0.1644 | 0.3695 | 0.2577 | 0.2591 | 0.3733 | 0.2914 | 0.2958
0.3759 | 0.1569 | 0.1646 | 0.37 | 0.258 | 0.2594 | 0.3739 | 0.2919 | 0.2963
0.3764 | 0.1571 | 0.1648 | 0.3705 | 0.2583 | 0.2597 | 0.3743 | 0.2922 | 0.2967
0.3769 | 0.1572 | 0.1649 | 0.371 | 0.2586 | 0.2601 | 0.3748 | 0.2927 | 0.2971
0.3774 | 0.1573 | 0.1651 | 0.3714 | 0.2589 | 0.2603 | 0.3753 | 0.2931 | 0.2976
0.3779 | 0.1573 | 0.1652 | 0.3719 | 0.2593 | 0.2606 | 0.3758 | 0.2934 | 0.298
0.3784 | 0.1574 | 0.1654 | 0.3724 | 0.2597 | 0.261 | 0.3764 | 0.2939 | 0.2985
0.3789 | 0.1575 | 0.1656 | 0.3729 | 0.26 | 0.2613 | 0.3767 | 0.2941 | 0.2988
0.3794 | 0.1576 | 0.1657 | 0.3734 | 0.2603 | 0.2616 | 0.3774 | 0.2946 | 0.2994
0.3799 | 0.1577 | 0.1659 | 0.3739 | 0.2606 | 0.2619 | 0.3778 | 0.2949 | 0.2997
0.3804 | 0.1582 | 0.166 | 0.3744 | 0.2609 | 0.2622 | 0.3782 | 0.2953 | 0.3001
0.3809 | 0.1585 | 0.1662 | 0.3749 | 0.2613 | 0.2626 | 0.3787 | 0.2958 | 0.3005
0.3814 | 0.1587 | 0.1664 | 0.3754 | 0.2616 | 0.2629 | 0.3791 | 0.2961 | 0.3009
0.3819 | 0.1587 | 0.1665 | 0.3759 | 0.2619 | 0.2632 | 0.3798 | 0.2966 | 0.3015
0.3824 | 0.1588 | 0.1667 | 0.3764 | 0.2623 | 0.2635 | 0.3802 | 0.2968 | 0.3018
0.3829 | 0.1588 | 0.1669 | 0.3769 | 0.2625 | 0.2639 | 0.3806 | 0.2974 | 0.3022
0.3834 | 0.1589 | 0.167 | 0.3774 | 0.2629 | 0.2642 | 0.3811 | 0.2976 | 0.3026
0.3839 | 0.1589 | 0.1672 | 0.3779 | 0.2631 | 0.2645 | 0.3817 | 0.2981 | 0.3031
0.3844 | 0.159 | 0.1673 | 0.3784 | 0.2636 | 0.2648 | 0.3821 | 0.2985 | 0.3035
0.3849 | 0.1597 | 0.1675 | 0.3789 | 0.2638 | 0.2651 | 0.3825 | 0.2988 | 0.3038
0.3854 | 0.16 | 0.1677 | 0.3793 | 0.2642 | 0.2654 | 0.3831 | 0.2994 | 0.3044
0.3859 | 0.1601 | 0.1678 | 0.3798 | 0.2646 | 0.2657 | 0.3834 | 0.2996 | 0.3046
0.3864 | 0.1603 | 0.168 | 0.3803 | 0.2648 | 0.266 | 0.384 | 0.3001 | 0.3051
0.3869 | 0.1603 | 0.1681 | 0.3808 | 0.2652 | 0.2664 | 0.3846 | 0.3004 | 0.3057
0.3874 | 0.1604 | 0.1683 | 0.3813 | 0.2655 | 0.2667 | 0.3849 | 0.3008 | 0.3059
0.3879 | 0.1605 | 0.1685 | 0.3818 | 0.2659 | 0.267 | 0.3855 | 0.3012 | 0.3065
0.3884 | 0.1606 | 0.1686 | 0.3823 | 0.2662 | 0.2673 | 0.3859 | 0.3015 | 0.3068
0.3889 | 0.1607 | 0.1688 | 0.3828 | 0.2664 | 0.2677 | 0.3865 | 0.302 | 0.3073
0.3894 | 0.1607 | 0.1689 | 0.3833 | 0.2669 | 0.268 | 0.3869 | 0.3023 | 0.3077
0.3899 | 0.1613 | 0.1691 | 0.3838 | 0.2672 | 0.2683 | 0.3873 | 0.3028 | 0.308
0.3904 | 0.1614 | 0.1693 | 0.3843 | 0.2675 | 0.2686 | 0.3878 | 0.3031 | 0.3085
0.3909 | 0.1616 | 0.1694 | 0.3848 | 0.2677 | 0.269 | 0.3883 | 0.3035 | 0.3089
0.3914 | 0.1618 | 0.1696 | 0.3853 | 0.2682 | 0.2693 | 0.3888 | 0.304 | 0.3093
0.392 | 0.1618 | 0.1697 | 0.3858 | 0.2684 | 0.2696 | 0.3893 | 0.3043 | 0.3098
0.3925 | 0.1618 | 0.1699 | 0.3863 | 0.2688 | 0.2699 | 0.3898 | 0.3048 | 0.3102
0.393 | 0.162 | 0.17 | 0.3867 | 0.2692 | 0.2702 | 0.3903 | 0.305 | 0.3107
0.3935 | 0.1623 | 0.1702 | 0.3872 | 0.2694 | 0.2705 | 0.3908 | 0.3055 | 0.3111
0.394 | 0.1624 | 0.1704 | 0.3877 | 0.2698 | 0.2708 | 0.3913 | 0.3059 | 0.3115
0.3945 | 0.1629 | 0.1705 | 0.3882 | 0.2701 | 0.2711 | 0.3917 | 0.3063 | 0.3119
0.395 | 0.163 | 0.1707 | 0.3887 | 0.2705 | 0.2715 | 0.3922 | 0.3067 | 0.3123
0.3955 | 0.1634 | 0.1708 | 0.3892 | 0.2708 | 0.2718 | 0.3926 | 0.3069 | 0.3127
0.396 | 0.1634 | 0.171 | 0.3897 | 0.2711 | 0.2721 | 0.3931 | 0.3075 | 0.3131
0.3965 | 0.1636 | 0.1712 | 0.3902 | 0.2714 | 0.2724 | 0.3936 | 0.3078 | 0.3135
0.397 | 0.1637 | 0.1713 | 0.3907 | 0.2717 | 0.2728 | 0.394 | 0.3082 | 0.3139
0.3975 | 0.1637 | 0.1715 | 0.3912 | 0.2721 | 0.2731 | 0.3946 | 0.3086 | 0.3144
0.398 | 0.1637 | 0.1716 | 0.3917 | 0.2724 | 0.2734 | 0.395 | 0.309 | 0.3148
0.3985 | 0.1638 | 0.1718 | 0.3922 | 0.2727 | 0.2737 | 0.3955 | 0.3094 | 0.3152
0.399 | 0.164 | 0.1719 | 0.3927 | 0.2731 | 0.2741 | 0.396 | 0.3098 | 0.3156
0.3995 | 0.1642 | 0.1721 | 0.3932 | 0.2734 | 0.2744 | 0.3965 | 0.3102 | 0.3161
0.4 | 0.1645 | 0.1723 | 0.3937 | 0.2737 | 0.2747 | 0.3969 | 0.3105 | 0.3164
0.4005 | 0.1649 | 0.1724 | 0.3941 | 0.2741 | 0.275 | 0.3974 | 0.311 | 0.3169
0.401 | 0.1649 | 0.1726 | 0.3946 | 0.2745 | 0.2753 | 0.3978 | 0.3113 | 0.3172
0.4015 | 0.165 | 0.1727 | 0.3951 | 0.2748 | 0.2756 | 0.3983 | 0.3117 | 0.3177
0.402 | 0.1651 | 0.1729 | 0.3956 | 0.2751 | 0.2759 | 0.3988 | 0.3122 | 0.3181
0.4025 | 0.1651 | 0.1731 | 0.3961 | 0.2754 | 0.2763 | 0.3993 | 0.3124 | 0.3185
0.403 | 0.1652 | 0.1732 | 0.3966 | 0.2758 | 0.2766 | 0.3998 | 0.313 | 0.319
0.4035 | 0.1653 | 0.1734 | 0.3971 | 0.2761 | 0.2769 | 0.4003 | 0.3133 | 0.3194
0.404 | 0.1657 | 0.1735 | 0.3976 | 0.2764 | 0.2772 | 0.4007 | 0.3137 | 0.3198
0.4045 | 0.1658 | 0.1737 | 0.3981 | 0.2767 | 0.2775 | 0.4012 | 0.3141 | 0.3202
0.405 | 0.1664 | 0.1738 | 0.3986 | 0.277 | 0.2779 | 0.4017 | 0.3145 | 0.3206
0.4055 | 0.1666 | 0.174 | 0.3991 | 0.2775 | 0.2782 | 0.4021 | 0.315 | 0.321
0.406 | 0.1666 | 0.1741 | 0.3996 | 0.2778 | 0.2785 | 0.4027 | 0.3152 | 0.3215
0.4065 | 0.1667 | 0.1743 | 0.4001 | 0.2781 | 0.2788 | 0.4033 | 0.3157 | 0.322
0.407 | 0.1667 | 0.1745 | 0.4006 | 0.2785 | 0.2792 | 0.4038 | 0.316 | 0.3225
0.4075 | 0.1669 | 0.1746 | 0.4011 | 0.2788 | 0.2795 | 0.4042 | 0.3165 | 0.3228
0.408 | 0.167 | 0.1748 | 0.4015 | 0.2791 | 0.2797 | 0.4046 | 0.3169 | 0.3232
0.4085 | 0.1674 | 0.1749 | 0.402 | 0.2793 | 0.2801 | 0.4051 | 0.3173 | 0.3236
0.409 | 0.1674 | 0.1751 | 0.4025 | 0.2797 | 0.2804 | 0.4056 | 0.3177 | 0.3241
0.4095 | 0.1676 | 0.1752 | 0.403 | 0.28 | 0.2807 | 0.406 | 0.318 | 0.3244
0.41 | 0.168 | 0.1754 | 0.4035 | 0.2804 | 0.281 | 0.4065 | 0.3185 | 0.3248
0.4105 | 0.1681 | 0.1756 | 0.404 | 0.2806 | 0.2814 | 0.407 | 0.3188 | 0.3253
0.411 | 0.1681 | 0.1757 | 0.4045 | 0.2809 | 0.2817 | 0.4075 | 0.3193 | 0.3257
0.4115 | 0.1683 | 0.1759 | 0.405 | 0.2813 | 0.282 | 0.408 | 0.3197 | 0.3262
0.412 | 0.1683 | 0.176 | 0.4055 | 0.2816 | 0.2823 | 0.4084 | 0.32 | 0.3265
0.4125 | 0.1683 | 0.1762 | 0.406 | 0.282 | 0.2827 | 0.409 | 0.3205 | 0.327
0.413 | 0.1684 | 0.1763 | 0.4065 | 0.2823 | 0.283 | 0.4094 | 0.3208 | 0.3274
0.4135 | 0.1687 | 0.1765 | 0.407 | 0.2826 | 0.2833 | 0.4099 | 0.3213 | 0.3278
0.414 | 0.169 | 0.1766 | 0.4075 | 0.283 | 0.2836 | 0.4103 | 0.3216 | 0.3282
0.4145 | 0.1694 | 0.1768 | 0.408 | 0.2833 | 0.284 | 0.4108 | 0.322 | 0.3286
0.415 | 0.1694 | 0.177 | 0.4085 | 0.2837 | 0.2843 | 0.4113 | 0.3225 | 0.3291
0.4155 | 0.1696 | 0.1771 | 0.4089 | 0.2839 | 0.2845 | 0.4118 | 0.3228 | 0.3295
0.416 | 0.1697 | 0.1773 | 0.4094 | 0.2844 | 0.2849 | 0.4123 | 0.3234 | 0.3299
0.4165 | 0.1697 | 0.1774 | 0.4099 | 0.2847 | 0.2852 | 0.4128 | 0.3235 | 0.3304
0.417 | 0.1698 | 0.1776 | 0.4104 | 0.2851 | 0.2855 | 0.4133 | 0.324 | 0.3308
0.4175 | 0.1698 | 0.1777 | 0.4109 | 0.2854 | 0.2858 | 0.4137 | 0.3244 | 0.3312
0.418 | 0.1699 | 0.1779 | 0.4114 | 0.2857 | 0.2862 | 0.4142 | 0.3248 | 0.3316
0.4185 | 0.1703 | 0.178 | 0.4119 | 0.2861 | 0.2865 | 0.4147 | 0.3252 | 0.332
0.419 | 0.1706 | 0.1782 | 0.4124 | 0.2863 | 0.2868 | 0.4151 | 0.3256 | 0.3324
0.4195 | 0.1707 | 0.1783 | 0.4129 | 0.2867 | 0.2871 | 0.4156 | 0.3261 | 0.3328
0.42 | 0.1708 | 0.1785 | 0.4134 | 0.2871 | 0.2875 | 0.4161 | 0.3263 | 0.3333
0.4205 | 0.1711 | 0.1787 | 0.4139 | 0.2874 | 0.2878 | 0.4167 | 0.3269 | 0.3338
0.421 | 0.1712 | 0.1788 | 0.4144 | 0.2878 | 0.2881 | 0.417 | 0.3272 | 0.3341
0.4215 | 0.1712 | 0.179 | 0.4149 | 0.288 | 0.2884 | 0.4176 | 0.3276 | 0.3346
0.422 | 0.1713 | 0.1791 | 0.4154 | 0.2884 | 0.2888 | 0.4181 | 0.3281 | 0.335
0.4225 | 0.1714 | 0.1793 | 0.4159 | 0.2887 | 0.2891 | 0.4184 | 0.3283 | 0.3353
0.423 | 0.1715 | 0.1794 | 0.4164 | 0.289 | 0.2894 | 0.419 | 0.3289 | 0.3358
0.4235 | 0.1716 | 0.1796 | 0.4168 | 0.2894 | 0.2897 | 0.4193 | 0.3291 | 0.3361
0.424 | 0.1721 | 0.1797 | 0.4173 | 0.2896 | 0.29 | 0.4199 | 0.3296 | 0.3366
0.4245 | 0.1722 | 0.1799 | 0.4178 | 0.29 | 0.2903 | 0.4204 | 0.33 | 0.337
0.425 | 0.1725 | 0.18 | 0.4183 | 0.2903 | 0.2906 | 0.4208 | 0.3304 | 0.3374
0.4255 | 0.1727 | 0.1802 | 0.4188 | 0.2907 | 0.291 | 0.4214 | 0.3309 | 0.3379
0.426 | 0.1727 | 0.1803 | 0.4193 | 0.291 | 0.2913 | 0.4218 | 0.3312 | 0.3383
0.4265 | 0.1728 | 0.1805 | 0.4198 | 0.2914 | 0.2916 | 0.4224 | 0.3316 | 0.3388
0.427 | 0.1728 | 0.1807 | 0.4203 | 0.2918 | 0.2919 | 0.4227 | 0.3319 | 0.3391
0.4275 | 0.1729 | 0.1808 | 0.4208 | 0.292 | 0.2923 | 0.4233 | 0.3325 | 0.3396
0.428 | 0.173 | 0.181 | 0.4213 | 0.2925 | 0.2926 | 0.4237 | 0.3328 | 0.3399
0.4285 | 0.1734 | 0.1811 | 0.4218 | 0.2927 | 0.2929 | 0.4241 | 0.3331 | 0.3403
0.429 | 0.1737 | 0.1813 | 0.4223 | 0.2931 | 0.2932 | 0.4247 | 0.3337 | 0.3408
0.4295 | 0.1738 | 0.1814 | 0.4228 | 0.2934 | 0.2936 | 0.425 | 0.3339 | 0.3411
0.43 | 0.1741 | 0.1816 | 0.4233 | 0.2937 | 0.2939 | 0.4258 | 0.3345 | 0.3418
0.4305 | 0.1742 | 0.1817 | 0.4238 | 0.2941 | 0.2942 | 0.4262 | 0.3348 | 0.3421
0.4311 | 0.1743 | 0.1819 | 0.4242 | 0.2944 | 0.2945 | 0.4267 | 0.3352 | 0.3426
0.4315 | 0.1743 | 0.182 | 0.4247 | 0.2948 | 0.2948 | 0.4272 | 0.3355 | 0.343
0.4321 | 0.1745 | 0.1822 | 0.4252 | 0.295 | 0.2951 | 0.4276 | 0.336 | 0.3433
0.4326 | 0.1745 | 0.1823 | 0.4257 | 0.2955 | 0.2955 | 0.4282 | 0.3365 | 0.3439
0.4331 | 0.1746 | 0.1825 | 0.4262 | 0.2958 | 0.2958 | 0.4285 | 0.3367 | 0.3441
0.4336 | 0.1748 | 0.1826 | 0.4267 | 0.2961 | 0.2961 | 0.4291 | 0.3372 | 0.3447
0.4341 | 0.1752 | 0.1828 | 0.4272 | 0.2964 | 0.2964 | 0.4295 | 0.3375 | 0.345
0.4346 | 0.1756 | 0.1829 | 0.4277 | 0.2967 | 0.2968 | 0.43 | 0.338 | 0.3454
0.4351 | 0.1756 | 0.1831 | 0.4282 | 0.2971 | 0.2971 | 0.4305 | 0.3384 | 0.3459
0.4356 | 0.1758 | 0.1833 | 0.4287 | 0.2974 | 0.2974 | 0.431 | 0.3388 | 0.3463
0.4361 | 0.1759 | 0.1834 | 0.4292 | 0.2978 | 0.2977 | 0.4316 | 0.3393 | 0.3468
0.4366 | 0.1759 | 0.1836 | 0.4297 | 0.2981 | 0.2981 | 0.4319 | 0.3395 | 0.3471
0.4371 | 0.176 | 0.1837 | 0.4302 | 0.2984 | 0.2984 | 0.4323 | 0.3401 | 0.3475
0.4376 | 0.176 | 0.1839 | 0.4307 | 0.2988 | 0.2987 | 0.4329 | 0.3404 | 0.348
0.4381 | 0.176 | 0.184 | 0.4312 | 0.2991 | 0.299 | 0.4333 | 0.3408 | 0.3483
0.4386 | 0.1765 | 0.1842 | 0.4316 | 0.2995 | 0.2993 | 0.4338 | 0.3412 | 0.3488
0.4391 | 0.1769 | 0.1843 | 0.4321 | 0.2998 | 0.2996 | 0.4343 | 0.3416 | 0.3492
0.4396 | 0.1772 | 0.1845 | 0.4326 | 0.3002 | 0.3 | 0.435 | 0.3421 | 0.3498
0.4401 | 0.1773 | 0.1846 | 0.4331 | 0.3005 | 0.3003 | 0.4352 | 0.3423 | 0.35
0.4406 | 0.1773 | 0.1848 | 0.4336 | 0.3008 | 0.3006 | 0.4358 | 0.3429 | 0.3505
0.4411 | 0.1773 | 0.1849 | 0.4341 | 0.3012 | 0.3009 | 0.4362 | 0.3432 | 0.3509
0.4416 | 0.1773 | 0.1851 | 0.4346 | 0.3014 | 0.3013 | 0.4366 | 0.3436 | 0.3512
0.4421 | 0.1774 | 0.1852 | 0.4351 | 0.3018 | 0.3016 | 0.4372 | 0.3441 | 0.3517
0.4426 | 0.1775 | 0.1854 | 0.4356 | 0.3021 | 0.3019 | 0.4376 | 0.3443 | 0.3521
0.4431 | 0.1776 | 0.1855 | 0.4361 | 0.3025 | 0.3022 | 0.4381 | 0.3449 | 0.3525
0.4436 | 0.178 | 0.1857 | 0.4366 | 0.3028 | 0.3026 | 0.4386 | 0.3452 | 0.353
0.4441 | 0.1784 | 0.1858 | 0.4371 | 0.3032 | 0.3029 | 0.4391 | 0.3457 | 0.3534
0.4446 | 0.1787 | 0.186 | 0.4376 | 0.3036 | 0.3032 | 0.4396 | 0.346 | 0.3538
0.4451 | 0.1788 | 0.1861 | 0.4381 | 0.3038 | 0.3036 | 0.44 | 0.3465 | 0.3542
0.4456 | 0.1788 | 0.1863 | 0.4386 | 0.3042 | 0.3039 | 0.4405 | 0.3469 | 0.3546
0.4461 | 0.1789 | 0.1864 | 0.439 | 0.3045 | 0.3041 | 0.4409 | 0.3472 | 0.355
0.4466 | 0.1791 | 0.1866 | 0.4395 | 0.3049 | 0.3045 | 0.4414 | 0.3477 | 0.3554
0.4471 | 0.1791 | 0.1867 | 0.44 | 0.3053 | 0.3048 | 0.4418 | 0.3479 | 0.3558
0.4476 | 0.1791 | 0.1869 | 0.4405 | 0.3056 | 0.3051 | 0.4423 | 0.3485 | 0.3562
0.4481 | 0.1795 | 0.187 | 0.441 | 0.306 | 0.3055 | 0.4428 | 0.3488 | 0.3566
0.4486 | 0.1797 | 0.1872 | 0.4415 | 0.3062 | 0.3058 | 0.4433 | 0.3492 | 0.3571
0.4491 | 0.1801 | 0.1873 | 0.442 | 0.3066 | 0.3061 | 0.4438 | 0.3497 | 0.3575
0.4496 | 0.1802 | 0.1875 | 0.4425 | 0.3069 | 0.3064 | 0.4442 | 0.35 | 0.3579
0.4501 | 0.1804 | 0.1876 | 0.443 | 0.3073 | 0.3068 | 0.4448 | 0.3505 | 0.3584
0.4506 | 0.1805 | 0.1878 | 0.4435 | 0.3076 | 0.3071 | 0.4452 | 0.3508 | 0.3587
0.4511 | 0.1805 | 0.1879 | 0.444 | 0.308 | 0.3074 | 0.4456 | 0.3513 | 0.3591
0.4516 | 0.1805 | 0.1881 | 0.4445 | 0.3084 | 0.3077 | 0.4462 | 0.3516 | 0.3596
0.4521 | 0.1805 | 0.1882 | 0.445 | 0.3087 | 0.3081 | 0.4465 | 0.3521 | 0.3599
0.4526 | 0.1805 | 0.1884 | 0.4455 | 0.309 | 0.3084 | 0.4472 | 0.3525 | 0.3605
0.4531 | 0.1809 | 0.1885 | 0.446 | 0.3093 | 0.3087 | 0.4476 | 0.3528 | 0.3608
0.4536 | 0.1812 | 0.1887 | 0.4464 | 0.3097 | 0.309 | 0.4481 | 0.3533 | 0.3613
0.4541 | 0.1813 | 0.1888 | 0.4469 | 0.31 | 0.3093 | 0.4486 | 0.3536 | 0.3617
0.4546 | 0.1816 | 0.189 | 0.4474 | 0.3103 | 0.3096 | 0.4491 | 0.3541 | 0.3621
0.4551 | 0.1817 | 0.1891 | 0.4479 | 0.3107 | 0.31 | 0.4495 | 0.3545 | 0.3625
0.4556 | 0.1818 | 0.1893 | 0.4484 | 0.3109 | 0.3103 | 0.45 | 0.3549 | 0.3629
0.4561 | 0.1819 | 0.1894 | 0.4489 | 0.3114 | 0.3106 | 0.4505 | 0.3553 | 0.3634
0.4566 | 0.1819 | 0.1896 | 0.4494 | 0.3117 | 0.311 | 0.4509 | 0.3557 | 0.3637
0.4571 | 0.182 | 0.1897 | 0.4499 | 0.312 | 0.3113 | 0.4514 | 0.3562 | 0.3641
0.4576 | 0.1822 | 0.1899 | 0.4504 | 0.3124 | 0.3116 | 0.4519 | 0.3564 | 0.3646
0.4581 | 0.1825 | 0.19 | 0.4509 | 0.3126 | 0.3119 | 0.4524 | 0.357 | 0.365
0.4586 | 0.183 | 0.1902 | 0.4514 | 0.313 | 0.3123 | 0.4529 | 0.3573 | 0.3654
0.4591 | 0.1832 | 0.1903 | 0.4519 | 0.3133 | 0.3126 | 0.4533 | 0.3577 | 0.3658
0.4596 | 0.1832 | 0.1905 | 0.4524 | 0.3137 | 0.3129 | 0.4538 | 0.3582 | 0.3662
0.4601 | 0.1832 | 0.1906 | 0.4529 | 0.314 | 0.3133 | 0.4542 | 0.3585 | 0.3666
0.4606 | 0.1834 | 0.1908 | 0.4534 | 0.3143 | 0.3136 | 0.4548 | 0.3591 | 0.3671
0.4611 | 0.1835 | 0.1909 | 0.4539 | 0.3147 | 0.3139 | 0.4551 | 0.3593 | 0.3674
0.4616 | 0.1836 | 0.1911 | 0.4543 | 0.315 | 0.3142 | 0.4557 | 0.3598 | 0.3679
0.4621 | 0.1836 | 0.1912 | 0.4548 | 0.3153 | 0.3145 | 0.4561 | 0.3602 | 0.3682
0.4626 | 0.184 | 0.1914 | 0.4553 | 0.3157 | 0.3148 | 0.4566 | 0.3606 | 0.3687
0.4631 | 0.1842 | 0.1915 | 0.4558 | 0.3161 | 0.3152 | 0.4571 | 0.361 | 0.3691
0.4636 | 0.1844 | 0.1917 | 0.4563 | 0.3164 | 0.3155 | 0.4576 | 0.3614 | 0.3695
0.4641 | 0.1847 | 0.1918 | 0.4568 | 0.3167 | 0.3158 | 0.4581 | 0.3619 | 0.37
0.4646 | 0.1848 | 0.192 | 0.4573 | 0.3171 | 0.3162 | 0.4584 | 0.3621 | 0.3702
0.4651 | 0.1848 | 0.1921 | 0.4578 | 0.3174 | 0.3165 | 0.459 | 0.3627 | 0.3707
0.4656 | 0.1848 | 0.1923 | 0.4583 | 0.3178 | 0.3168 | 0.4596 | 0.363 | 0.3713
0.4661 | 0.1848 | 0.1924 | 0.4588 | 0.3181 | 0.3171 | 0.46 | 0.3634 | 0.3716
0.4666 | 0.185 | 0.1925 | 0.4593 | 0.3183 | 0.3175 | 0.4606 | 0.3639 | 0.3721
0.4671 | 0.1852 | 0.1927 | 0.4598 | 0.3187 | 0.3178 | 0.4609 | 0.3642 | 0.3724
0.4676 | 0.1854 | 0.1928 | 0.4603 | 0.319 | 0.3181 | 0.4614 | 0.3648 | 0.3728
0.4681 | 0.1858 | 0.193 | 0.4608 | 0.3194 | 0.3185 | 0.4619 | 0.365 | 0.3733
0.4686 | 0.186 | 0.1931 | 0.4613 | 0.3197 | 0.3188 | 0.4624 | 0.3655 | 0.3737
0.4691 | 0.1864 | 0.1933 | 0.4617 | 0.3201 | 0.3191 | 0.4628 | 0.366 | 0.374
0.4696 | 0.1865 | 0.1934 | 0.4622 | 0.3204 | 0.3194 | 0.4632 | 0.3663 | 0.3744
0.4702 | 0.1866 | 0.1936 | 0.4627 | 0.3209 | 0.3197 | 0.4637 | 0.3668 | 0.3748
0.4706 | 0.1866 | 0.1937 | 0.4632 | 0.3212 | 0.32 | 0.4642 | 0.3671 | 0.3753
0.4711 | 0.1867 | 0.1939 | 0.4637 | 0.3215 | 0.3204 | 0.4647 | 0.3675 | 0.3757
0.4716 | 0.1867 | 0.194 | 0.4642 | 0.3218 | 0.3207 | 0.4652 | 0.3679 | 0.3761
0.4722 | 0.187 | 0.1942 | 0.4647 | 0.3221 | 0.321 | 0.4657 | 0.3684 | 0.3766
0.4727 | 0.1874 | 0.1943 | 0.4652 | 0.3225 | 0.3214 | 0.4661 | 0.3688 | 0.3769
0.4732 | 0.1875 | 0.1945 | 0.4657 | 0.3228 | 0.3217 | 0.4666 | 0.3692 | 0.3773
0.4737 | 0.1876 | 0.1946 | 0.4662 | 0.3233 | 0.322 | 0.4671 | 0.3696 | 0.3778
0.4742 | 0.188 | 0.1948 | 0.4667 | 0.3235 | 0.3224 | 0.4675 | 0.3699 | 0.3781
0.4747 | 0.188 | 0.1949 | 0.4672 | 0.3238 | 0.3227 | 0.468 | 0.3704 | 0.3785
0.4752 | 0.188 | 0.1951 | 0.4677 | 0.3242 | 0.323 | 0.4685 | 0.3708 | 0.379
0.4757 | 0.188 | 0.1952 | 0.4682 | 0.3246 | 0.3233 | 0.4689 | 0.3712 | 0.3793
0.4762 | 0.1881 | 0.1954 | 0.4687 | 0.325 | 0.3237 | 0.4694 | 0.3716 | 0.3798
0.4767 | 0.1881 | 0.1955 | 0.4691 | 0.3253 | 0.3239 | 0.4698 | 0.3721 | 0.3801
0.4772 | 0.1884 | 0.1956 | 0.4696 | 0.3256 | 0.3243 | 0.4704 | 0.3725 | 0.3806
0.4777 | 0.1885 | 0.1958 | 0.4701 | 0.326 | 0.3246 | 0.4707 | 0.3727 | 0.3809
0.4782 | 0.189 | 0.1959 | 0.4706 | 0.3263 | 0.3249 | 0.4713 | 0.3733 | 0.3814
0.4787 | 0.1892 | 0.1961 | 0.4711 | 0.3266 | 0.3253 | 0.4718 | 0.3736 | 0.3818
0.4792 | 0.1895 | 0.1962 | 0.4716 | 0.3269 | 0.3256 | 0.4722 | 0.3741 | 0.3822
0.4797 | 0.1896 | 0.1964 | 0.4721 | 0.3273 | 0.3259 | 0.4727 | 0.3745 | 0.3826
0.4802 | 0.1896 | 0.1965 | 0.4726 | 0.3276 | 0.3263 | 0.4732 | 0.3748 | 0.383
0.4807 | 0.1896 | 0.1967 | 0.4731 | 0.3279 | 0.3266 | 0.4737 | 0.3754 | 0.3835
0.4812 | 0.1898 | 0.1968 | 0.4736 | 0.3282 | 0.3269 | 0.4741 | 0.3757 | 0.3838
0.4817 | 0.19 | 0.197 | 0.4741 | 0.3285 | 0.3273 | 0.4747 | 0.3762 | 0.3843
0.4822 | 0.19 | 0.1971 | 0.4746 | 0.3289 | 0.3276 | 0.475 | 0.3765 | 0.3846
0.4827 | 0.1905 | 0.1973 | 0.4751 | 0.3292 | 0.3279 | 0.4755 | 0.377 | 0.385
0.4832 | 0.1906 | 0.1974 | 0.4756 | 0.3296 | 0.3282 | 0.476 | 0.3774 | 0.3854
0.4837 | 0.1908 | 0.1976 | 0.4761 | 0.3298 | 0.3286 | 0.4764 | 0.3777 | 0.3858
0.4842 | 0.1909 | 0.1977 | 0.4765 | 0.3302 | 0.3288 | 0.4769 | 0.3782 | 0.3862
0.4847 | 0.191 | 0.1978 | 0.477 | 0.3306 | 0.3292 | 0.4773 | 0.3785 | 0.3866
0.4852 | 0.1911 | 0.198 | 0.4775 | 0.3308 | 0.3295 | 0.4778 | 0.3791 | 0.387
0.4857 | 0.1913 | 0.1981 | 0.478 | 0.3312 | 0.3298 | 0.4782 | 0.3794 | 0.3873
0.4862 | 0.1914 | 0.1983 | 0.4785 | 0.3314 | 0.3302 | 0.4788 | 0.3798 | 0.3878
0.4867 | 0.1914 | 0.1984 | 0.479 | 0.3319 | 0.3305 | 0.4793 | 0.3803 | 0.3883
0.4872 | 0.1916 | 0.1986 | 0.4795 | 0.3321 | 0.3308 | 0.4796 | 0.3806 | 0.3885
0.4877 | 0.1921 | 0.1987 | 0.48 | 0.3326 | 0.3312 | 0.4803 | 0.3811 | 0.3891
0.4882 | 0.1923 | 0.1989 | 0.4805 | 0.3329 | 0.3315 | 0.4806 | 0.3814 | 0.3894
0.4887 | 0.1923 | 0.199 | 0.481 | 0.3333 | 0.3318 | 0.481 | 0.3819 | 0.3897
0.4892 | 0.1927 | 0.1992 | 0.4815 | 0.3337 | 0.3322 | 0.4816 | 0.3823 | 0.3902
0.4897 | 0.1928 | 0.1993 | 0.482 | 0.3339 | 0.3325 | 0.482 | 0.3826 | 0.3906
0.4902 | 0.1928 | 0.1994 | 0.4825 | 0.3343 | 0.3328 | 0.4826 | 0.3832 | 0.3911
0.4907 | 0.1929 | 0.1996 | 0.483 | 0.3346 | 0.3332 | 0.483 | 0.3835 | 0.3914
0.4912 | 0.1929 | 0.1997 | 0.4835 | 0.335 | 0.3335 | 0.4835 | 0.384 | 0.3919
0.4917 | 0.193 | 0.1999 | 0.484 | 0.3353 | 0.3338 | 0.4838 | 0.3842 | 0.3921
0.4922 | 0.1933 | 0.2 | 0.4844 | 0.3357 | 0.3341 | 0.4844 | 0.3848 | 0.3926
0.4927 | 0.1939 | 0.2002 | 0.4849 | 0.336 | 0.3344 | 0.4849 | 0.3852 | 0.3931
0.4932 | 0.194 | 0.2003 | 0.4854 | 0.3363 | 0.3348 | 0.4853 | 0.3855 | 0.3934
0.4937 | 0.1942 | 0.2005 | 0.4859 | 0.3367 | 0.3351 | 0.4859 | 0.386 | 0.3939
0.4942 | 0.1943 | 0.2006 | 0.4864 | 0.337 | 0.3354 | 0.4862 | 0.3863 | 0.3942
0.4947 | 0.1943 | 0.2008 | 0.4869 | 0.3373 | 0.3358 | 0.4867 | 0.3868 | 0.3946
0.4952 | 0.1944 | 0.2009 | 0.4874 | 0.3376 | 0.3361 | 0.4872 | 0.3871 | 0.395
0.4957 | 0.1945 | 0.201 | 0.4879 | 0.3379 | 0.3364 | 0.4877 | 0.3876 | 0.3955
0.4962 | 0.1945 | 0.2012 | 0.4884 | 0.3383 | 0.3368 | 0.4883 | 0.388 | 0.396
0.4967 | 0.1946 | 0.2013 | 0.4889 | 0.3387 | 0.3371 | 0.4887 | 0.3884 | 0.3963
0.4972 | 0.1949 | 0.2015 | 0.4894 | 0.339 | 0.3374 | 0.4891 | 0.3888 | 0.3966
0.4977 | 0.1954 | 0.2016 | 0.4899 | 0.3393 | 0.3378 | 0.4895 | 0.3891 | 0.397
0.4982 | 0.1958 | 0.2018 | 0.4904 | 0.3397 | 0.3381 | 0.49 | 0.3897 | 0.3974
0.4987 | 0.196 | 0.2019 | 0.4909 | 0.3401 | 0.3384 | 0.4904 | 0.39 | 0.3978
0.4992 | 0.1961 | 0.2021 | 0.4914 | 0.3403 | 0.3388 | 0.4909 | 0.3905 | 0.3982
0.4997 | 0.1962 | 0.2022 | 0.4918 | 0.3407 | 0.339 | 0.4914 | 0.3908 | 0.3986
0.5002 | 0.1962 | 0.2023 | 0.4923 | 0.341 | 0.3394 | 0.4918 | 0.3912 | 0.3989
0.5007 | 0.1962 | 0.2025 | 0.4928 | 0.3414 | 0.3397 | 0.4924 | 0.3917 | 0.3995
0.5012 | 0.1964 | 0.2026 | 0.4933 | 0.3417 | 0.34 | 0.4927 | 0.3919 | 0.3997
0.5017 | 0.1967 | 0.2028 | 0.4938 | 0.342 | 0.3404 | 0.4932 | 0.3924 | 0.4001
0.5022 | 0.1969 | 0.2029 | 0.4943 | 0.3423 | 0.3407 | 0.4937 | 0.3928 | 0.4006
0.5027 | 0.1972 | 0.2031 | 0.4948 | 0.3426 | 0.341 | 0.4942 | 0.3933 | 0.401
0.5032 | 0.1974 | 0.2032 | 0.4953 | 0.3431 | 0.3414 | 0.4945 | 0.3937 | 0.4012
0.5037 | 0.1975 | 0.2034 | 0.4958 | 0.3432 | 0.3417 | 0.4951 | 0.394 | 0.4017
0.5042 | 0.1975 | 0.2035 | 0.4963 | 0.3436 | 0.342 | 0.4956 | 0.3945 | 0.4022
0.5047 | 0.1976 | 0.2036 | 0.4968 | 0.344 | 0.3424 | 0.496 | 0.3947 | 0.4025
0.5052 | 0.1977 | 0.2038 | 0.4973 | 0.3443 | 0.3427 | 0.4965 | 0.3953 | 0.4029
0.5057 | 0.1978 | 0.2039 | 0.4978 | 0.3447 | 0.343 | 0.4969 | 0.3956 | 0.4033
0.5062 | 0.198 | 0.2041 | 0.4983 | 0.3449 | 0.3434 | 0.4974 | 0.3961 | 0.4037
0.5067 | 0.1982 | 0.2042 | 0.4988 | 0.3453 | 0.3437 | 0.4978 | 0.3965 | 0.404
0.5072 | 0.1984 | 0.2044 | 0.4992 | 0.3456 | 0.344 | 0.4982 | 0.3968 | 0.4044
0.5077 | 0.1987 | 0.2045 | 0.4997 | 0.346 | 0.3443 | 0.4988 | 0.3974 | 0.4049
0.5082 | 0.199 | 0.2047 | 0.5002 | 0.3463 | 0.3446 | 0.4992 | 0.3977 | 0.4052
0.5087 | 0.199 | 0.2048 | 0.5007 | 0.3466 | 0.345 | 0.4998 | 0.3981 | 0.4057
0.5093 | 0.1991 | 0.2049 | 0.5012 | 0.3471 | 0.3453 | 0.5002 | 0.3985 | 0.4061
0.5098 | 0.1993 | 0.2051 | 0.5017 | 0.3473 | 0.3457 | 0.5006 | 0.399 | 0.4064
0.5102 | 0.1993 | 0.2052 | 0.5022 | 0.3477 | 0.346 | 0.5012 | 0.3994 | 0.4069
0.5108 | 0.1993 | 0.2054 | 0.5027 | 0.3481 | 0.3463 | 0.5014 | 0.3997 | 0.4071
0.5113 | 0.1995 | 0.2055 | 0.5032 | 0.3484 | 0.3467 | 0.502 | 0.4002 | 0.4076
0.5118 | 0.1997 | 0.2057 | 0.5037 | 0.3488 | 0.347 | 0.5024 | 0.4005 | 0.4079
0.5123 | 0.2004 | 0.2058 | 0.5042 | 0.349 | 0.3473 | 0.5029 | 0.4011 | 0.4083
0.5128 | 0.2004 | 0.206 | 0.5047 | 0.3495 | 0.3477 | 0.5034 | 0.4015 | 0.4087
0.5133 | 0.2005 | 0.2061 | 0.5052 | 0.3498 | 0.348 | 0.5039 | 0.4018 | 0.4092
0.5138 | 0.2006 | 0.2062 | 0.5057 | 0.3502 | 0.3483 | 0.5044 | 0.4023 | 0.4096
0.5143 | 0.2007 | 0.2064 | 0.5062 | 0.3505 | 0.3487 | 0.5049 | 0.4026 | 0.41
0.5148 | 0.2007 | 0.2065 | 0.5066 | 0.3508 | 0.3489 | 0.5053 | 0.4032 | 0.4103
0.5153 | 0.201 | 0.2067 | 0.5071 | 0.3512 | 0.3493 | 0.5057 | 0.4035 | 0.4107
0.5158 | 0.2011 | 0.2068 | 0.5076 | 0.3514 | 0.3496 | 0.5062 | 0.404 | 0.4111
0.5163 | 0.2013 | 0.207 | 0.5081 | 0.3518 | 0.35 | 0.5066 | 0.4043 | 0.4114
0.5168 | 0.2014 | 0.2071 | 0.5086 | 0.3521 | 0.3503 | 0.5071 | 0.4048 | 0.4119
0.5173 | 0.2017 | 0.2072 | 0.5091 | 0.3525 | 0.3506 | 0.5075 | 0.4053 | 0.4122
0.5178 | 0.202 | 0.2074 | 0.5096 | 0.3528 | 0.351 | 0.5079 | 0.4056 | 0.4125
0.5183 | 0.2022 | 0.2075 | 0.5101 | 0.3532 | 0.3513 | 0.5085 | 0.4062 | 0.413
0.5188 | 0.2023 | 0.2077 | 0.5106 | 0.3535 | 0.3516 | 0.5089 | 0.4064 | 0.4134
0.5193 | 0.2023 | 0.2078 | 0.5111 | 0.3538 | 0.352 | 0.5094 | 0.4069 | 0.4138
0.5198 | 0.2026 | 0.208 | 0.5116 | 0.3542 | 0.3523 | 0.5098 | 0.4073 | 0.4141
0.5203 | 0.2027 | 0.2081 | 0.5121 | 0.3545 | 0.3526 | 0.5103 | 0.4076 | 0.4145
0.5208 | 0.2027 | 0.2082 | 0.5126 | 0.3549 | 0.353 | 0.5109 | 0.4082 | 0.415
0.5213 | 0.2028 | 0.2084 | 0.5131 | 0.3552 | 0.3533 | 0.5113 | 0.4085 | 0.4154
0.5218 | 0.203 | 0.2085 | 0.5136 | 0.3555 | 0.3537 | 0.5118 | 0.409 | 0.4158
0.5223 | 0.2034 | 0.2087 | 0.514 | 0.3559 | 0.3539 | 0.5122 | 0.4093 | 0.4161
0.5228 | 0.2038 | 0.2088 | 0.5145 | 0.3562 | 0.3543 | 0.5128 | 0.4099 | 0.4166
0.5233 | 0.2038 | 0.209 | 0.515 | 0.3566 | 0.3546 | 0.5132 | 0.4102 | 0.4169
0.5238 | 0.204 | 0.2091 | 0.5155 | 0.3568 | 0.3549 | 0.5136 | 0.4106 | 0.4173
0.5243 | 0.2041 | 0.2092 | 0.516 | 0.3573 | 0.3553 | 0.5141 | 0.4111 | 0.4177
0.5248 | 0.2043 | 0.2094 | 0.5165 | 0.3576 | 0.3556 | 0.5145 | 0.4113 | 0.418
0.5253 | 0.2043 | 0.2095 | 0.517 | 0.3579 | 0.356 | 0.515 | 0.412 | 0.4184
0.5258 | 0.2043 | 0.2097 | 0.5175 | 0.3582 | 0.3563 | 0.5154 | 0.4122 | 0.4188
0.5263 | 0.2046 | 0.2098 | 0.518 | 0.3585 | 0.3566 | 0.516 | 0.4127 | 0.4193
0.5268 | 0.2047 | 0.21 | 0.5185 | 0.3589 | 0.357 | 0.5163 | 0.4131 | 0.4195
0.5273 | 0.2052 | 0.2101 | 0.519 | 0.3592 | 0.3573 | 0.5169 | 0.4135 | 0.42
0.5278 | 0.2054 | 0.2102 | 0.5195 | 0.3596 | 0.3576 | 0.5174 | 0.414 | 0.4204
0.5283 | 0.2054 | 0.2104 | 0.52 | 0.3599 | 0.358 | 0.5179 | 0.4143 | 0.4208
0.5288 | 0.2055 | 0.2105 | 0.5205 | 0.3602 | 0.3583 | 0.5184 | 0.4149 | 0.4213
0.5293 | 0.2055 | 0.2107 | 0.521 | 0.3606 | 0.3587 | 0.5188 | 0.4151 | 0.4216
0.5298 | 0.2055 | 0.2108 | 0.5215 | 0.3609 | 0.359 | 0.5192 | 0.4157 | 0.4219
0.5303 | 0.2055 | 0.211 | 0.5219 | 0.3613 | 0.3593 | 0.5197 | 0.4161 | 0.4223
0.5308 | 0.2056 | 0.2111 | 0.5224 | 0.3615 | 0.3596 | 0.5201 | 0.4165 | 0.4227
0.5313 | 0.2059 | 0.2112 | 0.5229 | 0.3619 | 0.36 | 0.5207 | 0.417 | 0.4232
0.5318 | 0.2064 | 0.2114 | 0.5234 | 0.3623 | 0.3603 | 0.521 | 0.4173 | 0.4234
0.5323 | 0.2067 | 0.2115 | 0.5239 | 0.3626 | 0.3606 | 0.5215 | 0.4178 | 0.4238
0.5328 | 0.2068 | 0.2117 | 0.5244 | 0.363 | 0.361 | 0.522 | 0.4181 | 0.4242
0.5333 | 0.2069 | 0.2118 | 0.5249 | 0.3633 | 0.3613 | 0.5224 | 0.4186 | 0.4246
0.5338 | 0.207 | 0.212 | 0.5254 | 0.3637 | 0.3616 | 0.5228 | 0.419 | 0.4249
0.5343 | 0.2071 | 0.2121 | 0.5259 | 0.364 | 0.362 | 0.5233 | 0.4195 | 0.4253
0.5348 | 0.2071 | 0.2122 | 0.5264 | 0.3644 | 0.3623 | 0.5238 | 0.42 | 0.4257
0.5353 | 0.2073 | 0.2124 | 0.5269 | 0.3646 | 0.3627 | 0.5242 | 0.4202 | 0.426
0.5358 | 0.2074 | 0.2125 | 0.5274 | 0.3649 | 0.363 | 0.5248 | 0.4207 | 0.4265
0.5363 | 0.2076 | 0.2127 | 0.5279 | 0.3653 | 0.3633 | 0.5251 | 0.4211 | 0.4268
0.5368 | 0.2079 | 0.2128 | 0.5284 | 0.3656 | 0.3637 | 0.5257 | 0.4216 | 0.4273
0.5373 | 0.2082 | 0.2129 | 0.5289 | 0.3661 | 0.364 | 0.5262 | 0.422 | 0.4277
0.5378 | 0.2083 | 0.2131 | 0.5293 | 0.3663 | 0.3643 | 0.5266 | 0.4223 | 0.428
0.5383 | 0.2084 | 0.2132 | 0.5298 | 0.3667 | 0.3646 | 0.5271 | 0.4229 | 0.4284
0.5388 | 0.2085 | 0.2134 | 0.5303 | 0.3671 | 0.365 | 0.5275 | 0.4232 | 0.4287
0.5393 | 0.2086 | 0.2135 | 0.5308 | 0.3674 | 0.3653 | 0.528 | 0.4237 | 0.4291
0.5398 | 0.2087 | 0.2137 | 0.5313 | 0.3679 | 0.3657 | 0.5284 | 0.4241 | 0.4295
0.5403 | 0.2087 | 0.2138 | 0.5318 | 0.368 | 0.366 | 0.5289 | 0.4246 | 0.4299
0.5408 | 0.209 | 0.2139 | 0.5323 | 0.3685 | 0.3663 | 0.5294 | 0.425 | 0.4303
0.5413 | 0.2091 | 0.2141 | 0.5328 | 0.3688 | 0.3667 | 0.5298 | 0.4253 | 0.4306
0.5418 | 0.2094 | 0.2142 | 0.5333 | 0.3692 | 0.367 | 0.5304 | 0.4258 | 0.4311
0.5423 | 0.2099 | 0.2144 | 0.5338 | 0.3695 | 0.3674 | 0.5308 | 0.4261 | 0.4314
0.5428 | 0.2099 | 0.2145 | 0.5343 | 0.3698 | 0.3677 | 0.5313 | 0.4268 | 0.4318
0.5433 | 0.21 | 0.2147 | 0.5348 | 0.3702 | 0.368 | 0.5318 | 0.4271 | 0.4322
0.5438 | 0.2101 | 0.2148 | 0.5353 | 0.3705 | 0.3684 | 0.5323 | 0.4275 | 0.4326
0.5443 | 0.2101 | 0.2149 | 0.5358 | 0.3708 | 0.3687 | 0.5328 | 0.428 | 0.433
0.5448 | 0.2101 | 0.2151 | 0.5363 | 0.3711 | 0.3691 | 0.5331 | 0.4283 | 0.4333
0.5453 | 0.2102 | 0.2152 | 0.5367 | 0.3715 | 0.3693 | 0.5336 | 0.4289 | 0.4337
0.5458 | 0.2108 | 0.2154 | 0.5372 | 0.3718 | 0.3697 | 0.5339 | 0.4292 | 0.4339
0.5463 | 0.2109 | 0.2155 | 0.5377 | 0.3722 | 0.37 | 0.5345 | 0.4297 | 0.4344
0.5468 | 0.211 | 0.2156 | 0.5382 | 0.3726 | 0.3704 | 0.535 | 0.4301 | 0.4348
0.5473 | 0.2114 | 0.2158 | 0.5387 | 0.3728 | 0.3707 | 0.5353 | 0.4306 | 0.4351
0.5478 | 0.2115 | 0.2159 | 0.5392 | 0.3733 | 0.371 | 0.536 | 0.431 | 0.4356
0.5484 | 0.2115 | 0.2161 | 0.5397 | 0.3736 | 0.3714 | 0.5363 | 0.4314 | 0.4359
0.5489 | 0.2116 | 0.2162 | 0.5402 | 0.374 | 0.3717 | 0.5368 | 0.4319 | 0.4363
0.5494 | 0.2116 | 0.2164 | 0.5407 | 0.3744 | 0.3721 | 0.5372 | 0.4321 | 0.4366
0.5499 | 0.2116 | 0.2165 | 0.5412 | 0.3747 | 0.3724 | 0.5377 | 0.4327 | 0.437
0.5504 | 0.2116 | 0.2166 | 0.5417 | 0.3751 | 0.3728 | 0.5382 | 0.4331 | 0.4374
0.5509 | 0.2117 | 0.2168 | 0.5422 | 0.3754 | 0.3731 | 0.5386 | 0.4335 | 0.4377
0.5514 | 0.2123 | 0.2169 | 0.5427 | 0.3758 | 0.3734 | 0.5391 | 0.4341 | 0.4381
0.5519 | 0.2128 | 0.2171 | 0.5432 | 0.3761 | 0.3738 | 0.5395 | 0.4344 | 0.4384
0.5524 | 0.2128 | 0.2172 | 0.5437 | 0.3765 | 0.3741 | 0.5401 | 0.435 | 0.4389
0.5529 | 0.2128 | 0.2173 | 0.5441 | 0.3768 | 0.3744 | 0.5404 | 0.4352 | 0.4392
0.5534 | 0.2128 | 0.2175 | 0.5446 | 0.3771 | 0.3747 | 0.541 | 0.4357 | 0.4396
0.5539 | 0.2128 | 0.2176 | 0.5451 | 0.3775 | 0.3751 | 0.5415 | 0.4361 | 0.44
0.5544 | 0.2129 | 0.2178 | 0.5456 | 0.3779 | 0.3754 | 0.5419 | 0.4366 | 0.4404
0.5549 | 0.213 | 0.2179 | 0.5461 | 0.3783 | 0.3758 | 0.5425 | 0.4371 | 0.4408
0.5554 | 0.2131 | 0.218 | 0.5466 | 0.3786 | 0.3761 | 0.5428 | 0.4373 | 0.4411
0.5559 | 0.2137 | 0.2182 | 0.5471 | 0.3789 | 0.3765 | 0.5433 | 0.4379 | 0.4415
0.5564 | 0.214 | 0.2183 | 0.5476 | 0.3793 | 0.3768 | 0.5438 | 0.4382 | 0.4419
0.5569 | 0.2141 | 0.2185 | 0.5481 | 0.3795 | 0.3772 | 0.5443 | 0.4387 | 0.4423
0.5574 | 0.2142 | 0.2186 | 0.5486 | 0.38 | 0.3775 | 0.5447 | 0.4391 | 0.4426
0.5579 | 0.2143 | 0.2188 | 0.5491 | 0.3803 | 0.3778 | 0.5451 | 0.4395 | 0.4429
0.5584 | 0.2143 | 0.2189 | 0.5496 | 0.3807 | 0.3782 | 0.5457 | 0.44 | 0.4434
0.5589 | 0.2144 | 0.219 | 0.5501 | 0.381 | 0.3785 | 0.5461 | 0.4403 | 0.4437
0.5594 | 0.2145 | 0.2192 | 0.5506 | 0.3813 | 0.3789 | 0.5465 | 0.4409 | 0.444
0.5599 | 0.2145 | 0.2193 | 0.5511 | 0.3817 | 0.3792 | 0.547 | 0.4412 | 0.4444
0.5604 | 0.2145 | 0.2195 | 0.5515 | 0.3819 | 0.3795 | 0.5475 | 0.4417 | 0.4448
0.5609 | 0.2152 | 0.2196 | 0.552 | 0.3823 | 0.3798 | 0.5479 | 0.4421 | 0.4451
0.5614 | 0.2154 | 0.2197 | 0.5525 | 0.3826 | 0.3802 | 0.5484 | 0.4425 | 0.4455
0.5619 | 0.2154 | 0.2199 | 0.553 | 0.383 | 0.3805 | 0.5488 | 0.4431 | 0.4458
0.5624 | 0.2156 | 0.22 | 0.5535 | 0.3834 | 0.3809 | 0.5493 | 0.4433 | 0.4462
0.5629 | 0.2157 | 0.2202 | 0.554 | 0.3837 | 0.3812 | 0.5499 | 0.4439 | 0.4467
0.5634 | 0.2157 | 0.2203 | 0.5545 | 0.3841 | 0.3816 | 0.5503 | 0.4442 | 0.447
0.5639 | 0.2158 | 0.2204 | 0.555 | 0.3843 | 0.3819 | 0.5508 | 0.4447 | 0.4474
0.5644 | 0.2158 | 0.2206 | 0.5555 | 0.3847 | 0.3822 | 0.5512 | 0.4451 | 0.4477
0.5649 | 0.2161 | 0.2207 | 0.556 | 0.385 | 0.3826 | 0.5517 | 0.4455 | 0.4481
0.5654 | 0.2162 | 0.2209 | 0.5565 | 0.3855 | 0.3829 | 0.5521 | 0.4461 | 0.4484
0.5659 | 0.2167 | 0.221 | 0.557 | 0.3859 | 0.3833 | 0.5526 | 0.4463 | 0.4488
0.5664 | 0.2168 | 0.2212 | 0.5575 | 0.3861 | 0.3836 | 0.553 | 0.4469 | 0.4492
0.5669 | 0.2172 | 0.2213 | 0.558 | 0.3866 | 0.384 | 0.5536 | 0.4472 | 0.4496
0.5674 | 0.2172 | 0.2214 | 0.5585 | 0.3869 | 0.3843 | 0.5541 | 0.4478 | 0.45
0.5679 | 0.2173 | 0.2216 | 0.559 | 0.3873 | 0.3847 | 0.5545 | 0.4483 | 0.4503
0.5684 | 0.2175 | 0.2217 | 0.5594 | 0.3876 | 0.3849 | 0.5549 | 0.4486 | 0.4506
0.5689 | 0.2175 | 0.2219 | 0.5599 | 0.388 | 0.3853 | 0.5554 | 0.4491 | 0.451
0.5694 | 0.2175 | 0.222 | 0.5604 | 0.3883 | 0.3856 | 0.5559 | 0.4493 | 0.4514
0.5699 | 0.2177 | 0.2221 | 0.5609 | 0.3886 | 0.386 | 0.5563 | 0.4499 | 0.4517
0.5704 | 0.2177 | 0.2223 | 0.5614 | 0.389 | 0.3863 | 0.5567 | 0.4503 | 0.452
0.5709 | 0.2182 | 0.2224 | 0.5619 | 0.3893 | 0.3867 | 0.5573 | 0.4507 | 0.4525
0.5714 | 0.2183 | 0.2226 | 0.5624 | 0.3898 | 0.387 | 0.5578 | 0.4512 | 0.4529
0.5719 | 0.2186 | 0.2227 | 0.5629 | 0.39 | 0.3874 | 0.5583 | 0.4515 | 0.4533
0.5724 | 0.2187 | 0.2228 | 0.5634 | 0.3905 | 0.3877 | 0.5587 | 0.4522 | 0.4536
0.5729 | 0.2187 | 0.223 | 0.5639 | 0.3908 | 0.3881 | 0.5591 | 0.4524 | 0.4539
0.5734 | 0.2189 | 0.2231 | 0.5644 | 0.3911 | 0.3884 | 0.5596 | 0.4529 | 0.4543
0.5739 | 0.2189 | 0.2233 | 0.5649 | 0.3915 | 0.3888 | 0.56 | 0.4533 | 0.4546
0.5744 | 0.219 | 0.2234 | 0.5654 | 0.3918 | 0.3891 | 0.5605 | 0.4537 | 0.455
0.5749 | 0.219 | 0.2235 | 0.5659 | 0.3922 | 0.3894 | 0.5611 | 0.4542 | 0.4554
0.5754 | 0.2192 | 0.2237 | 0.5664 | 0.3925 | 0.3898 | 0.5614 | 0.4546 | 0.4557
0.5759 | 0.2199 | 0.2238 | 0.5668 | 0.3929 | 0.3901 | 0.5619 | 0.4551 | 0.4561
0.5764 | 0.2201 | 0.224 | 0.5673 | 0.3932 | 0.3904 | 0.5623 | 0.4554 | 0.4564
0.5769 | 0.2201 | 0.2241 | 0.5678 | 0.3936 | 0.3908 | 0.5629 | 0.4559 | 0.4568
0.5774 | 0.2203 | 0.2242 | 0.5683 | 0.394 | 0.3911 | 0.5633 | 0.4563 | 0.4571
0.5779 | 0.2204 | 0.2244 | 0.5688 | 0.3942 | 0.3915 | 0.5639 | 0.4567 | 0.4576
0.5784 | 0.2204 | 0.2245 | 0.5693 | 0.3946 | 0.3918 | 0.5643 | 0.4573 | 0.4579
0.5789 | 0.2205 | 0.2247 | 0.5698 | 0.3949 | 0.3922 | 0.5647 | 0.4576 | 0.4582
0.5794 | 0.2206 | 0.2248 | 0.5703 | 0.3952 | 0.3925 | 0.5652 | 0.4581 | 0.4586
0.5799 | 0.2209 | 0.2249 | 0.5708 | 0.3956 | 0.3929 | 0.5655 | 0.4584 | 0.4588
0.5804 | 0.2209 | 0.2251 | 0.5713 | 0.396 | 0.3932 | 0.5661 | 0.459 | 0.4593
0.5809 | 0.2213 | 0.2252 | 0.5718 | 0.3964 | 0.3936 | 0.5666 | 0.4593 | 0.4597
0.5814 | 0.2217 | 0.2254 | 0.5723 | 0.3966 | 0.3939 | 0.567 | 0.4598 | 0.46
0.5819 | 0.2217 | 0.2255 | 0.5728 | 0.3971 | 0.3942 | 0.5675 | 0.4603 | 0.4604
0.5824 | 0.2217 | 0.2257 | 0.5733 | 0.3974 | 0.3946 | 0.5679 | 0.4605 | 0.4607
0.5829 | 0.2218 | 0.2258 | 0.5738 | 0.3978 | 0.3949 | 0.5685 | 0.4612 | 0.4611
0.5834 | 0.2219 | 0.2259 | 0.5742 | 0.3982 | 0.3952 | 0.5689 | 0.4614 | 0.4614
0.5839 | 0.2219 | 0.2261 | 0.5747 | 0.3985 | 0.3956 | 0.5695 | 0.4619 | 0.4619
0.5844 | 0.2219 | 0.2262 | 0.5752 | 0.3988 | 0.3959 | 0.5699 | 0.4624 | 0.4622
0.5849 | 0.2221 | 0.2264 | 0.5757 | 0.3991 | 0.3963 | 0.5703 | 0.4628 | 0.4625
0.5854 | 0.2226 | 0.2265 | 0.5762 | 0.3996 | 0.3966 | 0.5709 | 0.4632 | 0.4629
0.5859 | 0.2228 | 0.2266 | 0.5767 | 0.3998 | 0.397 | 0.5712 | 0.4636 | 0.4632
0.5864 | 0.2231 | 0.2268 | 0.5772 | 0.4002 | 0.3973 | 0.5717 | 0.4641 | 0.4635
0.5869 | 0.2233 | 0.2269 | 0.5777 | 0.4006 | 0.3977 | 0.5721 | 0.4643 | 0.4638
0.5874 | 0.2233 | 0.2271 | 0.5782 | 0.4009 | 0.398 | 0.5726 | 0.4649 | 0.4642
0.588 | 0.2233 | 0.2272 | 0.5787 | 0.4012 | 0.3984 | 0.5731 | 0.4653 | 0.4646
0.5885 | 0.2233 | 0.2273 | 0.5792 | 0.4016 | 0.3987 | 0.5736 | 0.4657 | 0.465
0.589 | 0.2234 | 0.2275 | 0.5797 | 0.402 | 0.3991 | 0.5742 | 0.4662 | 0.4654
0.5895 | 0.2235 | 0.2276 | 0.5802 | 0.4023 | 0.3994 | 0.5745 | 0.4664 | 0.4656
0.59 | 0.2238 | 0.2278 | 0.5807 | 0.4027 | 0.3998 | 0.5751 | 0.467 | 0.4661
0.5905 | 0.2239 | 0.2279 | 0.5812 | 0.403 | 0.4001 | 0.5755 | 0.4673 | 0.4664
0.591 | 0.2242 | 0.228 | 0.5816 | 0.4034 | 0.4004 | 0.5759 | 0.4678 | 0.4667
0.5915 | 0.2245 | 0.2282 | 0.5821 | 0.4038 | 0.4008 | 0.5763 | 0.4682 | 0.467
0.592 | 0.2245 | 0.2283 | 0.5826 | 0.4041 | 0.4011 | 0.5768 | 0.4686 | 0.4674
0.5925 | 0.2246 | 0.2285 | 0.5831 | 0.4045 | 0.4015 | 0.5774 | 0.4691 | 0.4678
0.593 | 0.2247 | 0.2286 | 0.5836 | 0.4049 | 0.4018 | 0.5778 | 0.4694 | 0.4681
0.5935 | 0.2247 | 0.2287 | 0.5841 | 0.4052 | 0.4022 | 0.5782 | 0.47 | 0.4684
0.594 | 0.2247 | 0.2289 | 0.5846 | 0.4055 | 0.4025 | 0.5787 | 0.4702 | 0.4688
0.5945 | 0.2249 | 0.229 | 0.5851 | 0.4059 | 0.4029 | 0.5792 | 0.4708 | 0.4691
0.595 | 0.2252 | 0.2292 | 0.5856 | 0.4063 | 0.4032 | 0.5796 | 0.4712 | 0.4694
0.5955 | 0.2255 | 0.2293 | 0.5861 | 0.4066 | 0.4036 | 0.5801 | 0.4715 | 0.4698
0.596 | 0.226 | 0.2294 | 0.5866 | 0.407 | 0.4039 | 0.5807 | 0.4721 | 0.4703
0.5965 | 0.2263 | 0.2296 | 0.5871 | 0.4074 | 0.4043 | 0.581 | 0.4724 | 0.4705
0.597 | 0.2263 | 0.2297 | 0.5876 | 0.4076 | 0.4046 | 0.5816 | 0.4729 | 0.4709
0.5975 | 0.2264 | 0.2299 | 0.5881 | 0.408 | 0.405 | 0.582 | 0.4732 | 0.4712
0.598 | 0.2264 | 0.23 | 0.5886 | 0.4084 | 0.4053 | 0.5824 | 0.4737 | 0.4715
0.5985 | 0.2265 | 0.2301 | 0.589 | 0.4087 | 0.4056 | 0.583 | 0.4742 | 0.472
0.599 | 0.2267 | 0.2303 | 0.5895 | 0.409 | 0.406 | 0.5834 | 0.4745 | 0.4722
0.5995 | 0.227 | 0.2304 | 0.59 | 0.4095 | 0.4063 | 0.5838 | 0.475 | 0.4725
0.6 | 0.2271 | 0.2306 | 0.5905 | 0.4098 | 0.4067 | 0.5844 | 0.4752 | 0.473
0.6005 | 0.2272 | 0.2307 | 0.591 | 0.4101 | 0.407 | 0.5848 | 0.4759 | 0.4733
0.601 | 0.2277 | 0.2308 | 0.5915 | 0.4105 | 0.4074 | 0.5853 | 0.4761 | 0.4736
0.6015 | 0.2277 | 0.231 | 0.592 | 0.4107 | 0.4077 | 0.5857 | 0.4766 | 0.4739
0.602 | 0.2278 | 0.2311 | 0.5925 | 0.4112 | 0.4081 | 0.5862 | 0.477 | 0.4743
0.6025 | 0.2279 | 0.2313 | 0.593 | 0.4115 | 0.4084 | 0.5866 | 0.4774 | 0.4746
0.603 | 0.2279 | 0.2314 | 0.5935 | 0.4119 | 0.4088 | 0.5871 | 0.4779 | 0.4749
0.6035 | 0.2281 | 0.2316 | 0.594 | 0.4122 | 0.4091 | 0.5877 | 0.4781 | 0.4754
0.604 | 0.2281 | 0.2317 | 0.5945 | 0.4125 | 0.4095 | 0.5881 | 0.4786 | 0.4757
0.6045 | 0.2284 | 0.2318 | 0.595 | 0.413 | 0.4098 | 0.5886 | 0.4789 | 0.476
0.605 | 0.2288 | 0.232 | 0.5955 | 0.4133 | 0.4102 | 0.5891 | 0.4794 | 0.4764
0.6055 | 0.229 | 0.2321 | 0.596 | 0.4137 | 0.4105 | 0.5895 | 0.4797 | 0.4767
0.606 | 0.2291 | 0.2323 | 0.5965 | 0.414 | 0.4109 | 0.59 | 0.4801 | 0.477
0.6065 | 0.2294 | 0.2324 | 0.5969 | 0.4144 | 0.4112 | 0.5905 | 0.4805 | 0.4774
0.607 | 0.2294 | 0.2325 | 0.5974 | 0.4148 | 0.4115 | 0.591 | 0.4808 | 0.4778
0.6075 | 0.2295 | 0.2327 | 0.5979 | 0.4152 | 0.4119 | 0.5915 | 0.4813 | 0.4781
0.608 | 0.2295 | 0.2328 | 0.5984 | 0.4155 | 0.4122 | 0.592 | 0.4816 | 0.4785
0.6085 | 0.2296 | 0.233 | 0.5989 | 0.4158 | 0.4126 | 0.5924 | 0.482 | 0.4788
0.609 | 0.2297 | 0.2331 | 0.5994 | 0.4163 | 0.413 | 0.5928 | 0.4824 | 0.4791
0.6095 | 0.2301 | 0.2332 | 0.5999 | 0.4165 | 0.4133 | 0.5934 | 0.4825 | 0.4795
0.61 | 0.2304 | 0.2334 | 0.6004 | 0.4169 | 0.4137 | 0.5939 | 0.4831 | 0.4798
0.6105 | 0.2306 | 0.2335 | 0.6009 | 0.4173 | 0.414 | 0.5944 | 0.4833 | 0.4802
0.611 | 0.2307 | 0.2337 | 0.6014 | 0.4176 | 0.4144 | 0.5949 | 0.4835 | 0.4806
0.6115 | 0.2308 | 0.2338 | 0.6019 | 0.418 | 0.4147 | 0.5954 | 0.4844 | 0.4809
0.612 | 0.231 | 0.2339 | 0.6024 | 0.4183 | 0.4151 | 0.5957 | 0.4855 | 0.4811
0.6125 | 0.231 | 0.2341 | 0.6029 | 0.4187 | 0.4154 | 0.5972 | 0.4873 | 0.4822
0.613 | 0.2311 | 0.2342 | 0.6034 | 0.4191 | 0.4158 | 0.5975 | 0.4877 | 0.4824
0.6135 | 0.2311 | 0.2344 | 0.6039 | 0.4194 | 0.4161 | 0.598 | 0.4881 | 0.4827
0.614 | 0.2312 | 0.2345 | 0.6043 | 0.4198 | 0.4164 | 0.5984 | 0.4885 | 0.483
0.6145 | 0.2316 | 0.2346 | 0.6048 | 0.4201 | 0.4168 | 0.5989 | 0.489 | 0.4834
0.615 | 0.2318 | 0.2348 | 0.6053 | 0.4205 | 0.4171 | 0.5994 | 0.4895 | 0.4837
0.6155 | 0.2321 | 0.2349 | 0.6058 | 0.4208 | 0.4175 | 0.5999 | 0.4898 | 0.4841
0.616 | 0.2323 | 0.2351 | 0.6063 | 0.4212 | 0.4179 | 0.6004 | 0.4904 | 0.4844
0.6165 | 0.2325 | 0.2352 | 0.6068 | 0.4214 | 0.4182 | 0.6009 | 0.4907 | 0.4848
0.617 | 0.2326 | 0.2353 | 0.6073 | 0.4218 | 0.4186 | 0.6013 | 0.4912 | 0.4851
0.6175 | 0.2327 | 0.2355 | 0.6078 | 0.4222 | 0.4189 | 0.6018 | 0.4917 | 0.4854
0.618 | 0.2327 | 0.2356 | 0.6083 | 0.4225 | 0.4193 | 0.6022 | 0.4921 | 0.4857
0.6185 | 0.2329 | 0.2358 | 0.6088 | 0.4229 | 0.4196 | 0.6027 | 0.4925 | 0.486
0.619 | 0.2331 | 0.2359 | 0.6093 | 0.4232 | 0.42 | 0.6032 | 0.4929 | 0.4864
0.6195 | 0.2333 | 0.236 | 0.6098 | 0.4236 | 0.4204 | 0.6037 | 0.4934 | 0.4867
0.62 | 0.2335 | 0.2362 | 0.6103 | 0.424 | 0.4207 | 0.6041 | 0.4938 | 0.487
0.6205 | 0.2338 | 0.2363 | 0.6108 | 0.4243 | 0.4211 | 0.6046 | 0.4943 | 0.4874
0.621 | 0.2341 | 0.2365 | 0.6113 | 0.4247 | 0.4214 | 0.6051 | 0.4947 | 0.4877
0.6215 | 0.2341 | 0.2366 | 0.6117 | 0.425 | 0.4217 | 0.6056 | 0.4951 | 0.488
0.622 | 0.2342 | 0.2368 | 0.6122 | 0.4254 | 0.4221 | 0.6061 | 0.4957 | 0.4884
0.6225 | 0.2342 | 0.2369 | 0.6127 | 0.4256 | 0.4224 | 0.6065 | 0.496 | 0.4887
0.623 | 0.2343 | 0.237 | 0.6132 | 0.4261 | 0.4228 | 0.607 | 0.4965 | 0.489
0.6235 | 0.2344 | 0.2372 | 0.6137 | 0.4264 | 0.4231 | 0.6074 | 0.4969 | 0.4893
0.624 | 0.2345 | 0.2373 | 0.6142 | 0.4267 | 0.4235 | 0.6079 | 0.4973 | 0.4896
0.6245 | 0.2347 | 0.2375 | 0.6147 | 0.4271 | 0.4239 | 0.6084 | 0.4978 | 0.49
0.625 | 0.2352 | 0.2376 | 0.6152 | 0.4274 | 0.4242 | 0.6088 | 0.4983 | 0.4902
0.6255 | 0.2354 | 0.2377 | 0.6157 | 0.4279 | 0.4246 | 0.6094 | 0.4987 | 0.4906
0.626 | 0.2354 | 0.2379 | 0.6162 | 0.4281 | 0.4249 | 0.6098 | 0.4991 | 0.4909
0.6265 | 0.2357 | 0.238 | 0.6167 | 0.4286 | 0.4253 | 0.6103 | 0.4996 | 0.4913
0.6271 | 0.2358 | 0.2382 | 0.6172 | 0.4288 | 0.4256 | 0.6107 | 0.4999 | 0.4915
0.6275 | 0.2358 | 0.2383 | 0.6177 | 0.4291 | 0.426 | 0.6112 | 0.5004 | 0.4919
0.6281 | 0.2359 | 0.2384 | 0.6182 | 0.4295 | 0.4264 | 0.6118 | 0.5009 | 0.4923
0.6285 | 0.2359 | 0.2386 | 0.6187 | 0.4298 | 0.4267 | 0.6121 | 0.5013 | 0.4925
0.6291 | 0.236 | 0.2387 | 0.6191 | 0.4303 | 0.427 | 0.6128 | 0.5018 | 0.4929
0.6296 | 0.2365 | 0.2389 | 0.6196 | 0.4305 | 0.4274 | 0.6131 | 0.5021 | 0.4932
0.6301 | 0.2368 | 0.239 | 0.6201 | 0.4309 | 0.4277 | 0.6136 | 0.5027 | 0.4935
0.6306 | 0.2371 | 0.2391 | 0.6206 | 0.4312 | 0.4281 | 0.6141 | 0.503 | 0.4938
0.6311 | 0.2372 | 0.2393 | 0.6211 | 0.4316 | 0.4284 | 0.6146 | 0.5035 | 0.4942
0.6316 | 0.2372 | 0.2394 | 0.6216 | 0.4319 | 0.4288 | 0.6152 | 0.504 | 0.4946
0.6321 | 0.2373 | 0.2396 | 0.6221 | 0.4323 | 0.4292 | 0.6156 | 0.5044 | 0.4948
0.6326 | 0.2374 | 0.2397 | 0.6226 | 0.4327 | 0.4295 | 0.616 | 0.5049 | 0.4951
0.6331 | 0.2375 | 0.2399 | 0.6231 | 0.433 | 0.4299 | 0.6165 | 0.5053 | 0.4954
0.6336 | 0.2377 | 0.24 | 0.6236 | 0.4334 | 0.4302 | 0.617 | 0.5058 | 0.4958
0.6341 | 0.2378 | 0.2401 | 0.6241 | 0.4337 | 0.4306 | 0.6174 | 0.5062 | 0.496
0.6346 | 0.2381 | 0.2403 | 0.6246 | 0.434 | 0.431 | 0.618 | 0.5066 | 0.4964
0.6351 | 0.2384 | 0.2404 | 0.6251 | 0.4344 | 0.4313 | 0.6184 | 0.507 | 0.4967
0.6356 | 0.2387 | 0.2406 | 0.6256 | 0.4347 | 0.4317 | 0.6188 | 0.5075 | 0.4969
0.6361 | 0.2388 | 0.2407 | 0.6261 | 0.4352 | 0.432 | 0.6194 | 0.508 | 0.4973
0.6366 | 0.2389 | 0.2408 | 0.6265 | 0.4356 | 0.4323 | 0.6198 | 0.5083 | 0.4976
0.6371 | 0.2391 | 0.241 | 0.627 | 0.4359 | 0.4327 | 0.6204 | 0.5088 | 0.498
0.6376 | 0.2392 | 0.2411 | 0.6275 | 0.4363 | 0.4331 | 0.6208 | 0.5092 | 0.4983
0.6381 | 0.2394 | 0.2413 | 0.628 | 0.4366 | 0.4334 | 0.6213 | 0.5097 | 0.4986
0.6386 | 0.2395 | 0.2414 | 0.6285 | 0.437 | 0.4338 | 0.6217 | 0.5101 | 0.4988
0.6391 | 0.2397 | 0.2415 | 0.629 | 0.4374 | 0.4341 | 0.6222 | 0.5105 | 0.4992
0.6396 | 0.2399 | 0.2417 | 0.6295 | 0.4378 | 0.4345 | 0.6226 | 0.511 | 0.4994
0.6401 | 0.2404 | 0.2418 | 0.63 | 0.4381 | 0.4349 | 0.6232 | 0.5114 | 0.4998
0.6406 | 0.2407 | 0.242 | 0.6305 | 0.4385 | 0.4352 | 0.6237 | 0.5119 | 0.5001
0.6411 | 0.2407 | 0.2421 | 0.631 | 0.4389 | 0.4356 | 0.6243 | 0.5123 | 0.5005
0.6416 | 0.2408 | 0.2423 | 0.6315 | 0.4391 | 0.436 | 0.6246 | 0.5127 | 0.5007
0.6421 | 0.2408 | 0.2424 | 0.632 | 0.4396 | 0.4363 | 0.6252 | 0.5132 | 0.5011
0.6426 | 0.2408 | 0.2425 | 0.6325 | 0.4399 | 0.4367 | 0.6256 | 0.5135 | 0.5014
0.6431 | 0.2408 | 0.2427 | 0.633 | 0.4403 | 0.437 | 0.6261 | 0.514 | 0.5017
0.6436 | 0.2412 | 0.2428 | 0.6335 | 0.4405 | 0.4374 | 0.6266 | 0.5143 | 0.502
0.6441 | 0.2414 | 0.243 | 0.634 | 0.4409 | 0.4378 | 0.6272 | 0.5147 | 0.5024
0.6446 | 0.2415 | 0.2431 | 0.6344 | 0.4413 | 0.4381 | 0.6276 | 0.5152 | 0.5026
0.6451 | 0.242 | 0.2432 | 0.6349 | 0.4416 | 0.4384 | 0.628 | 0.5156 | 0.5029
0.6456 | 0.242 | 0.2434 | 0.6354 | 0.442 | 0.4388 | 0.6285 | 0.516 | 0.5032
0.6461 | 0.2421 | 0.2435 | 0.6359 | 0.4423 | 0.4391 | 0.6291 | 0.5164 | 0.5036
0.6466 | 0.2423 | 0.2437 | 0.6364 | 0.4428 | 0.4395 | 0.6296 | 0.5168 | 0.5039
0.6471 | 0.2425 | 0.2438 | 0.6369 | 0.443 | 0.4399 | 0.63 | 0.5171 | 0.5042
0.6476 | 0.2426 | 0.244 | 0.6374 | 0.4434 | 0.4402 | 0.6306 | 0.5176 | 0.5046
0.6481 | 0.2426 | 0.2441 | 0.6379 | 0.4439 | 0.4406 | 0.631 | 0.518 | 0.5048
0.6486 | 0.2428 | 0.2442 | 0.6384 | 0.4442 | 0.441 | 0.6315 | 0.5183 | 0.5051
0.6491 | 0.243 | 0.2444 | 0.6389 | 0.4445 | 0.4413 | 0.632 | 0.5189 | 0.5054
0.6496 | 0.2435 | 0.2445 | 0.6394 | 0.4448 | 0.4417 | 0.6325 | 0.5192 | 0.5057
0.6501 | 0.2438 | 0.2447 | 0.6399 | 0.4452 | 0.4421 | 0.6331 | 0.5197 | 0.5061
0.6506 | 0.2439 | 0.2448 | 0.6404 | 0.4456 | 0.4424 | 0.6335 | 0.52 | 0.5064
0.6511 | 0.2439 | 0.2449 | 0.6409 | 0.446 | 0.4428 | 0.6341 | 0.5204 | 0.5067
0.6516 | 0.244 | 0.2451 | 0.6414 | 0.4464 | 0.4431 | 0.6346 | 0.5209 | 0.507
0.6521 | 0.2441 | 0.2452 | 0.6418 | 0.4467 | 0.4434 | 0.6351 | 0.5212 | 0.5074
0.6526 | 0.2441 | 0.2454 | 0.6423 | 0.447 | 0.4438 | 0.6356 | 0.5217 | 0.5077
0.6531 | 0.2442 | 0.2455 | 0.6428 | 0.4474 | 0.4442 | 0.636 | 0.522 | 0.5079
0.6536 | 0.2446 | 0.2457 | 0.6433 | 0.4477 | 0.4445 | 0.6365 | 0.5225 | 0.5082
0.6541 | 0.2449 | 0.2458 | 0.6438 | 0.448 | 0.4449 | 0.637 | 0.5228 | 0.5085
0.6546 | 0.2452 | 0.2459 | 0.6443 | 0.4484 | 0.4453 | 0.6376 | 0.5232 | 0.5089
0.6551 | 0.2453 | 0.2461 | 0.6448 | 0.4488 | 0.4456 | 0.638 | 0.5236 | 0.5091
0.6556 | 0.2454 | 0.2462 | 0.6453 | 0.4491 | 0.446 | 0.6386 | 0.524 | 0.5095
0.6561 | 0.2456 | 0.2464 | 0.6458 | 0.4495 | 0.4464 | 0.639 | 0.5244 | 0.5097
0.6566 | 0.2458 | 0.2465 | 0.6463 | 0.4498 | 0.4467 | 0.6395 | 0.5247 | 0.5101
0.6571 | 0.2458 | 0.2466 | 0.6468 | 0.4502 | 0.4471 | 0.6401 | 0.5251 | 0.5104
0.6576 | 0.2458 | 0.2468 | 0.6473 | 0.4505 | 0.4475 | 0.6406 | 0.5254 | 0.5107
0.6581 | 0.2459 | 0.2469 | 0.6478 | 0.4509 | 0.4478 | 0.6412 | 0.5258 | 0.5111
0.6586 | 0.2461 | 0.2471 | 0.6483 | 0.4513 | 0.4482 | 0.6417 | 0.5261 | 0.5114
0.6591 | 0.2465 | 0.2472 | 0.6488 | 0.4516 | 0.4486 | 0.6422 | 0.5264 | 0.5117
0.6596 | 0.2466 | 0.2474 | 0.6492 | 0.4521 | 0.4489 | 0.6428 | 0.5268 | 0.512
0.6601 | 0.2471 | 0.2475 | 0.6497 | 0.4524 | 0.4492 | 0.6434 | 0.5271 | 0.5124
0.6606 | 0.2473 | 0.2476 | 0.6502 | 0.4528 | 0.4496 | 0.644 | 0.5275 | 0.5128
0.6611 | 0.2474 | 0.2478 | 0.6507 | 0.4531 | 0.45 | 0.6445 | 0.5275 | 0.5131
0.6616 | 0.2475 | 0.2479 | 0.6512 | 0.4535 | 0.4503 | 0.645 | 0.5276 | 0.5133
0.6621 | 0.2475 | 0.2481 | 0.6517 | 0.4539 | 0.4507 | 0.6456 | 0.5278 | 0.5137
0.6626 | 0.2476 | 0.2482 | 0.6522 | 0.4542 | 0.4511 | 0.646 | 0.5279 | 0.5139
0.6631 | 0.2478 | 0.2484 | 0.6527 | 0.4547 | 0.4514 | 0.6468 | 0.5281 | 0.5144
0.6636 | 0.2482 | 0.2485 | 0.6532 | 0.455 | 0.4518 | 0.6473 | 0.5281 | 0.5147
0.6641 | 0.2484 | 0.2486 | 0.6537 | 0.4554 | 0.4522 | 0.6479 | 0.5283 | 0.5151
0.6646 | 0.2487 | 0.2488 | 0.6542 | 0.4557 | 0.4525 | 0.6486 | 0.5284 | 0.5155
0.6651 | 0.2488 | 0.2489 | 0.6547 | 0.456 | 0.4529 | 0.6492 | 0.5284 | 0.5158
0.6656 | 0.2488 | 0.2491 | 0.6552 | 0.4565 | 0.4533 | 0.6518 | 0.5284 | 0.5173
0.6661 | 0.2488 | 0.2492 | 0.6557 | 0.4568 | 0.4536 | 0.6533 | 0.5284 | 0.5182
0.6666 | 0.2489 | 0.2494 | 0.6562 | 0.4573 | 0.454 | 0.6545 | 0.5285 | 0.5188
0.6672 | 0.2489 | 0.2495 | 0.6566 | 0.4575 | 0.4543 | 0.6552 | 0.5286 | 0.5192
0.6677 | 0.2492 | 0.2496 | 0.6571 | 0.4579 | 0.4547
0.6682 | 0.2493 | 0.2498 | 0.6576 | 0.4582 | 0.455
0.6687 | 0.2496 | 0.2499 | 0.6581 | 0.4585 | 0.4554
0.6692 | 0.2499 | 0.2501 | 0.6586 | 0.459 | 0.4558
0.6697 | 0.2502 | 0.2502 | 0.6591 | 0.4593 | 0.4561
0.6702 | 0.2503 | 0.2504 | 0.6596 | 0.4597 | 0.4565
0.6707 | 0.2504 | 0.2505 | 0.6601 | 0.4599 | 0.4569
0.6712 | 0.2505 | 0.2506 | 0.6606 | 0.4603 | 0.4572
0.6717 | 0.2505 | 0.2508 | 0.6611 | 0.4607 | 0.4576
0.6722 | 0.2505 | 0.2509 | 0.6616 | 0.4611 | 0.458
0.6727 | 0.2509 | 0.2511 | 0.6621 | 0.4614 | 0.4584
0.6732 | 0.251 | 0.2512 | 0.6626 | 0.4618 | 0.4587
0.6737 | 0.2514 | 0.2514 | 0.6631 | 0.4621 | 0.4591
0.6742 | 0.2518 | 0.2515 | 0.6636 | 0.4624 | 0.4595
0.6747 | 0.2519 | 0.2516 | 0.664 | 0.4628 | 0.4598
0.6752 | 0.2519 | 0.2518 | 0.6645 | 0.4632 | 0.4601
0.6757 | 0.2519 | 0.2519 | 0.665 | 0.4635 | 0.4605
0.6762 | 0.2522 | 0.2521 | 0.6655 | 0.4639 | 0.4609
0.6767 | 0.2523 | 0.2522 | 0.666 | 0.4642 | 0.4612
0.6772 | 0.2524 | 0.2524 | 0.6665 | 0.4646 | 0.4616
0.6777 | 0.2524 | 0.2525 | 0.667 | 0.465 | 0.462
0.6782 | 0.2527 | 0.2527 | 0.6675 | 0.4654 | 0.4624
0.6787 | 0.253 | 0.2528 | 0.668 | 0.4658 | 0.4627
0.6792 | 0.2531 | 0.2529 | 0.6685 | 0.466 | 0.4631
0.6797 | 0.2534 | 0.2531 | 0.669 | 0.4664 | 0.4635
0.6802 | 0.2536 | 0.2532 | 0.6695 | 0.4668 | 0.4639
0.6807 | 0.2537 | 0.2534 | 0.67 | 0.4671 | 0.4642
0.6812 | 0.2537 | 0.2535 | 0.6705 | 0.4674 | 0.4646
0.6817 | 0.2537 | 0.2537 | 0.671 | 0.4678 | 0.465
0.6822 | 0.2539 | 0.2538 | 0.6715 | 0.4682 | 0.4653
0.6827 | 0.2542 | 0.2539 | 0.6719 | 0.4684 | 0.4656
0.6832 | 0.2547 | 0.2541 | 0.6724 | 0.4689 | 0.466
0.6837 | 0.2548 | 0.2542 | 0.6729 | 0.4691 | 0.4664
0.6842 | 0.2549 | 0.2544 | 0.6734 | 0.4695 | 0.4668
0.6847 | 0.255 | 0.2545 | 0.6739 | 0.4699 | 0.4671
0.6852 | 0.2552 | 0.2547 | 0.6744 | 0.4703 | 0.4675
0.6857 | 0.2553 | 0.2548 | 0.6749 | 0.4707 | 0.4679
0.6862 | 0.2553 | 0.255 | 0.6754 | 0.4709 | 0.4683
0.6867 | 0.2553 | 0.2551 | 0.6759 | 0.4714 | 0.4686
0.6872 | 0.2554 | 0.2552 | 0.6764 | 0.4717 | 0.469
0.6877 | 0.2556 | 0.2554 | 0.6769 | 0.4721 | 0.4694
0.6882 | 0.2558 | 0.2555 | 0.6774 | 0.4723 | 0.4697
0.6887 | 0.2562 | 0.2557 | 0.6779 | 0.4727 | 0.4701
0.6892 | 0.2566 | 0.2558 | 0.6784 | 0.473 | 0.4705
0.6897 | 0.2567 | 0.256 | 0.6789 | 0.4734 | 0.4709
0.6902 | 0.2568 | 0.2561 | 0.6793 | 0.4737 | 0.4712
0.6907 | 0.2569 | 0.2563 | 0.6798 | 0.474 | 0.4715
0.6912 | 0.257 | 0.2564 | 0.6803 | 0.4744 | 0.4719
0.6917 | 0.257 | 0.2565 | 0.6808 | 0.4746 | 0.4723
0.6922 | 0.2572 | 0.2567 | 0.6813 | 0.4749 | 0.4727
0.6927 | 0.2574 | 0.2568 | 0.6818 | 0.4753 | 0.473
0.6932 | 0.2578 | 0.257 | 0.6823 | 0.4755 | 0.4734
0.6937 | 0.2582 | 0.2571 | 0.6828 | 0.4759 | 0.4738
0.6942 | 0.2585 | 0.2573 | 0.6833 | 0.4761 | 0.4742
0.6947 | 0.2585 | 0.2574 | 0.6838 | 0.4765 | 0.4745
0.6952 | 0.2585 | 0.2576 | 0.6843 | 0.4767 | 0.4749
0.6957 | 0.2586 | 0.2577 | 0.6848 | 0.477 | 0.4753
0.6962 | 0.2586 | 0.2578 | 0.6853 | 0.4774 | 0.4757
0.6967 | 0.2586 | 0.258 | 0.6858 | 0.4776 | 0.4761
0.6972 | 0.2591 | 0.2581 | 0.6863 | 0.478 | 0.4764
0.6977 | 0.2591 | 0.2583 | 0.6867 | 0.4782 | 0.4767
0.6982 | 0.2593 | 0.2584 | 0.6872 | 0.4785 | 0.4771
0.6987 | 0.2597 | 0.2586 | 0.6877 | 0.4788 | 0.4775
0.6992 | 0.2597 | 0.2587 | 0.6882 | 0.4791 | 0.4779
0.6997 | 0.26 | 0.2589 | 0.6887 | 0.4793 | 0.4782
0.7002 | 0.2602 | 0.259 | 0.6892 | 0.4795 | 0.4786
0.7007 | 0.2602 | 0.2592 | 0.6897 | 0.4797 | 0.479
0.7012 | 0.2602 | 0.2593 | 0.6902 | 0.48 | 0.4794
0.7017 | 0.2603 | 0.2595 | 0.6907 | 0.4803 | 0.4798
0.7022 | 0.2606 | 0.2596 | 0.6912 | 0.4805 | 0.4801
0.7027 | 0.2608 | 0.2597 | 0.6917 | 0.4807 | 0.4805
0.7032 | 0.2614 | 0.2599 | 0.6922 | 0.481 | 0.4809
0.7037 | 0.2615 | 0.26 | 0.6927 | 0.4811 | 0.4813
0.7042 | 0.2617 | 0.2602 | 0.6932 | 0.4814 | 0.4816
0.7047 | 0.2617 | 0.2603 | 0.6937 | 0.4816 | 0.482
0.7052 | 0.2618 | 0.2605 | 0.6941 | 0.4818 | 0.4823
0.7057 | 0.2619 | 0.2606 | 0.6946 | 0.4822 | 0.4827
0.7062 | 0.262 | 0.2608 | 0.6951 | 0.4826 | 0.4831
0.7067 | 0.2621 | 0.2609 | 0.6956 | 0.483 | 0.4835
0.7073 | 0.2623 | 0.2611 | 0.6961 | 0.4834 | 0.4838
0.7078 | 0.2623 | 0.2612 | 0.6966 | 0.4838 | 0.4842
0.7083 | 0.2627 | 0.2613 | 0.6971 | 0.4842 | 0.4846
0.7088 | 0.2629 | 0.2615 | 0.6976 | 0.4846 | 0.485
0.7093 | 0.2633 | 0.2616 | 0.6981 | 0.485 | 0.4854
0.7098 | 0.2633 | 0.2618 | 0.6986 | 0.4854 | 0.4857
0.7103 | 0.2634 | 0.2619 | 0.6991 | 0.4857 | 0.4861
0.7108 | 0.2634 | 0.2621 | 0.6996 | 0.4861 | 0.4865
0.7113 | 0.2635 | 0.2622 | 0.7001 | 0.4865 | 0.4869
0.7118 | 0.2636 | 0.2624 | 0.7006 | 0.4869 | 0.4873
0.7123 | 0.264 | 0.2625 | 0.7011 | 0.4873 | 0.4876
0.7128 | 0.264 | 0.2627 | 0.7016 | 0.4877 | 0.488
0.7133 | 0.2645 | 0.2628 | 0.702 | 0.4881 | 0.4883
0.7138 | 0.2651 | 0.263 | 0.7025 | 0.4885 | 0.4887
0.7143 | 0.2651 | 0.2631 | 0.703 | 0.4889 | 0.4891
0.7148 | 0.2651 | 0.2633 | 0.7035 | 0.4893 | 0.4895
0.7153 | 0.2652 | 0.2634 | 0.704 | 0.4896 | 0.4899
0.7158 | 0.2653 | 0.2636 | 0.7045 | 0.49 | 0.4902
0.7163 | 0.2654 | 0.2637 | 0.705 | 0.4904 | 0.4906
0.7168 | 0.2656 | 0.2638 | 0.7055 | 0.4907 | 0.491
0.7173 | 0.266 | 0.264 | 0.706 | 0.4911 | 0.4914
0.7178 | 0.2661 | 0.2641 | 0.7065 | 0.4913 | 0.4918
0.7183 | 0.2663 | 0.2643 | 0.707 | 0.4918 | 0.4922
0.7188 | 0.2668 | 0.2644 | 0.7075 | 0.4922 | 0.4925
0.7193 | 0.2668 | 0.2646 | 0.708 | 0.4925 | 0.4929
0.7198 | 0.2669 | 0.2647 | 0.7085 | 0.4928 | 0.4933
0.7203 | 0.2669 | 0.2649 | 0.709 | 0.4932 | 0.4937
0.7208 | 0.267 | 0.265 | 0.7094 | 0.4936 | 0.494
0.7213 | 0.267 | 0.2652 | 0.7099 | 0.4938 | 0.4944
0.7218 | 0.2671 | 0.2653 | 0.7104 | 0.4942 | 0.4948
0.7223 | 0.2673 | 0.2655 | 0.7109 | 0.4945 | 0.4951
0.7228 | 0.2679 | 0.2656 | 0.7114 | 0.4949 | 0.4955
0.7233 | 0.2681 | 0.2658 | 0.7119 | 0.4953 | 0.4959
0.7238 | 0.2684 | 0.2659 | 0.7124 | 0.4956 | 0.4963
0.7243 | 0.2685 | 0.2661 | 0.7129 | 0.496 | 0.4967
0.7248 | 0.2686 | 0.2662 | 0.7134 | 0.4963 | 0.4971
0.7253 | 0.2687 | 0.2664 | 0.7139 | 0.4967 | 0.4974
0.7258 | 0.2688 | 0.2665 | 0.7144 | 0.497 | 0.4978
0.7263 | 0.2689 | 0.2667 | 0.7149 | 0.4974 | 0.4982
0.7268 | 0.2693 | 0.2668 | 0.7154 | 0.4977 | 0.4986
0.7273 | 0.2697 | 0.267 | 0.7159 | 0.4981 | 0.499
0.7278 | 0.2697 | 0.2671 | 0.7164 | 0.4985 | 0.4994
0.7283 | 0.2702 | 0.2673 | 0.7168 | 0.4988 | 0.4997
0.7288 | 0.2703 | 0.2674 | 0.7173 | 0.4991 | 0.5001
0.7293 | 0.2704 | 0.2676 | 0.7178 | 0.4995 | 0.5005
0.7298 | 0.2704 | 0.2677 | 0.7183 | 0.4999 | 0.5008
0.7303 | 0.2705 | 0.2679 | 0.7188 | 0.5002 | 0.5012
0.7308 | 0.2705 | 0.268 | 0.7193 | 0.5005 | 0.5016
0.7313 | 0.2705 | 0.2682 | 0.7198 | 0.5009 | 0.502
0.7318 | 0.2708 | 0.2683 | 0.7203 | 0.5013 | 0.5024
0.7323 | 0.271 | 0.2684 | 0.7208 | 0.5017 | 0.5028
0.7328 | 0.2712 | 0.2686 | 0.7213 | 0.502 | 0.5032
0.7333 | 0.2715 | 0.2687 | 0.7218 | 0.5022 | 0.5035
0.7338 | 0.272 | 0.2689 | 0.7223 | 0.5026 | 0.5039
0.7343 | 0.2721 | 0.269 | 0.7228 | 0.5031 | 0.5043
0.7348 | 0.2721 | 0.2692 | 0.7233 | 0.5034 | 0.5047
0.7353 | 0.2722 | 0.2693 | 0.7238 | 0.5037 | 0.5051
0.7358 | 0.2722 | 0.2695 | 0.7242 | 0.504 | 0.5054
0.7363 | 0.2724 | 0.2696 | 0.7247 | 0.5044 | 0.5058
0.7368 | 0.2729 | 0.2698 | 0.7252 | 0.5047 | 0.5062
0.7373 | 0.273 | 0.2699 | 0.7257 | 0.5051 | 0.5066
0.7378 | 0.2732 | 0.2701 | 0.7262 | 0.5053 | 0.507
0.7383 | 0.2735 | 0.2702 | 0.7267 | 0.5057 | 0.5074
0.7388 | 0.2736 | 0.2704 | 0.7272 | 0.506 | 0.5077
0.7393 | 0.2738 | 0.2706 | 0.7277 | 0.5064 | 0.5081
0.7398 | 0.2739 | 0.2707 | 0.7282 | 0.5067 | 0.5085
0.7403 | 0.2739 | 0.2709 | 0.7287 | 0.507 | 0.5089
0.7408 | 0.2739 | 0.271 | 0.7292 | 0.5074 | 0.5093
0.7413 | 0.2741 | 0.2712 | 0.7297 | 0.5077 | 0.5097
0.7418 | 0.2744 | 0.2713 | 0.7302 | 0.508 | 0.5101
0.7423 | 0.2748 | 0.2715 | 0.7307 | 0.5083 | 0.5105
0.7428 | 0.2752 | 0.2716 | 0.7312 | 0.5085 | 0.5109
0.7433 | 0.2754 | 0.2718 | 0.7316 | 0.5088 | 0.5112
0.7438 | 0.2754 | 0.2719 | 0.7321 | 0.509 | 0.5116
0.7444 | 0.2756 | 0.2721 | 0.7326 | 0.5094 | 0.5119
0.7449 | 0.2756 | 0.2722 | 0.7331 | 0.5097 | 0.5123
0.7453 | 0.2757 | 0.2724 | 0.7336 | 0.51 | 0.5127
0.7459 | 0.2757 | 0.2725 | 0.7341 | 0.5102 | 0.5131
0.7464 | 0.2759 | 0.2727 | 0.7346 | 0.5105 | 0.5135
0.7469 | 0.2764 | 0.2728 | 0.7351 | 0.5108 | 0.5139
0.7474 | 0.2769 | 0.273 | 0.7356 | 0.511 | 0.5143
0.7479 | 0.2769 | 0.2731 | 0.7361 | 0.5113 | 0.5147
0.7484 | 0.2773 | 0.2733 | 0.7366 | 0.5116 | 0.5151
0.7489 | 0.2773 | 0.2734 | 0.7371 | 0.5118 | 0.5155
0.7494 | 0.2773 | 0.2736 | 0.7376 | 0.5121 | 0.5159
0.7499 | 0.2774 | 0.2737 | 0.7381 | 0.5124 | 0.5163
0.7504 | 0.2775 | 0.2739 | 0.7386 | 0.5127 | 0.5166
0.7509 | 0.2775 | 0.274 | 0.7391 | 0.5129 | 0.517
0.7514 | 0.2776 | 0.2742 | 0.7395 | 0.5133 | 0.5174
0.7519 | 0.278 | 0.2743 | 0.74 | 0.5136 | 0.5177
0.7524 | 0.2783 | 0.2745 | 0.7405 | 0.5138 | 0.5181
0.7529 | 0.2786 | 0.2746 | 0.741 | 0.514 | 0.5185
0.7534 | 0.2789 | 0.2748 | 0.7415 | 0.5143 | 0.5189
0.7539 | 0.279 | 0.2749 | 0.742 | 0.5147 | 0.5193
0.7544 | 0.279 | 0.2751 | 0.7425 | 0.5149 | 0.5197
0.7549 | 0.279 | 0.2752 | 0.743 | 0.5152 | 0.5201
0.7554 | 0.2792 | 0.2754 | 0.7435 | 0.5154 | 0.5205
0.7559 | 0.2794 | 0.2756 | 0.744 | 0.5156 | 0.5209
0.7564 | 0.2795 | 0.2757 | 0.7445 | 0.5158 | 0.5213
0.7569 | 0.2798 | 0.2759 | 0.745 | 0.5161 | 0.5217
0.7574 | 0.2802 | 0.276 | 0.7455 | 0.5164 | 0.5221
0.7579 | 0.2804 | 0.2762 | 0.746 | 0.5167 | 0.5225
0.7584 | 0.2807 | 0.2763 | 0.7465 | 0.5169 | 0.5229
0.7589 | 0.2808 | 0.2765 | 0.7469 | 0.5172 | 0.5232
0.7594 | 0.2809 | 0.2766 | 0.7474 | 0.5175 | 0.5236
0.7599 | 0.2809 | 0.2768 | 0.7479 | 0.5178 | 0.524
0.7604 | 0.2811 | 0.2769 | 0.7484 | 0.518 | 0.5244
0.7609 | 0.2811 | 0.2771 | 0.7489 | 0.5183 | 0.5248
0.7614 | 0.2812 | 0.2772 | 0.7494 | 0.5186 | 0.5252
0.7619 | 0.2815 | 0.2774 | 0.7499 | 0.5189 | 0.5256
0.7624 | 0.282 | 0.2775 | 0.7504 | 0.5192 | 0.5259
0.7629 | 0.2821 | 0.2777 | 0.7509 | 0.5194 | 0.5263
0.7634 | 0.2824 | 0.2779 | 0.7514 | 0.5197 | 0.5267
0.7639 | 0.2824 | 0.278 | 0.7519 | 0.52 | 0.5271
0.7644 | 0.2824 | 0.2782 | 0.7524 | 0.5203 | 0.5275
0.7649 | 0.2825 | 0.2783 | 0.7529 | 0.5205 | 0.5279
0.7654 | 0.2825 | 0.2785 | 0.7534 | 0.5208 | 0.5283
0.7659 | 0.2826 | 0.2786 | 0.7539 | 0.5211 | 0.5287
0.7664 | 0.2829 | 0.2788 | 0.7543 | 0.5214 | 0.529
0.7669 | 0.2834 | 0.2789 | 0.7548 | 0.5217 | 0.5294
0.7674 | 0.2838 | 0.2791 | 0.7553 | 0.5219 | 0.5298
0.7679 | 0.284 | 0.2792 | 0.7558 | 0.5222 | 0.5302
0.7684 | 0.284 | 0.2794 | 0.7563 | 0.5225 | 0.5306
0.7689 | 0.2841 | 0.2796 | 0.7568 | 0.5228 | 0.531
0.7694 | 0.2842 | 0.2797 | 0.7573 | 0.523 | 0.5314
0.7699 | 0.2843 | 0.2799 | 0.7578 | 0.5233 | 0.5318
0.7704 | 0.2845 | 0.28 | 0.7583 | 0.5236 | 0.5322
0.7709 | 0.2848 | 0.2802 | 0.7588 | 0.5237 | 0.5326
0.7714 | 0.285 | 0.2803 | 0.7593 | 0.5239 | 0.533
0.7719 | 0.2851 | 0.2805 | 0.7598 | 0.5242 | 0.5334
0.7724 | 0.2854 | 0.2806 | 0.7603 | 0.5243 | 0.5338
0.7729 | 0.2857 | 0.2808 | 0.7608 | 0.5244 | 0.5342
0.7734 | 0.2857 | 0.281 | 0.7613 | 0.5246 | 0.5346
0.7739 | 0.2858 | 0.2811 | 0.7617 | 0.5247 | 0.5349
0.7744 | 0.2858 | 0.2813 | 0.7622 | 0.5248 | 0.5353
0.7749 | 0.286 | 0.2814 | 0.7627 | 0.5248 | 0.5357
0.7754 | 0.286 | 0.2816 | 0.7632 | 0.525 | 0.5361
0.7759 | 0.2862 | 0.2817 | 0.7637 | 0.525 | 0.5365
0.7764 | 0.2867 | 0.2819 | 0.7642 | 0.5251 | 0.5369
0.7769 | 0.2867 | 0.2821 | 0.7647 | 0.5251 | 0.5373
0.7774 | 0.2874 | 0.2822 | 0.7652 | 0.5252 | 0.5377
0.7779 | 0.2875 | 0.2824 | 0.7657 | 0.5252 | 0.5381
0.7784 | 0.2876 | 0.2825 | 0.7662 | 0.5252 | 0.5385
0.7789 | 0.2876 | 0.2827 | 0.7667 | 0.5252 | 0.5389
0.7794 | 0.2876 | 0.2828 | 0.7672 | 0.5253 | 0.5393
0.7799 | 0.2878 | 0.283 | 0.7677 | 0.5253 | 0.5398
0.7804 | 0.288 | 0.2831 |  |  | 1.082
0.7809 | 0.2884 | 0.2833
0.7814 | 0.2886 | 0.2835
0.7819 | 0.2888 | 0.2836
0.7824 | 0.289 | 0.2838
0.7829 | 0.289 | 0.2839
0.7834 | 0.2893 | 0.2841
0.784 | 0.2893 | 0.2843
0.7845 | 0.2894 | 0.2844
0.785 | 0.2894 | 0.2846
0.7855 | 0.2897 | 0.2847
0.786 | 0.2901 | 0.2849
0.7865 | 0.2902 | 0.285
0.787 | 0.2906 | 0.2852
0.7875 | 0.291 | 0.2854
0.788 | 0.2911 | 0.2855
0.7885 | 0.2912 | 0.2857
0.789 | 0.2912 | 0.2858
0.7895 | 0.2913 | 0.286
0.79 | 0.2915 | 0.2862
0.7905 | 0.2919 | 0.2863
0.791 | 0.292 | 0.2865
0.7915 | 0.2923 | 0.2866
0.792 | 0.2924 | 0.2868
0.7925 | 0.2925 | 0.2869
0.793 | 0.2928 | 0.2871
0.7935 | 0.2928 | 0.2873
0.794 | 0.293 | 0.2874
0.7945 | 0.293 | 0.2876
0.795 | 0.2932 | 0.2877
0.7955 | 0.2933 | 0.2879
0.796 | 0.2937 | 0.2881
0.7965 | 0.2941 | 0.2882
0.797 | 0.2941 | 0.2884
0.7975 | 0.2944 | 0.2885
0.798 | 0.2944 | 0.2887
0.7985 | 0.2946 | 0.2889
0.799 | 0.2947 | 0.289
0.7995 | 0.2947 | 0.2892
0.8 | 0.2947 | 0.2894
0.8005 | 0.2952 | 0.2895
0.801 | 0.2956 | 0.2897
0.8015 | 0.2957 | 0.2898
0.802 | 0.2958 | 0.29
0.8025 | 0.296 | 0.2902
0.803 | 0.2962 | 0.2903
0.8035 | 0.2962 | 0.2905
0.804 | 0.2965 | 0.2906
0.8045 | 0.2966 | 0.2908
0.805 | 0.2967 | 0.291
0.8055 | 0.2967 | 0.2911
0.806 | 0.2974 | 0.2913
0.8065 | 0.2978 | 0.2915
0.807 | 0.2978 | 0.2916
0.8075 | 0.298 | 0.2918
0.808 | 0.2982 | 0.2919
0.8085 | 0.2982 | 0.2921
0.809 | 0.2984 | 0.2923
0.8095 | 0.2984 | 0.2924
0.81 | 0.2988 | 0.2926
0.8105 | 0.2989 | 0.2928
0.811 | 0.2992 | 0.2929
0.8115 | 0.2996 | 0.2931
0.812 | 0.2998 | 0.2933
0.8125 | 0.2998 | 0.2934
0.813 | 0.2998 | 0.2936
0.8135 | 0.2999 | 0.2937
0.814 | 0.2999 | 0.2939
0.8145 | 0.3001 | 0.2941
0.815 | 0.3002 | 0.2942
0.8155 | 0.3007 | 0.2944
0.816 | 0.3009 | 0.2946
0.8165 | 0.3011 | 0.2947
0.817 | 0.3014 | 0.2949
0.8175 | 0.3015 | 0.2951
0.818 | 0.3016 | 0.2952
0.8185 | 0.3017 | 0.2954
0.819 | 0.3017 | 0.2956
0.8195 | 0.3018 | 0.2957
0.82 | 0.3019 | 0.2959
0.8205 | 0.3027 | 0.296
0.821 | 0.3031 | 0.2962
0.8215 | 0.3032 | 0.2964
0.822 | 0.3032 | 0.2965
0.8225 | 0.3033 | 0.2967
0.823 | 0.3034 | 0.2969
0.8235 | 0.3036 | 0.297
0.8241 | 0.3037 | 0.2972
0.8246 | 0.3037 | 0.2974
0.8251 | 0.304 | 0.2975
0.8256 | 0.3043 | 0.2977
0.8261 | 0.3047 | 0.2979
0.8266 | 0.305 | 0.298
0.8271 | 0.305 | 0.2982
0.8276 | 0.3051 | 0.2984
0.8281 | 0.3052 | 0.2985
0.8286 | 0.3052 | 0.2987
0.8291 | 0.3053 | 0.2989
0.8296 | 0.3056 | 0.299
0.8301 | 0.306 | 0.2992
0.8306 | 0.3062 | 0.2994
0.8311 | 0.3066 | 0.2996
0.8316 | 0.3066 | 0.2997
0.8321 | 0.3068 | 0.2999
0.8326 | 0.3071 | 0.3001
0.8331 | 0.3072 | 0.3002
0.8336 | 0.3072 | 0.3004
0.8341 | 0.3073 | 0.3006
0.8346 | 0.3075 | 0.3007
0.8351 | 0.3079 | 0.3009
0.8356 | 0.3081 | 0.3011
0.8361 | 0.3084 | 0.3012
0.8366 | 0.3085 | 0.3014
0.8371 | 0.3087 | 0.3016
0.8376 | 0.3088 | 0.3017
0.8381 | 0.3089 | 0.3019
0.8386 | 0.309 | 0.3021
0.8391 | 0.3092 | 0.3023
0.8396 | 0.3095 | 0.3024
0.8401 | 0.3097 | 0.3026
0.8406 | 0.3102 | 0.3028
0.8411 | 0.3105 | 0.3029
0.8416 | 0.3105 | 0.3031
0.8421 | 0.3106 | 0.3033
0.8426 | 0.3107 | 0.3035
0.8431 | 0.311 | 0.3036
0.8436 | 0.311 | 0.3038
0.8441 | 0.3112 | 0.304
0.8446 | 0.3116 | 0.3041
0.8451 | 0.3117 | 0.3043
0.8456 | 0.312 | 0.3045
0.8461 | 0.3123 | 0.3047
0.8466 | 0.3126 | 0.3048
0.8471 | 0.3126 | 0.305
0.8476 | 0.3126 | 0.3052
0.8481 | 0.3127 | 0.3053
0.8486 | 0.3129 | 0.3055
0.8491 | 0.313 | 0.3057
0.8496 | 0.3134 | 0.3059
0.8501 | 0.3138 | 0.306
0.8506 | 0.3142 | 0.3062
0.8511 | 0.3143 | 0.3064
0.8516 | 0.3144 | 0.3066
0.8521 | 0.3145 | 0.3067
0.8526 | 0.3146 | 0.3069
0.8531 | 0.3146 | 0.3071
0.8536 | 0.3147 | 0.3072
0.8541 | 0.3151 | 0.3074
0.8546 | 0.3153 | 0.3076
0.8551 | 0.3155 | 0.3078
0.8556 | 0.3159 | 0.3079
0.8561 | 0.316 | 0.3081
0.8566 | 0.3161 | 0.3083
0.8571 | 0.3163 | 0.3085
0.8576 | 0.3164 | 0.3086
0.8581 | 0.3165 | 0.3088
0.8586 | 0.3167 | 0.309
0.8591 | 0.3167 | 0.3092
0.8596 | 0.3173 | 0.3093
0.8601 | 0.3176 | 0.3095
0.8606 | 0.3178 | 0.3097
0.8611 | 0.318 | 0.3099
0.8616 | 0.3181 | 0.3101
0.8621 | 0.3182 | 0.3102
0.8626 | 0.3185 | 0.3104
0.8631 | 0.3186 | 0.3106
0.8637 | 0.3189 | 0.3108
0.8642 | 0.319 | 0.3109
0.8647 | 0.3195 | 0.3111
0.8652 | 0.3198 | 0.3113
0.8657 | 0.32 | 0.3115
0.8662 | 0.3201 | 0.3116
0.8667 | 0.3202 | 0.3118
0.8672 | 0.3203 | 0.312
0.8677 | 0.3203 | 0.3122
0.8682 | 0.3204 | 0.3124
0.8687 | 0.3206 | 0.3125
0.8692 | 0.3209 | 0.3127
0.8697 | 0.3213 | 0.3129
0.8702 | 0.3213 | 0.3131
0.8707 | 0.3218 | 0.3132
0.8712 | 0.322 | 0.3134
0.8717 | 0.3223 | 0.3136
0.8722 | 0.3223 | 0.3138
0.8727 | 0.3224 | 0.314
0.8732 | 0.3224 | 0.3141
0.8737 | 0.3225 | 0.3143
0.8742 | 0.3233 | 0.3145
0.8747 | 0.3234 | 0.3147
0.8752 | 0.3235 | 0.3149
0.8757 | 0.3237 | 0.315
0.8762 | 0.3239 | 0.3152
0.8767 | 0.324 | 0.3154
0.8772 | 0.3242 | 0.3156
0.8777 | 0.3242 | 0.3158
0.8782 | 0.3243 | 0.3159
0.8787 | 0.3244 | 0.3161
0.8792 | 0.3248 | 0.3163
0.8797 | 0.3253 | 0.3165
0.8802 | 0.3256 | 0.3167
0.8807 | 0.3257 | 0.3169
0.8812 | 0.3258 | 0.317
0.8817 | 0.326 | 0.3172
0.8822 | 0.3262 | 0.3174
0.8827 | 0.3263 | 0.3176
0.8832 | 0.3264 | 0.3178
0.8837 | 0.3267 | 0.3179
0.8842 | 0.3267 | 0.3181
0.8847 | 0.3275 | 0.3183
0.8852 | 0.3277 | 0.3185
0.8857 | 0.3278 | 0.3187
0.8862 | 0.3279 | 0.3189
0.8867 | 0.3279 | 0.319
0.8872 | 0.328 | 0.3192
0.8877 | 0.3283 | 0.3194
0.8882 | 0.3286 | 0.3196
0.8887 | 0.3286 | 0.3198
0.8892 | 0.329 | 0.32
0.8897 | 0.3295 | 0.3201
0.8902 | 0.3295 | 0.3203
0.8907 | 0.3298 | 0.3205
0.8912 | 0.3298 | 0.3207
0.8917 | 0.3299 | 0.3209
0.8922 | 0.3301 | 0.3211
0.8927 | 0.3302 | 0.3213
0.8932 | 0.3303 | 0.3214
0.8937 | 0.3306 | 0.3216
0.8942 | 0.3313 | 0.3218
0.8947 | 0.3315 | 0.322
0.8952 | 0.3317 | 0.3222
0.8957 | 0.3319 | 0.3224
0.8962 | 0.332 | 0.3226
0.8967 | 0.332 | 0.3227
0.8972 | 0.3322 | 0.3229
0.8977 | 0.3322 | 0.3231
0.8982 | 0.3325 | 0.3233
0.8987 | 0.3326 | 0.3235
0.8992 | 0.3332 | 0.3237
0.8997 | 0.3333 | 0.3239
0.9002 | 0.3338 | 0.3241
0.9007 | 0.3338 | 0.3242
0.9013 | 0.3339 | 0.3244
0.9018 | 0.334 | 0.3246
0.9022 | 0.334 | 0.3248
0.9028 | 0.334 | 0.325
0.9033 | 0.3346 | 0.3252
0.9038 | 0.3349 | 0.3254
0.9043 | 0.3354 | 0.3256
0.9048 | 0.3357 | 0.3258
0.9053 | 0.3358 | 0.3259
0.9058 | 0.336 | 0.3261
0.9063 | 0.336 | 0.3263
0.9068 | 0.3361 | 0.3265
0.9073 | 0.3362 | 0.3267
0.9078 | 0.3366 | 0.3269
0.9083 | 0.3367 | 0.3271
0.9088 | 0.3368 | 0.3273
0.9093 | 0.3371 | 0.3275
0.9098 | 0.3373 | 0.3277
0.9103 | 0.3377 | 0.3279
0.9108 | 0.3378 | 0.328
0.9113 | 0.3378 | 0.3282
0.9118 | 0.3379 | 0.3284
0.9123 | 0.338 | 0.3286
0.9128 | 0.3382 | 0.3288
0.9133 | 0.3386 | 0.329
0.9138 | 0.3391 | 0.3292
0.9143 | 0.3394 | 0.3294
0.9148 | 0.3394 | 0.3296
0.9153 | 0.3398 | 0.3298
0.9158 | 0.3398 | 0.33
0.9163 | 0.3398 | 0.3302
0.9168 | 0.34 | 0.3304
0.9173 | 0.3401 | 0.3306
0.9178 | 0.3404 | 0.3307
0.9183 | 0.3409 | 0.3309
0.9188 | 0.3409 | 0.3311
0.9193 | 0.3415 | 0.3313
0.9198 | 0.3416 | 0.3315
0.9203 | 0.3416 | 0.3317
0.9208 | 0.3417 | 0.3319
0.9213 | 0.3419 | 0.3321
0.9218 | 0.3421 | 0.3323
0.9223 | 0.3422 | 0.3325
0.9228 | 0.3427 | 0.3327
0.9233 | 0.3428 | 0.3329
0.9238 | 0.3429 | 0.3331
0.9243 | 0.3434 | 0.3333
0.9248 | 0.3436 | 0.3335
0.9253 | 0.3439 | 0.3337
0.9258 | 0.344 | 0.3339
0.9263 | 0.344 | 0.3341
0.9268 | 0.3441 | 0.3343
0.9273 | 0.3441 | 0.3345
0.9278 | 0.3448 | 0.3347
0.9283 | 0.345 | 0.3349
0.9288 | 0.3451 | 0.3351
0.9293 | 0.3455 | 0.3353
0.9298 | 0.3457 | 0.3355
0.9303 | 0.3458 | 0.3357
0.9308 | 0.3459 | 0.3358
0.9313 | 0.346 | 0.336
0.9318 | 0.3461 | 0.3362
0.9323 | 0.3462 | 0.3364
0.9328 | 0.3465 | 0.3366
0.9333 | 0.3468 | 0.3368
0.9338 | 0.3473 | 0.337
0.9343 | 0.3474 | 0.3372
0.9348 | 0.3475 | 0.3374
0.9353 | 0.3476 | 0.3376
0.9358 | 0.3478 | 0.3378
0.9363 | 0.3478 | 0.338
0.9368 | 0.3481 | 0.3382
0.9373 | 0.3482 | 0.3384
0.9378 | 0.3487 | 0.3386
0.9383 | 0.3493 | 0.3389
0.9388 | 0.3494 | 0.3391
0.9393 | 0.3497 | 0.3393
0.9398 | 0.3497 | 0.3395
0.9403 | 0.3497 | 0.3397
0.9408 | 0.3499 | 0.3399
0.9413 | 0.3502 | 0.3401
0.9419 | 0.3504 | 0.3403
0.9424 | 0.3505 | 0.3405
0.9429 | 0.3507 | 0.3407
0.9434 | 0.3511 | 0.3409
0.9439 | 0.3513 | 0.3411
0.9444 | 0.3514 | 0.3413
0.9449 | 0.3517 | 0.3415
0.9454 | 0.3518 | 0.3417
0.9459 | 0.3518 | 0.3419
0.9464 | 0.352 | 0.3421
0.9469 | 0.3522 | 0.3423
0.9474 | 0.3527 | 0.3425
0.9479 | 0.3527 | 0.3427
0.9484 | 0.3534 | 0.3429
0.9489 | 0.3537 | 0.3431
0.9494 | 0.3538 | 0.3433
0.9499 | 0.3538 | 0.3435
0.9504 | 0.3538 | 0.3437
0.9509 | 0.3539 | 0.3439
0.9514 | 0.3541 | 0.3442
0.9519 | 0.3544 | 0.3444
0.9524 | 0.3546 | 0.3446
0.9529 | 0.3549 | 0.3448
0.9534 | 0.3551 | 0.345
0.9539 | 0.3557 | 0.3452
0.9544 | 0.3557 | 0.3454
0.9549 | 0.3557 | 0.3456
0.9554 | 0.3558 | 0.3458
0.9559 | 0.356 | 0.346
0.9564 | 0.3561 | 0.3462
0.9569 | 0.3562 | 0.3464
0.9574 | 0.3565 | 0.3466
0.9579 | 0.3572 | 0.3469
0.9584 | 0.3577 | 0.3471
0.9589 | 0.3577 | 0.3473
0.9594 | 0.3578 | 0.3475
0.9599 | 0.3579 | 0.3477
0.9604 | 0.3579 | 0.3479
0.9609 | 0.3579 | 0.3481
0.9614 | 0.3583 | 0.3483
0.9619 | 0.3586 | 0.3485
0.9624 | 0.3588 | 0.3487
0.9629 | 0.3595 | 0.349
0.9634 | 0.3595 | 0.3492
0.9639 | 0.3599 | 0.3494
0.9644 | 0.3599 | 0.3496
0.9649 | 0.36 | 0.3498
0.9654 | 0.3601 | 0.35
0.9659 | 0.3601 | 0.3502
0.9664 | 0.3603 | 0.3504
0.9669 | 0.3606 | 0.3507
0.9674 | 0.3611 | 0.3509
0.9679 | 0.3613 | 0.3511
0.9684 | 0.3618 | 0.3513
0.9689 | 0.3618 | 0.3515
0.9694 | 0.3618 | 0.3517
0.9699 | 0.362 | 0.3519
0.9704 | 0.362 | 0.3522
0.9709 | 0.3622 | 0.3524
0.9714 | 0.3627 | 0.3526
0.9719 | 0.3629 | 0.3528
0.9724 | 0.3633 | 0.353
0.9729 | 0.3636 | 0.3532
0.9734 | 0.3639 | 0.3534
0.9739 | 0.364 | 0.3537
0.9744 | 0.364 | 0.3539
0.9749 | 0.3643 | 0.3541
0.9754 | 0.3643 | 0.3543
0.9759 | 0.3645 | 0.3545
0.9764 | 0.3648 | 0.3547
0.9769 | 0.365 | 0.355
0.9774 | 0.3654 | 0.3552
0.9779 | 0.3657 | 0.3554
0.9784 | 0.3661 | 0.3556
0.9789 | 0.3661 | 0.3558
0.9794 | 0.3662 | 0.356
0.9799 | 0.3662 | 0.3563
0.9804 | 0.3663 | 0.3565
0.981 | 0.3665 | 0.3567
0.9815 | 0.3668 | 0.3569
0.982 | 0.3673 | 0.3571
0.9825 | 0.3676 | 0.3574
0.983 | 0.3679 | 0.3576
0.9835 | 0.3681 | 0.3578
0.984 | 0.3682 | 0.358
0.9845 | 0.3682 | 0.3582
0.985 | 0.3684 | 0.3585
0.9855 | 0.3685 | 0.3587
0.986 | 0.3688 | 0.3589
0.9865 | 0.3691 | 0.3591
0.987 | 0.3693 | 0.3593
0.9875 | 0.3697 | 0.3596
0.988 | 0.3698 | 0.3598
0.9885 | 0.3703 | 0.36
0.989 | 0.3703 | 0.3602
0.9895 | 0.3704 | 0.3605
0.99 | 0.3706 | 0.3607
0.9905 | 0.3706 | 0.3609
0.991 | 0.3708 | 0.3611
0.9915 | 0.3713 | 0.3613
0.992 | 0.3718 | 0.3616
0.9925 | 0.3719 | 0.3618
0.993 | 0.3721 | 0.362
0.9935 | 0.3722 | 0.3622
0.994 | 0.3722 | 0.3625
0.9945 | 0.3723 | 0.3627
0.995 | 0.3725 | 0.3629
0.9955 | 0.3727 | 0.3631
0.996 | 0.3728 | 0.3634
0.9965 | 0.3733 | 0.3636
0.997 | 0.3734 | 0.3638
0.9975 | 0.3741 | 0.364
0.998 | 0.3742 | 0.3643
0.9985 | 0.3743 | 0.3645
0.999 | 0.3744 | 0.3647
0.9995 | 0.3747 | 0.365
1 | 0.3747 | 0.3652
1 | 0.3749 | 0.3654
1.001 | 0.3751 | 0.3656
1.002 | 0.3753 | 0.3659
1.002 | 0.3758 | 0.3661
1.003 | 0.3763 | 0.3663
1.003 | 0.3766 | 0.3666
1.004 | 0.3766 | 0.3668
1.004 | 0.3766 | 0.367
1.005 | 0.3767 | 0.3672
1.005 | 0.3769 | 0.3675
1.006 | 0.3772 | 0.3677
1.006 | 0.3773 | 0.3679
1.007 | 0.3776 | 0.3682
1.007 | 0.3782 | 0.3684
1.008 | 0.3786 | 0.3686
1.008 | 0.3786 | 0.3689
1.009 | 0.3788 | 0.3691
1.009 | 0.3789 | 0.3693
1.01 | 0.379 | 0.3695
1.01 | 0.3791 | 0.3698
1.011 | 0.3793 | 0.37
1.011 | 0.3795 | 0.3702
1.012 | 0.3801 | 0.3705
1.012 | 0.3806 | 0.3707
1.013 | 0.3807 | 0.3709
1.013 | 0.3809 | 0.3712
1.014 | 0.3809 | 0.3714
1.014 | 0.381 | 0.3716
1.015 | 0.3812 | 0.3719
1.015 | 0.3813 | 0.3721
1.016 | 0.3817 | 0.3723
1.016 | 0.382 | 0.3726
1.017 | 0.3823 | 0.3728
1.017 | 0.3825 | 0.3731
1.018 | 0.3827 | 0.3733
1.018 | 0.3828 | 0.3735
1.019 | 0.3829 | 0.3738
1.019 | 0.3831 | 0.374
1.02 | 0.3833 | 0.3742
1.02 | 0.3833 | 0.3745
1.021 | 0.3836 | 0.3747
1.021 | 0.3842 | 0.3749
1.022 | 0.3845 | 0.3752
1.022 | 0.385 | 0.3754
1.023 | 0.385 | 0.3757
1.023 | 0.3854 | 0.3759
1.024 | 0.3854 | 0.3761
1.024 | 0.3855 | 0.3764
1.025 | 0.3856 | 0.3766
1.025 | 0.386 | 0.3769
1.026 | 0.3863 | 0.3771
1.026 | 0.3864 | 0.3773
1.027 | 0.387 | 0.3776
1.027 | 0.3873 | 0.3778
1.028 | 0.3873 | 0.3781
1.028 | 0.3875 | 0.3783
1.029 | 0.3877 | 0.3785
1.029 | 0.3878 | 0.3788
1.03 | 0.3878 | 0.379
1.03 | 0.3879 | 0.3793
1.031 | 0.3882 | 0.3795
1.031 | 0.3886 | 0.3797
1.032 | 0.3893 | 0.38
1.032 | 0.3895 | 0.3802
1.033 | 0.3895 | 0.3805
1.033 | 0.3899 | 0.3807
1.034 | 0.3899 | 0.381
1.034 | 0.39 | 0.3812
1.035 | 0.3903 | 0.3814
1.035 | 0.3904 | 0.3817
1.036 | 0.391 | 0.3819
1.036 | 0.3911 | 0.3822
1.037 | 0.3915 | 0.3824
1.037 | 0.3919 | 0.3827
1.038 | 0.3921 | 0.3829
1.038 | 0.3921 | 0.3832
1.039 | 0.3921 | 0.3834
1.039 | 0.3922 | 0.3837
1.04 | 0.3923 | 0.3839
1.04 | 0.3927 | 0.3842
1.041 | 0.3932 | 0.3844
1.041 | 0.3932 | 0.3846
1.042 | 0.3937 | 0.3849
1.042 | 0.3943 | 0.3851
1.043 | 0.3943 | 0.3854
1.043 | 0.3944 | 0.3856
1.044 | 0.3946 | 0.3859
1.044 | 0.3947 | 0.3861
1.045 | 0.3947 | 0.3864
1.045 | 0.3952 | 0.3866
1.046 | 0.3956 | 0.3869
1.046 | 0.3956 | 0.3871
1.047 | 0.3961 | 0.3874
1.047 | 0.3964 | 0.3876
1.048 | 0.3964 | 0.3879
1.048 | 0.3964 | 0.3881
1.049 | 0.3968 | 0.3884
1.049 | 0.3968 | 0.3886
1.05 | 0.3971 | 0.3889
1.05 | 0.3972 | 0.3892
1.051 | 0.3975 | 0.3894
1.051 | 0.3983 | 0.3897
1.052 | 0.3984 | 0.3899
1.052 | 0.3984 | 0.3902
1.053 | 0.3989 | 0.3904
1.053 | 0.399 | 0.3907
1.054 | 0.3991 | 0.3909
1.054 | 0.3991 | 0.3912
1.055 | 0.3996 | 0.3914
1.055 | 0.3998 | 0.3917
1.056 | 0.4005 | 0.3919
1.056 | 0.4006 | 0.3922
1.057 | 0.4009 | 0.3925
1.057 | 0.4011 | 0.3927
1.058 | 0.4011 | 0.393
1.058 | 0.4012 | 0.3932
1.059 | 0.4013 | 0.3935
1.059 | 0.4016 | 0.3937
1.06 | 0.4016 | 0.394
1.06 | 0.402 | 0.3943
1.061 | 0.4024 | 0.3945
1.061 | 0.4027 | 0.3948
1.062 | 0.403 | 0.395
1.062 | 0.4033 | 0.3953
1.063 | 0.4033 | 0.3956
1.063 | 0.4036 | 0.3958
1.064 | 0.4037 | 0.3961
1.064 | 0.4039 | 0.3963
1.065 | 0.4039 | 0.3966
1.065 | 0.4047 | 0.3968
1.066 | 0.4051 | 0.3971
1.066 | 0.4053 | 0.3974
1.067 | 0.4055 | 0.3976
1.067 | 0.4059 | 0.3979
1.068 | 0.406 | 0.3982
1.068 | 0.406 | 0.3984
1.069 | 0.4061 | 0.3987
1.069 | 0.4063 | 0.3989
1.07 | 0.4063 | 0.3992
1.07 | 0.4068 | 0.3995
1.071 | 0.4074 | 0.3997
1.071 | 0.4077 | 0.4
1.072 | 0.4078 | 0.4003
1.072 | 0.408 | 0.4005
1.073 | 0.4081 | 0.4008
1.073 | 0.4083 | 0.4011
1.074 | 0.4084 | 0.4013
1.074 | 0.4088 | 0.4016
1.075 | 0.4089 | 0.4019
1.075 | 0.4093 | 0.4021
1.076 | 0.4098 | 0.4024
1.076 | 0.4102 | 0.4027
1.077 | 0.4102 | 0.4029
1.077 | 0.4104 | 0.4032
1.078 | 0.4105 | 0.4035
1.078 | 0.4105 | 0.4037
1.079 | 0.4106 | 0.404
1.079 | 0.4111 | 0.4043
1.08 | 0.4111 | 0.4045
1.08 | 0.4117 | 0.4048
1.081 | 0.412 | 0.4051
1.081 | 0.4123 | 0.4053
1.082 | 0.4125 | 0.4056
1.082 | 0.4126 | 0.4059
1.083 | 0.4127 | 0.4062
1.083 | 0.4129 | 0.4064
1.084 | 0.413 | 0.4067
1.084 | 0.4134 | 0.407
1.085 | 0.4137 | 0.4072
1.085 | 0.4142 | 0.4075
1.086 | 0.4143 | 0.4078
1.086 | 0.4146 | 0.4081
1.087 | 0.415 | 0.4083
1.087 | 0.4151 | 0.4086
1.088 | 0.4152 | 0.4089
1.088 | 0.4153 | 0.4091
1.089 | 0.4155 | 0.4094
1.089 | 0.416 | 0.4097
1.09 | 0.416 | 0.41
1.09 | 0.4166 | 0.4102
1.091 | 0.4167 | 0.4105
1.091 | 0.4172 | 0.4108
1.092 | 0.4174 | 0.4111
1.092 | 0.4174 | 0.4113
1.093 | 0.4174 | 0.4116
1.093 | 0.4177 | 0.4119
1.094 | 0.4179 | 0.4122
1.094 | 0.4181 | 0.4125
1.095 | 0.4183 | 0.4127
1.095 | 0.4189 | 0.413
1.096 | 0.4194 | 0.4133
1.096 | 0.4196 | 0.4136
1.097 | 0.4197 | 0.4138
1.097 | 0.4198 | 0.4141
1.098 | 0.4198 | 0.4144
1.098 | 0.4198 | 0.4147
1.099 | 0.4204 | 0.415
1.099 | 0.4205 | 0.4152
1.1 | 0.4207 | 0.4155
1.1 | 0.4213 | 0.4158
1.101 | 0.4215 | 0.4161
1.101 | 0.4219 | 0.4164
1.102 | 0.422 | 0.4167
1.102 | 0.4221 | 0.4169
1.103 | 0.4221 | 0.4172
1.103 | 0.4223 | 0.4175
1.104 | 0.4225 | 0.4178
1.104 | 0.4229 | 0.4181
1.105 | 0.4233 | 0.4184
1.105 | 0.4237 | 0.4186
1.106 | 0.4238 | 0.4189
1.106 | 0.4242 | 0.4192
1.107 | 0.4242 | 0.4195
1.107 | 0.4245 | 0.4198
1.108 | 0.4245 | 0.4201
1.108 | 0.4246 | 0.4203
1.109 | 0.4249 | 0.4206
1.109 | 0.4257 | 0.4209
1.11 | 0.4257 | 0.4212
1.11 | 0.4262 | 0.4215
1.111 | 0.4264 | 0.4218
1.111 | 0.4264 | 0.4221
1.112 | 0.4267 | 0.4224
1.112 | 0.4267 | 0.4226
1.113 | 0.4271 | 0.4229
1.113 | 0.4271 | 0.4232
1.114 | 0.4274 | 0.4235
1.114 | 0.4281 | 0.4238
1.115 | 0.4282 | 0.4241
1.115 | 0.4288 | 0.4244
1.116 | 0.429 | 0.4247
1.116 | 0.429 | 0.425
1.117 | 0.4293 | 0.4253
1.117 | 0.4293 | 0.4256
1.118 | 0.4295 | 0.4258
1.118 | 0.4295 | 0.4261
1.119 | 0.4302 | 0.4264
1.119 | 0.4304 | 0.4267
1.12 | 0.4311 | 0.427
1.12 | 0.4314 | 0.4273
1.121 | 0.4314 | 0.4276
1.121 | 0.4315 | 0.4279
1.122 | 0.4317 | 0.4282
1.122 | 0.4317 | 0.4285
1.123 | 0.4318 | 0.4288
1.123 | 0.432 | 0.4291
1.124 | 0.4324 | 0.4294
1.124 | 0.4329 | 0.4297
1.125 | 0.4335 | 0.43
1.125 | 0.4336 | 0.4303
1.126 | 0.4336 | 0.4306
1.126 | 0.4338 | 0.4309
1.127 | 0.434 | 0.4312
1.127 | 0.4343 | 0.4315
1.128 | 0.4344 | 0.4318
1.128 | 0.4347 | 0.4321
1.129 | 0.4354 | 0.4324
1.129 | 0.4355 | 0.4327
1.13 | 0.436 | 0.433
1.13 | 0.436 | 0.4333
1.131 | 0.4361 | 0.4336
1.131 | 0.4362 | 0.4339
1.132 | 0.4364 | 0.4342
1.132 | 0.4368 | 0.4345
1.133 | 0.4371 | 0.4348
1.133 | 0.4372 | 0.4351
1.134 | 0.4378 | 0.4354
1.134 | 0.4379 | 0.4357
1.135 | 0.4383 | 0.436
1.135 | 0.4384 | 0.4363
1.136 | 0.4386 | 0.4366
1.136 | 0.4387 | 0.4369
1.137 | 0.4389 | 0.4372
1.137 | 0.439 | 0.4375
1.138 | 0.4392 | 0.4378
1.138 | 0.4397 | 0.4381
1.139 | 0.4401 | 0.4384
1.139 | 0.4406 | 0.4387
1.14 | 0.441 | 0.439
1.14 | 0.4412 | 0.4393
1.141 | 0.4414 | 0.4396
1.141 | 0.4416 | 0.4399
1.142 | 0.4417 | 0.4403
1.142 | 0.4417 | 0.4406
1.143 | 0.4421 | 0.4409
1.143 | 0.4423 | 0.4412
1.144 | 0.4426 | 0.4415
1.144 | 0.443 | 0.4418
1.145 | 0.4435 | 0.4421
1.145 | 0.4435 | 0.4424
1.146 | 0.4438 | 0.4427
1.146 | 0.444 | 0.443
1.147 | 0.444 | 0.4434
1.147 | 0.4443 | 0.4437
1.148 | 0.4445 | 0.444
1.148 | 0.4448 | 0.4443
1.149 | 0.4453 | 0.4446
1.149 | 0.4458 | 0.4449
1.15 | 0.4461 | 0.4452
1.15 | 0.4463 | 0.4455
1.151 | 0.4463 | 0.4459
1.151 | 0.4463 | 0.4462
1.152 | 0.4465 | 0.4465
1.152 | 0.4469 | 0.4468
1.153 | 0.4472 | 0.4471
1.153 | 0.4477 | 0.4474
1.154 | 0.4479 | 0.4477
1.154 | 0.4481 | 0.4481
1.155 | 0.4485 | 0.4484
1.155 | 0.4487 | 0.4487
1.156 | 0.4488 | 0.449
1.156 | 0.4488 | 0.4493
1.157 | 0.4492 | 0.4497
1.157 | 0.4494 | 0.45
1.158 | 0.45 | 0.4503
1.158 | 0.4502 | 0.4506
1.159 | 0.4506 | 0.4509
1.159 | 0.4507 | 0.4513
1.16 | 0.451 | 0.4516
1.16 | 0.4512 | 0.4519
1.161 | 0.4513 | 0.4522
1.161 | 0.4515 | 0.4525
1.162 | 0.4515 | 0.4529
1.162 | 0.4521 | 0.4532
1.163 | 0.4524 | 0.4535
1.163 | 0.4527 | 0.4538
1.164 | 0.4529 | 0.4541
1.164 | 0.4532 | 0.4545
1.165 | 0.4536 | 0.4548
1.165 | 0.4536 | 0.4551
1.166 | 0.4538 | 0.4554
1.166 | 0.4538 | 0.4558
1.167 | 0.454 | 0.4561
1.167 | 0.4545 | 0.4564
1.168 | 0.4549 | 0.4567
1.168 | 0.455 | 0.4571
1.169 | 0.4556 | 0.4574
1.169 | 0.456 | 0.4577
1.17 | 0.456 | 0.4581
1.17 | 0.4561 | 0.4584
1.171 | 0.4562 | 0.4587
1.171 | 0.4563 | 0.459
1.172 | 0.4567 | 0.4594
1.172 | 0.4568 | 0.4597
1.173 | 0.4575 | 0.46
1.173 | 0.458 | 0.4604
1.174 | 0.4582 | 0.4607
1.174 | 0.4582 | 0.461
1.175 | 0.4585 | 0.4614
1.175 | 0.4587 | 0.4617
1.176 | 0.4587 | 0.462
1.176 | 0.4589 | 0.4623
1.177 | 0.4591 | 0.4627
1.177 | 0.4595 | 0.463
1.178 | 0.46 | 0.4633
1.178 | 0.4604 | 0.4637
1.179 | 0.4608 | 0.464
1.179 | 0.461 | 0.4644
1.18 | 0.461 | 0.4647
1.18 | 0.4611 | 0.465
1.181 | 0.4614 | 0.4654
1.181 | 0.4614 | 0.4657
1.182 | 0.4616 | 0.466
1.182 | 0.4622 | 0.4664
1.183 | 0.4628 | 0.4667
1.183 | 0.4628 | 0.467
1.184 | 0.4631 | 0.4674
1.184 | 0.4634 | 0.4677
1.185 | 0.4634 | 0.4681
1.185 | 0.4635 | 0.4684
1.186 | 0.4639 | 0.4687
1.186 | 0.4641 | 0.4691
1.187 | 0.4643 | 0.4694
1.187 | 0.4646 | 0.4698
1.188 | 0.4651 | 0.4701
1.188 | 0.4655 | 0.4704
1.189 | 0.4655 | 0.4708
1.189 | 0.4657 | 0.4711
1.19 | 0.4659 | 0.4715
1.19 | 0.4664 | 0.4718
1.191 | 0.4664 | 0.4722
1.191 | 0.4665 | 0.4725
1.192 | 0.4667 | 0.4728
1.192 | 0.4672 | 0.4732
1.193 | 0.4678 | 0.4735
1.193 | 0.4682 | 0.4739
1.194 | 0.4684 | 0.4742
1.194 | 0.4685 | 0.4746
1.195 | 0.4686 | 0.4749
1.195 | 0.4688 | 0.4753
1.196 | 0.469 | 0.4756
1.197 | 0.4693 | 0.476
1.197 | 0.4693 | 0.4763
1.198 | 0.4697 | 0.4766
1.198 | 0.4704 | 0.477
1.199 | 0.4708 | 0.4773
1.199 | 0.471 | 0.4777
1.2 | 0.4711 | 0.478
1.2 | 0.4713 | 0.4784
1.201 | 0.4713 | 0.4787
1.201 | 0.4715 | 0.4791
1.202 | 0.4719 | 0.4795
1.202 | 0.472 | 0.4798
1.203 | 0.4728 | 0.4802
1.203 | 0.473 | 0.4805
1.204 | 0.4733 | 0.4809
1.204 | 0.4736 | 0.4812
1.205 | 0.4736 | 0.4816
1.205 | 0.4736 | 0.4819
1.206 | 0.4739 | 0.4823
1.206 | 0.4739 | 0.4826
1.207 | 0.4742 | 0.483
1.207 | 0.4744 | 0.4833
1.208 | 0.475 | 0.4837
1.208 | 0.4753 | 0.4841
1.209 | 0.476 | 0.4844
1.209 | 0.4761 | 0.4848
1.21 | 0.4761 | 0.4851
1.21 | 0.4763 | 0.4855
1.211 | 0.4765 | 0.4858
1.211 | 0.4765 | 0.4862
1.212 | 0.477 | 0.4866
1.212 | 0.4773 | 0.4869
1.213 | 0.4778 | 0.4873
1.213 | 0.4782 | 0.4876
1.214 | 0.4785 | 0.488
1.214 | 0.4786 | 0.4884
1.215 | 0.4788 | 0.4887
1.215 | 0.4788 | 0.4891
1.216 | 0.4789 | 0.4894
1.216 | 0.4791 | 0.4898
1.217 | 0.4799 | 0.4902
1.217 | 0.48 | 0.4905
1.218 | 0.4803 | 0.4909
1.218 | 0.4806 | 0.4913
1.219 | 0.4809 | 0.4916
1.219 | 0.481 | 0.492
1.22 | 0.4811 | 0.4924
1.22 | 0.4813 | 0.4927
1.221 | 0.4814 | 0.4931
1.221 | 0.4816 | 0.4935
1.222 | 0.482 | 0.4938
1.222 | 0.4825 | 0.4942
1.223 | 0.4831 | 0.4946
1.223 | 0.4832 | 0.4949
1.224 | 0.4835 | 0.4953
1.224 | 0.4837 | 0.4957
1.225 | 0.4838 | 0.496
1.225 | 0.4838 | 0.4964
1.226 | 0.4844 | 0.4968
1.226 | 0.4844 | 0.4972
1.227 | 0.485 | 0.4975
1.227 | 0.4851 | 0.4979
1.228 | 0.4856 | 0.4983
1.228 | 0.4858 | 0.4986
1.229 | 0.486 | 0.499
1.229 | 0.4861 | 0.4994
1.23 | 0.4861 | 0.4998
1.23 | 0.4865 | 0.5001
1.231 | 0.4867 | 0.5005
1.231 | 0.487 | 0.5009
1.232 | 0.4873 | 0.5013
1.232 | 0.4874 | 0.5016
1.233 | 0.4882 | 0.502
1.233 | 0.4885 | 0.5024
1.234 | 0.4886 | 0.5028
1.234 | 0.4889 | 0.5032
1.235 | 0.489 | 0.5035
1.235 | 0.489 | 0.5039
1.236 | 0.4891 | 0.5043
1.236 | 0.4897 | 0.5047
1.237 | 0.4903 | 0.505
1.237 | 0.4904 | 0.5054
1.238 | 0.4907 | 0.5058
1.238 | 0.491 | 0.5062
1.239 | 0.4911 | 0.5066
1.239 | 0.4914 | 0.507
1.24 | 0.4914 | 0.5073
1.24 | 0.4915 | 0.5077
1.241 | 0.4915 | 0.5081
1.241 | 0.4919 | 0.5085
1.242 | 0.4924 | 0.5089
1.242 | 0.4929 | 0.5093
1.243 | 0.4935 | 0.5096
1.243 | 0.4936 | 0.51
1.244 | 0.4939 | 0.5104
1.244 | 0.494 | 0.5108
1.245 | 0.494 | 0.5112
1.245 | 0.4941 | 0.5116
1.246 | 0.4945 | 0.512
1.246 | 0.4947 | 0.5123
1.247 | 0.4952 | 0.5127
1.247 | 0.4954 | 0.5131
1.248 | 0.4958 | 0.5135
1.248 | 0.496 | 0.5139
1.249 | 0.496 | 0.5143
1.249 | 0.4962 | 0.5147
1.25 | 0.4964 | 0.5151
1.25 | 0.4968 | 0.5155
1.251 | 0.4969 | 0.5159
1.251 | 0.4972 | 0.5162
1.252 | 0.4978 | 0.5166
1.252 | 0.4978 | 0.517
1.253 | 0.4982 | 0.5174
1.253 | 0.4985 | 0.5178
1.254 | 0.4987 | 0.5182
1.254 | 0.4988 | 0.5186
1.255 | 0.4989 | 0.519
1.255 | 0.499 | 0.5194
1.256 | 0.4991 | 0.5198
1.256 | 0.4999 | 0.5202
1.257 | 0.5002 | 0.5206
1.257 | 0.5004 | 0.521
1.258 | 0.5008 | 0.5214
1.258 | 0.5009 | 0.5218
1.259 | 0.5011 | 0.5222
1.259 | 0.5012 | 0.5226
1.26 | 0.5015 | 0.523
1.26 | 0.5016 | 0.5234
1.261 | 0.5018 | 0.5238
1.261 | 0.5021 | 0.5242
1.262 | 0.5025 | 0.5246
1.262 | 0.5029 | 0.525
1.263 | 0.503 | 0.5254
1.263 | 0.503 | 0.5258
1.264 | 0.5031 | 0.5262
1.264 | 0.5032 | 0.5266
1.265 | 0.5032 | 0.527
1.265 | 0.5036 | 0.5274
1.266 | 0.5037 | 0.5278
1.266 | 0.504 | 0.5282
1.267 | 0.5045 | 0.5286
1.267 | 0.5046 | 0.529
1.268 | 0.5048 | 0.5294
1.268 | 0.5048 | 0.5298
1.269 | 0.5049 | 0.5303
1.269 | 0.5049 | 0.5307
1.27 | 0.505 | 0.5311
1.27 | 0.5051 | 0.5315
1.271 | 0.5053 | 0.5319
1.271 | 0.5055 | 0.5323
1.272 | 0.5056 | 0.5327
1.272 | 0.5058 | 0.5331
1.273 | 0.5059 | 0.5335
1.273 | 0.506 | 0.5339
1.274 | 0.5062 | 0.5344
1.274 | 0.5062 | 0.5348
1.275 | 0.5062 | 0.5352
1.275 | 0.5063 | 0.5356
1.276 | 0.5064 | 0.536
1.276 | 0.5065 | 0.5364
1.277 | 0.5066 | 0.5368
1.277 | 0.5067 | 0.5373
1.278 | 0.5068 | 0.5377
1.278 | 0.5068 | 0.5381
1.279 | 0.5068 | 0.5385
1.279 | 0.5069 | 0.5389
1.28 | 0.507 | 0.5393
1.28 | 0.5071 | 0.5398
1.281 | 0.5071 | 0.5402
1.281 | 0.5071 | 0.5406
1.282 | 0.5071 | 0.541
1.282 | 0.5073 | 0.5414
1.283 | 0.5073 | 0.5419
1.283 | 0.5073 | 0.5423
1.284 | 0.5074 | 0.5427
FITTING ERROR: | 28.15 |  | FITTING ERROR: | 10.37 |  | FITTING ERROR: | 31.9 |  | FITTING ERROR: | 5.325 |  | FITTING ERROR: | 25.88