## Overall
AG30 | N=4 |  |  |  | DM60 | N=4 |  |  |  | DM70 | N=4 |  |  |  | DM85 | N=4 |  |  |  | DM95 | N=4 |  |  |  | MAX STRAIN 25%
Time | E(t) | G(t) | Gn | Gn_f | Time | E(t) | G(t) | Gn | Gn_f | Time | E(t) | G(t) | Gn | Gn_f | Time | E(t) | G(t) | Gn | Gn_f | Time | E(t) | G(t) | Gn | Gn_f
(s) | (MPa) | (MPa) | (-) | (-) | (s) | (MPa) | (MPa) | (-) | (-) | (s) | (MPa) | (MPa) | (-) | (-) | (s) | (MPa) | (MPa) | (-) | (-) | (s) | (MPa) | (MPa) | (-) | (-)
0 | 0.54464 | 0.1827651 | 1 | 1 | 0 | 0.78184 | 0.2641351 | 1 | 1 | 0 | 1.398027 | 0.4723063 | 1 | 1 | 0 | 3.200107 | 1.088472 | 1 | 1 | 0 | 6.620587 | 2.267324 | 1 | 1
1 | 0.54104 | 0.181557 | 0.9933901 | 0.9953163 | 1 | 0.7764267 | 0.2623063 | 0.9930762 | 0.9961528 | 1 | 1.38288 | 0.4671892 | 0.9891657 | 0.9933929 | 1 | 3.164187 | 1.076254 | 0.9887754 | 0.9916899 | 1 | 6.511947 | 2.230119 | 0.9835906 | 0.9856615
2 | 0.53864 | 0.1807517 | 0.9889835 | 0.9911048 | 2 | 0.77312 | 0.2611892 | 0.9888468 | 0.9926055 | 2 | 1.372613 | 0.4637207 | 0.981822 | 0.9872741 | 2 | 3.135413 | 1.066467 | 0.979784 | 0.9839577 | 2 | 6.444293 | 2.20695 | 0.9733719 | 0.9723504
3 | 0.5365867 | 0.1800626 | 0.9852135 | 0.9873089 | 3 | 0.7707733 | 0.2603964 | 0.9858454 | 0.9893311 | 3 | 1.36464 | 0.461027 | 0.9761187 | 0.9816011 | 3 | 3.110827 | 1.058104 | 0.9721009 | 0.976754 | 3 | 6.313973 | 2.16232 | 0.9536879 | 0.9599824
4 | 0.5349333 | 0.1795078 | 0.9821778 | 0.9838788 | 4 | 0.76848 | 0.2596216 | 0.9829121 | 0.9863048 | 4 | 1.357893 | 0.4587477 | 0.9712929 | 0.9763349 | 4 | 3.090053 | 1.051039 | 0.9656095 | 0.9700336 | 4 | 6.22368 | 2.131397 | 0.9400496 | 0.9484799
5 | 0.5333867 | 0.1789888 | 0.979338 | 0.9807708 | 5 | 0.7667733 | 0.259045 | 0.9807292 | 0.9835042 | 5 | 1.35176 | 0.4566757 | 0.9669057 | 0.9714402 | 5 | 3.071813 | 1.044834 | 0.9599097 | 0.9637552 | 5 | 6.149573 | 2.106018 | 0.9288563 | 0.9377722
6 | 0.5319733 | 0.1785145 | 0.976743 | 0.9779466 | 6 | 0.7651467 | 0.2584955 | 0.9786487 | 0.980909 | 6 | 1.346533 | 0.4549099 | 0.9631671 | 0.9668849 | 6 | 3.055653 | 1.039338 | 0.9548598 | 0.9578815 | 6 | 6.0864 | 2.084384 | 0.9193143 | 0.9277942
7 | 0.5309067 | 0.1781566 | 0.9747846 | 0.9753726 | 7 | 0.76344 | 0.2579189 | 0.9764658 | 0.9785006 | 7 | 1.341627 | 0.4532523 | 0.9596574 | 0.9626396 | 7 | 3.039573 | 1.033868 | 0.949835 | 0.9523781 | 7 | 6.032373 | 2.065881 | 0.9111539 | 0.9184862
8 | 0.52984 | 0.1777987 | 0.9728261 | 0.9730194 | 8 | 0.7621867 | 0.2574955 | 0.9748627 | 0.9762625 | 8 | 1.336987 | 0.4516847 | 0.9563385 | 0.9586774 | 8 | 3.024213 | 1.028644 | 0.9450352 | 0.9472138 | 8 | 5.980027 | 2.047954 | 0.9032472 | 0.9097939
9 | 0.5287733 | 0.1774407 | 0.9708676 | 0.970861 | 9 | 0.7608 | 0.257027 | 0.9730891 | 0.9741792 | 9 | 1.332587 | 0.4501982 | 0.9531912 | 0.9549741 | 9 | 3.008373 | 1.023256 | 0.9400853 | 0.9423601 | 9 | 5.936987 | 2.033215 | 0.8967463 | 0.9016669
10 | 0.5278133 | 0.1771186 | 0.969105 | 0.9688747 | 10 | 0.7595467 | 0.2566036 | 0.9714861 | 0.972237 | 10 | 1.328587 | 0.4488468 | 0.95033 | 0.9515074 | 10 | 2.99944 | 1.020218 | 0.9372938 | 0.937791 | 10 | 5.893813 | 2.018429 | 0.8902252 | 0.8940596
11 | 0.5269067 | 0.1768143 | 0.9674403 | 0.9670405 | 11 | 0.75848 | 0.2562432 | 0.9701218 | 0.9704233 | 11 | 1.324827 | 0.4475766 | 0.9476405 | 0.948257 | 11 | 2.985467 | 1.015465 | 0.9329272 | 0.9334829 | 11 | 5.8532 | 2.004521 | 0.8840908 | 0.8869299
12 | 0.5261333 | 0.1765548 | 0.9660204 | 0.965341 | 12 | 0.7574133 | 0.2558829 | 0.9687575 | 0.9687266 | 12 | 1.321227 | 0.4463604 | 0.9450654 | 0.9452046 | 12 | 2.97536 | 1.012027 | 0.929769 | 0.9294141 | 12 | 5.8156 | 1.991644 | 0.8784116 | 0.8802391
13 | 0.52536 | 0.1762953 | 0.9646005 | 0.9637607 | 13 | 0.7562133 | 0.2554775 | 0.9672226 | 0.9671368 | 13 | 1.317867 | 0.4452252 | 0.942662 | 0.9423332 | 13 | 2.96368 | 1.008054 | 0.9261191 | 0.9255649 | 13 | 5.78104 | 1.979808 | 0.8731915 | 0.8739521
14 | 0.5245333 | 0.1760179 | 0.9630826 | 0.9622862 | 14 | 0.75544 | 0.2552162 | 0.9662335 | 0.9656442 | 14 | 1.314693 | 0.4441532 | 0.9403922 | 0.9396276 | 14 | 2.951493 | 1.003909 | 0.9223109 | 0.9219173 | 14 | 5.747173 | 1.96821 | 0.8680761 | 0.8680364
15 | 0.52376 | 0.1757584 | 0.9616627 | 0.9609056 | 15 | 0.7542933 | 0.2548288 | 0.9647669 | 0.9642405 | 15 | 1.31144 | 0.4430541 | 0.9380651 | 0.9370739 | 15 | 2.94112 | 1.000381 | 0.9190694 | 0.9184548 | 15 | 5.713013 | 1.956511 | 0.8629165 | 0.8624623
16 | 0.52312 | 0.1755436 | 0.9604877 | 0.9596085 | 16 | 0.7535467 | 0.2545766 | 0.9638119 | 0.9629177 | 16 | 1.308507 | 0.4420631 | 0.9359669 | 0.9346592 | 16 | 2.93328 | 0.9977143 | 0.9166194 | 0.9151626 | 16 | 5.6828 | 1.946164 | 0.8583529 | 0.8572026
17 | 0.52248 | 0.1753289 | 0.9593126 | 0.9583858 | 17 | 0.7526933 | 0.2542883 | 0.9627204 | 0.961669 | 17 | 1.305493 | 0.441045 | 0.9338115 | 0.932372 | 17 | 2.923413 | 0.9943583 | 0.9135362 | 0.9120269 | 17 | 5.654907 | 1.936612 | 0.8541398 | 0.8522324
18 | 0.52184 | 0.1751141 | 0.9581375 | 0.9572293 | 18 | 0.7517333 | 0.253964 | 0.9614925 | 0.9604877 | 18 | 1.3028 | 0.4401351 | 0.9318849 | 0.9302016 | 18 | 2.915547 | 0.9916825 | 0.911078 | 0.9090352 | 18 | 5.6272 | 1.927123 | 0.8499549 | 0.8475288
19 | 0.5213867 | 0.174962 | 0.9573051 | 0.956132 | 19 | 0.7509867 | 0.2537117 | 0.9605375 | 0.9593683 | 19 | 1.300053 | 0.4392072 | 0.9299203 | 0.9281385 | 19 | 2.905253 | 0.9881814 | 0.9078614 | 0.9061762 | 19 | 5.601333 | 1.918265 | 0.8460479 | 0.8430707
20 | 0.5206133 | 0.1747025 | 0.9558852 | 0.9550877 | 20 | 0.75024 | 0.2534595 | 0.9595825 | 0.9583052 | 20 | 1.297573 | 0.4383694 | 0.9281463 | 0.9261739 | 20 | 2.896773 | 0.9852971 | 0.9052115 | 0.9034395 | 20 | 5.575893 | 1.909553 | 0.8422053 | 0.8388391
21 | 0.52008 | 0.1745235 | 0.954906 | 0.954091 | 21 | 0.7494667 | 0.2531982 | 0.9585934 | 0.9572939 | 21 | 1.295013 | 0.4375045 | 0.9263152 | 0.9242996 | 21 | 2.88824 | 0.9823946 | 0.9025449 | 0.9008155 | 21 | 5.550027 | 1.900694 | 0.8382983 | 0.8348162
22 | 0.5194933 | 0.1743266 | 0.9538288 | 0.953137 | 22 | 0.7487467 | 0.252955 | 0.9576725 | 0.9563298 | 22 | 1.292613 | 0.4366937 | 0.9245985 | 0.9225085 | 22 | 2.880107 | 0.9796281 | 0.9000033 | 0.8982956 | 22 | 5.52656 | 1.892658 | 0.8347538 | 0.8309859
23 | 0.5189867 | 0.1741566 | 0.9528986 | 0.9522214 | 23 | 0.7481333 | 0.2527477 | 0.956888 | 0.955409 | 23 | 1.290213 | 0.4358829 | 0.9228818 | 0.9207939 | 23 | 2.871707 | 0.976771 | 0.8973784 | 0.8958719 | 23 | 5.503547 | 1.884776 | 0.8312778 | 0.8273333
24 | 0.5185867 | 0.1740224 | 0.9521641 | 0.9513406 | 24 | 0.7475467 | 0.2525495 | 0.9561377 | 0.954528 | 24 | 1.28792 | 0.4351081 | 0.9212414 | 0.9191496 | 24 | 2.86608 | 0.9748571 | 0.8956201 | 0.8935371 | 24 | 5.48056 | 1.876904 | 0.8278058 | 0.8238449
25 | 0.5180533 | 0.1738434 | 0.9511849 | 0.9504913 | 25 | 0.7467733 | 0.2522883 | 0.9551485 | 0.9536834 | 25 | 1.285733 | 0.4343694 | 0.9196773 | 0.9175701 | 25 | 2.85848 | 0.9722721 | 0.8932452 | 0.8912847 | 25 | 5.459813 | 1.869799 | 0.8246721 | 0.8205081
26 | 0.5175467 | 0.1736734 | 0.9502546 | 0.9496706 | 26 | 0.7460533 | 0.252045 | 0.9542276 | 0.9528722 | 26 | 1.283493 | 0.4336126 | 0.918075 | 0.9160503 | 26 | 2.851227 | 0.969805 | 0.8909786 | 0.8891085 | 26 | 5.436907 | 1.861954 | 0.8212122 | 0.8173115
27 | 0.5171467 | 0.1735391 | 0.9495202 | 0.9488758 | 27 | 0.7454933 | 0.2518559 | 0.9535114 | 0.9520919 | 27 | 1.281333 | 0.4328829 | 0.91653 | 0.9145858 | 27 | 2.84512 | 0.9677279 | 0.8890704 | 0.8870031 | 27 | 5.418373 | 1.855607 | 0.8184129 | 0.8142447
28 | 0.5166933 | 0.173387 | 0.9486878 | 0.9481049 | 28 | 0.7449067 | 0.2516577 | 0.952761 | 0.9513398 | 28 | 1.27944 | 0.4322432 | 0.9151757 | 0.9131721 | 28 | 2.83552 | 0.9644626 | 0.8860705 | 0.8849634 | 28 | 5.400267 | 1.849406 | 0.815678 | 0.811298
29 | 0.5163733 | 0.1732796 | 0.9481003 | 0.9473556 | 29 | 0.7443467 | 0.2514685 | 0.9520447 | 0.9506137 | 29 | 1.277413 | 0.4315586 | 0.913726 | 0.9118055 | 29 | 2.828667 | 0.9621315 | 0.8839289 | 0.8829849 | 29 | 5.37992 | 1.842438 | 0.8126047 | 0.8084625
30 | 0.5158133 | 0.1730917 | 0.9470721 | 0.9466265 | 30 | 0.7436267 | 0.2512252 | 0.9511238 | 0.9499117 | 30 | 1.275493 | 0.4309099 | 0.9123526 | 0.9104825 | 30 | 2.824 | 0.9605442 | 0.8824706 | 0.8810633 | 30 | 5.362587 | 1.836502 | 0.8099866 | 0.8057301
31 | 0.51536 | 0.1729396 | 0.9462397 | 0.9459157 | 31 | 0.74328 | 0.2511081 | 0.9506804 | 0.9492318 | 31 | 1.273627 | 0.4302793 | 0.9110174 | 0.9091999 | 31 | 2.817493 | 0.9583311 | 0.8804373 | 0.8791946 | 31 | 5.342213 | 1.829525 | 0.8069094 | 0.8030934
32 | 0.51504 | 0.1728322 | 0.9456522 | 0.945222 | 32 | 0.7426933 | 0.2509099 | 0.9499301 | 0.9485725 | 32 | 1.271707 | 0.4296306 | 0.9096441 | 0.9079547 | 32 | 2.810507 | 0.9559546 | 0.8782541 | 0.8773755 | 32 | 5.325253 | 1.823717 | 0.8043477 | 0.8005456
33 | 0.5145067 | 0.1726532 | 0.9446729 | 0.9445442 | 33 | 0.7419733 | 0.2506667 | 0.9490092 | 0.9479321 | 33 | 1.269893 | 0.429018 | 0.908347 | 0.9067443 | 33 | 2.80512 | 0.9541224 | 0.8765708 | 0.8756027 | 33 | 5.306587 | 1.817324 | 0.8015282 | 0.7980804
34 | 0.51416 | 0.1725369 | 0.9440364 | 0.9438812 | 34 | 0.7414933 | 0.2505045 | 0.9483952 | 0.9473092 | 34 | 1.268293 | 0.4284775 | 0.9072025 | 0.9055662 | 34 | 2.8008 | 0.9526531 | 0.8752208 | 0.8738732 | 34 | 5.2924 | 1.812466 | 0.7993854 | 0.795692
35 | 0.51376 | 0.1724027 | 0.943302 | 0.9432319 | 35 | 0.7409867 | 0.2503333 | 0.9477472 | 0.9467026 | 35 | 1.26632 | 0.4278108 | 0.905791 | 0.9044182 | 35 | 2.79352 | 0.9501769 | 0.8729459 | 0.8721842 | 35 | 5.2752 | 1.806575 | 0.7967874 | 0.7933751
36 | 0.51352 | 0.1723221 | 0.9428613 | 0.9425956 | 36 | 0.7402933 | 0.2500991 | 0.9468604 | 0.9461112 | 36 | 1.264667 | 0.4272523 | 0.9046084 | 0.9032983 | 36 | 2.79016 | 0.949034 | 0.8718959 | 0.8705334 | 36 | 5.258853 | 1.800977 | 0.7943183 | 0.7911249
37 | 0.5127733 | 0.1720716 | 0.9414904 | 0.9419715 | 37 | 0.73984 | 0.2499459 | 0.9462806 | 0.9455338 | 37 | 1.263067 | 0.4267117 | 0.9034639 | 0.9022046 | 37 | 2.783013 | 0.9466032 | 0.8696627 | 0.8689184 | 37 | 5.242587 | 1.795406 | 0.7918613 | 0.788937
38 | 0.51248 | 0.1719732 | 0.9409518 | 0.9413588 | 38 | 0.7393067 | 0.2497658 | 0.9455984 | 0.9449696 | 38 | 1.261333 | 0.4261261 | 0.9022241 | 0.9011354 | 38 | 2.778507 | 0.9450703 | 0.8682544 | 0.8673371 | 38 | 5.22632 | 1.789836 | 0.7894044 | 0.7868071
39 | 0.51224 | 0.1718926 | 0.9405112 | 0.9407571 | 39 | 0.73888 | 0.2496216 | 0.9450527 | 0.9444176 | 39 | 1.259733 | 0.4255856 | 0.9010796 | 0.9000891 | 39 | 2.774613 | 0.943746 | 0.8670378 | 0.8657877 | 39 | 5.213387 | 1.785406 | 0.7874509 | 0.7847316
40 | 0.5118667 | 0.1717673 | 0.9398257 | 0.9401656 | 40 | 0.7383733 | 0.2494505 | 0.9444047 | 0.9438771 | 40 | 1.258 | 0.425 | 0.8998398 | 0.8990644 | 40 | 2.765973 | 0.9408073 | 0.8643379 | 0.8642683 | 40 | 5.19656 | 1.779644 | 0.7849093 | 0.782707
41 | 0.5114667 | 0.1716331 | 0.9390913 | 0.9395841 | 41 | 0.73776 | 0.2492432 | 0.9436202 | 0.9433473 | 41 | 1.25664 | 0.4245405 | 0.898867 | 0.8980599 | 41 | 2.764427 | 0.9402812 | 0.8638545 | 0.8627773 | 41 | 5.182773 | 1.774922 | 0.7828269 | 0.7807301
42 | 0.51136 | 0.1715973 | 0.9388954 | 0.9390119 | 42 | 0.7374133 | 0.2491261 | 0.9431768 | 0.9428275 | 42 | 1.255067 | 0.424009 | 0.8977416 | 0.8970743 | 42 | 2.756907 | 0.9377234 | 0.8615046 | 0.8613133 | 42 | 5.168693 | 1.7701 | 0.7807002 | 0.7787979
43 | 0.51072 | 0.1713826 | 0.9377203 | 0.9384487 | 43 | 0.73704 | 0.249 | 0.9426993 | 0.9423172 | 43 | 1.253387 | 0.4234414 | 0.8965399 | 0.8961067 | 43 | 2.751653 | 0.9359365 | 0.859863 | 0.8598749 | 43 | 5.156133 | 1.765799 | 0.7788031 | 0.7769078
44 | 0.5106667 | 0.1713647 | 0.9376224 | 0.9378942 | 44 | 0.7364267 | 0.2487928 | 0.9419148 | 0.9418158 | 44 | 1.252053 | 0.422991 | 0.8955862 | 0.8951561 | 44 | 2.746827 | 0.9342948 | 0.8583547 | 0.8584609 | 44 | 5.142347 | 1.761078 | 0.7767207 | 0.7750573
45 | 0.5101067 | 0.1711767 | 0.9365942 | 0.9373479 | 45 | 0.73616 | 0.2487027 | 0.9415737 | 0.9413228 | 45 | 1.25064 | 0.4225135 | 0.8945752 | 0.8942214 | 45 | 2.742427 | 0.9327982 | 0.8569798 | 0.8570699 | 45 | 5.1288 | 1.756438 | 0.7746746 | 0.7732441
46 | 0.5099467 | 0.171123 | 0.9363004 | 0.9368097 | 46 | 0.73592 | 0.2486216 | 0.9412668 | 0.9408377 | 46 | 1.24936 | 0.4220811 | 0.8936596 | 0.8933018 | 46 | 2.73976 | 0.9318912 | 0.8561465 | 0.8557011 | 46 | 5.113787 | 1.751297 | 0.7724069 | 0.7714661
47 | 0.50968 | 0.1710336 | 0.9358108 | 0.9362792 | 47 | 0.73536 | 0.2484324 | 0.9405505 | 0.9403602 | 47 | 1.247813 | 0.4215586 | 0.8925533 | 0.8923967 | 47 | 2.73328 | 0.9296871 | 0.8541215 | 0.8543534 | 47 | 5.101627 | 1.747132 | 0.7705702 | 0.7697214
48 | 0.5093867 | 0.1709351 | 0.9352722 | 0.9357562 | 48 | 0.73488 | 0.2482703 | 0.9399366 | 0.9398898 | 48 | 1.24656 | 0.4211351 | 0.8916568 | 0.8915052 | 48 | 2.73032 | 0.9286803 | 0.8531966 | 0.8530259 | 48 | 5.091067 | 1.743516 | 0.7689752 | 0.7680082
49 | 0.50912 | 0.1708456 | 0.9347826 | 0.9352405 | 49 | 0.73456 | 0.2481622 | 0.9395273 | 0.9394261 | 49 | 1.245173 | 0.4206667 | 0.8906649 | 0.8906268 | 49 | 2.724667 | 0.9267574 | 0.85143 | 0.8517178 | 49 | 5.074853 | 1.737963 | 0.7665262 | 0.7663248
50 | 0.5088267 | 0.1707472 | 0.934244 | 0.9347318 | 50 | 0.7341333 | 0.248018 | 0.9389815 | 0.9389689 | 50 | 1.243893 | 0.4202342 | 0.8897494 | 0.8897607 | 50 | 2.719787 | 0.9250975 | 0.849905 | 0.8504282 | 50 | 5.06336 | 1.734027 | 0.7647902 | 0.7646697
51 | 0.5085867 | 0.1706667 | 0.9338034 | 0.9342299 | 51 | 0.73376 | 0.2478919 | 0.938504 | 0.9385179 | 51 | 1.242693 | 0.4198288 | 0.888891 | 0.8889065 | 51 | 2.716213 | 0.9238821 | 0.8487884 | 0.8491565 | 51 | 5.052587 | 1.730338 | 0.763163 | 0.7630415
52 | 0.50824 | 0.1705503 | 0.9331669 | 0.9337348 | 52 | 0.73312 | 0.2476757 | 0.9376855 | 0.9380728 | 52 | 1.241307 | 0.4193604 | 0.8878991 | 0.8880637 | 52 | 2.712213 | 0.9225215 | 0.8475384 | 0.847902 | 52 | 5.042107 | 1.726749 | 0.76158 | 0.761439
53 | 0.50784 | 0.1704161 | 0.9324324 | 0.9332461 | 53 | 0.7328533 | 0.2475856 | 0.9373444 | 0.9376333 | 53 | 1.239893 | 0.4188829 | 0.8868882 | 0.8872318 | 53 | 2.707707 | 0.9209887 | 0.8461301 | 0.8466641 | 53 | 5.02968 | 1.722493 | 0.7597031 | 0.7598609
54 | 0.5076533 | 0.1703535 | 0.9320897 | 0.9327638 | 54 | 0.7326133 | 0.2475045 | 0.9370374 | 0.9371992 | 54 | 1.2388 | 0.4185135 | 0.8861061 | 0.8864103 | 54 | 2.70224 | 0.9191293 | 0.8444219 | 0.8454422 | 54 | 5.019227 | 1.718913 | 0.7581242 | 0.7583061
55 | 0.5074667 | 0.1702908 | 0.931747 | 0.9322877 | 55 | 0.7322133 | 0.2473694 | 0.9365258 | 0.9367702 | 55 | 1.237787 | 0.4181712 | 0.8853813 | 0.8855988 | 55 | 2.70072 | 0.9186122 | 0.8439469 | 0.8442357 | 55 | 5.00768 | 1.714959 | 0.7563801 | 0.7567736
56 | 0.5073867 | 0.170264 | 0.9316001 | 0.9318176 | 56 | 0.7317867 | 0.2472252 | 0.9359801 | 0.9363463 | 56 | 1.236267 | 0.4176577 | 0.8842941 | 0.8847971 | 56 | 2.69488 | 0.9166259 | 0.8421219 | 0.8430442 | 56 | 4.997067 | 1.711324 | 0.754777 | 0.7552625
57 | 0.50704 | 0.1701477 | 0.9309636 | 0.9313535 | 57 | 0.7313333 | 0.2470721 | 0.9354003 | 0.9359272 | 57 | 1.234987 | 0.4172252 | 0.8833785 | 0.8840046 | 57 | 2.69224 | 0.9157279 | 0.841297 | 0.8418672 | 57 | 4.987387 | 1.708009 | 0.7533149 | 0.7537718
58 | 0.5067467 | 0.1700492 | 0.930425 | 0.9308952 | 58 | 0.73104 | 0.246973 | 0.9350251 | 0.9355128 | 58 | 1.233973 | 0.4168829 | 0.8826536 | 0.8832212 | 58 | 2.688747 | 0.9145397 | 0.8402053 | 0.8407043 | 58 | 4.97512 | 1.703808 | 0.7514621 | 0.7523009
59 | 0.50648 | 0.1699597 | 0.9299354 | 0.9304425 | 59 | 0.7308 | 0.2468919 | 0.9347181 | 0.9351028 | 59 | 1.232773 | 0.4164775 | 0.8817953 | 0.8824465 | 59 | 2.682587 | 0.9124444 | 0.8382804 | 0.839555 | 59 | 4.96536 | 1.700466 | 0.7499879 | 0.7508488
60 | 0.5062933 | 0.1698971 | 0.9295926 | 0.9299955 | 60 | 0.7304267 | 0.2467658 | 0.9342406 | 0.9346973 | 60 | 1.231493 | 0.416045 | 0.8808797 | 0.8816803 | 60 | 2.680507 | 0.911737 | 0.8376304 | 0.838419 | 60 | 4.95512 | 1.696959 | 0.7484412 | 0.749415
61 | 0.506 | 0.1697987 | 0.9290541 | 0.9295539 | 61 | 0.7301867 | 0.2466847 | 0.9339336 | 0.9342959 | 61 | 1.23056 | 0.4157297 | 0.8802121 | 0.8809223 | 61 | 2.67784 | 0.9108299 | 0.8367971 | 0.837296 | 61 | 4.94592 | 1.693808 | 0.7470516 | 0.7479987
62 | 0.5057333 | 0.1697092 | 0.9285644 | 0.9291177 | 62 | 0.7297067 | 0.2465225 | 0.9333197 | 0.9338987 | 62 | 1.229573 | 0.4153964 | 0.8795064 | 0.8801722 | 62 | 2.675093 | 0.9098957 | 0.8359388 | 0.8361855 | 62 | 4.933067 | 1.689406 | 0.7451102 | 0.7465994
63 | 0.50552 | 0.1696376 | 0.9281727 | 0.9286868 | 63 | 0.7294933 | 0.2464505 | 0.9330468 | 0.9335054 | 63 | 1.228213 | 0.4149369 | 0.8785336 | 0.8794299 | 63 | 2.669813 | 0.9080998 | 0.8342889 | 0.8350874 | 63 | 4.92448 | 1.686466 | 0.7438132 | 0.7452165
64 | 0.5052 | 0.1695302 | 0.9275852 | 0.928261 | 64 | 0.7291733 | 0.2463423 | 0.9326375 | 0.933116 | 64 | 1.22736 | 0.4146486 | 0.8779232 | 0.8786951 | 64 | 2.666613 | 0.9070113 | 0.8332889 | 0.8340012 | 64 | 4.916507 | 1.683735 | 0.7426089 | 0.7438494
65 | 0.5052267 | 0.1695391 | 0.9276342 | 0.9278404 | 65 | 0.7286933 | 0.2461802 | 0.9320236 | 0.9327304 | 65 | 1.226 | 0.4141892 | 0.8769504 | 0.8779676 | 65 | 2.66488 | 0.9064218 | 0.8327472 | 0.8329267 | 65 | 4.905947 | 1.680119 | 0.7410139 | 0.7424978
66 | 0.5047733 | 0.169387 | 0.9268018 | 0.9274247 | 66 | 0.7286667 | 0.2461712 | 0.9319895 | 0.9323485 | 66 | 1.2252 | 0.4139189 | 0.8763781 | 0.8772473 | 66 | 2.658693 | 0.9043175 | 0.830814 | 0.8318637 | 66 | 4.895707 | 1.676612 | 0.7394672 | 0.7411611
67 | 0.50464 | 0.1693423 | 0.926557 | 0.927014 | 67 | 0.7281067 | 0.245982 | 0.9312732 | 0.9319703 | 67 | 1.224213 | 0.4135856 | 0.8756724 | 0.876534 | 67 | 2.655867 | 0.903356 | 0.8299307 | 0.8308118 | 67 | 4.88656 | 1.673479 | 0.7380856 | 0.7398389
68 | 0.50432 | 0.1692349 | 0.9259694 | 0.9266081 | 68 | 0.7278667 | 0.2459009 | 0.9309663 | 0.9315955 | 68 | 1.223147 | 0.4132252 | 0.8749094 | 0.8758276 | 68 | 2.6516 | 0.9019048 | 0.8285974 | 0.8297709 | 68 | 4.877013 | 1.67021 | 0.7366437 | 0.7385308
69 | 0.5041333 | 0.1691723 | 0.9256267 | 0.926207 | 69 | 0.7277333 | 0.2458559 | 0.9307957 | 0.9312242 | 69 | 1.222053 | 0.4128559 | 0.8741273 | 0.8751278 | 69 | 2.647893 | 0.900644 | 0.8274391 | 0.8287408 | 69 | 4.869867 | 1.667763 | 0.7355642 | 0.7372364
70 | 0.5039467 | 0.1691096 | 0.925284 | 0.9258105 | 70 | 0.7272267 | 0.2456847 | 0.9301477 | 0.9308563 | 70 | 1.220987 | 0.4124955 | 0.8733644 | 0.8744346 | 70 | 2.646933 | 0.9003175 | 0.8271391 | 0.8277212 | 70 | 4.860213 | 1.664457 | 0.7341061 | 0.7359554
71 | 0.50384 | 0.1690738 | 0.9250881 | 0.9254187 | 71 | 0.72712 | 0.2456486 | 0.9300113 | 0.9304917 | 71 | 1.220027 | 0.4121712 | 0.8726777 | 0.8737478 | 71 | 2.641013 | 0.8983039 | 0.8252892 | 0.8267119 | 71 | 4.849867 | 1.660913 | 0.7325433 | 0.7346875
72 | 0.5035467 | 0.1689754 | 0.9245495 | 0.9250313 | 72 | 0.7266667 | 0.2454955 | 0.9294314 | 0.9301304 | 72 | 1.219147 | 0.4118739 | 0.8720482 | 0.8730673 | 72 | 2.63728 | 0.897034 | 0.8241225 | 0.8257127 | 72 | 4.842907 | 1.65853 | 0.7314921 | 0.7334323
73 | 0.5034133 | 0.1689306 | 0.9243047 | 0.9246485 | 73 | 0.72632 | 0.2453784 | 0.928988 | 0.9297722 | 73 | 1.218 | 0.4114865 | 0.871228 | 0.872393 | 73 | 2.6344 | 0.8960544 | 0.8232226 | 0.8247235 | 73 | 4.83384 | 1.655425 | 0.7301226 | 0.7321896
74 | 0.5031467 | 0.1688412 | 0.9238151 | 0.92427 | 74 | 0.72608 | 0.2452973 | 0.9286811 | 0.9294172 | 74 | 1.217013 | 0.4111532 | 0.8705223 | 0.8717247 | 74 | 2.6336 | 0.8957823 | 0.8229726 | 0.823744 | 74 | 4.826267 | 1.652831 | 0.7289787 | 0.730959
75 | 0.50304 | 0.1688054 | 0.9236193 | 0.9238959 | 75 | 0.7259467 | 0.2452523 | 0.9285105 | 0.9290653 | 75 | 1.216213 | 0.4108829 | 0.86995 | 0.8710624 | 75 | 2.627413 | 0.893678 | 0.8210393 | 0.8227741 | 75 | 4.817387 | 1.64979 | 0.7276374 | 0.7297404
76 | 0.5026133 | 0.1686622 | 0.9228359 | 0.9235261 | 76 | 0.7254667 | 0.2450901 | 0.9278966 | 0.9287164 | 76 | 1.215253 | 0.4105586 | 0.8692633 | 0.870406 | 76 | 2.625893 | 0.893161 | 0.8205643 | 0.8218137 | 76 | 4.80968 | 1.647151 | 0.7264734 | 0.7285334
77 | 0.5025067 | 0.1686264 | 0.92264 | 0.9231604 | 77 | 0.72528 | 0.245027 | 0.9276578 | 0.9283705 | 77 | 1.214267 | 0.4102252 | 0.8685576 | 0.8697553 | 77 | 2.621493 | 0.8916644 | 0.8191894 | 0.8208625 | 77 | 4.801627 | 1.644393 | 0.725257 | 0.7273378
78 | 0.5023467 | 0.1685727 | 0.9223463 | 0.9227989 | 78 | 0.7250667 | 0.244955 | 0.927385 | 0.9280276 | 78 | 1.21336 | 0.4099189 | 0.8679091 | 0.8691102 | 78 | 2.620693 | 0.8913923 | 0.8189394 | 0.8199205 | 78 | 4.79304 | 1.641452 | 0.72396 | 0.7261535
79 | 0.5022667 | 0.1685459 | 0.9221994 | 0.9224414 | 79 | 0.7247467 | 0.2448468 | 0.9269757 | 0.9276875 | 79 | 1.21248 | 0.4096216 | 0.8672796 | 0.8684708 | 79 | 2.615573 | 0.8896508 | 0.8173394 | 0.8189874 | 79 | 4.785973 | 1.639032 | 0.7228926 | 0.7249802
80 | 0.5018933 | 0.1684206 | 0.9215139 | 0.9220879 | 80 | 0.7244533 | 0.2447477 | 0.9266005 | 0.9273503 | 80 | 1.211573 | 0.4093153 | 0.8666311 | 0.8678368 | 80 | 2.6148 | 0.8893878 | 0.8170978 | 0.8180632 | 80 | 4.776107 | 1.635653 | 0.7214023 | 0.7238176
81 | 0.5017867 | 0.1683848 | 0.9213181 | 0.9217384 | 81 | 0.7242133 | 0.2446667 | 0.9262935 | 0.9270159 | 81 | 1.210693 | 0.409018 | 0.8660016 | 0.8672082 | 81 | 2.611093 | 0.888127 | 0.8159395 | 0.8171477 | 81 | 4.768107 | 1.632913 | 0.720194 | 0.7226657
82 | 0.5015733 | 0.1683132 | 0.9209264 | 0.9213928 | 82 | 0.7237867 | 0.2445225 | 0.9257478 | 0.9266843 | 82 | 1.20976 | 0.4087027 | 0.865334 | 0.866585 | 82 | 2.60744 | 0.8868844 | 0.8147978 | 0.8162407 | 82 | 4.76016 | 1.630192 | 0.7189937 | 0.7215243
83 | 0.5014133 | 0.1682595 | 0.9206326 | 0.9210511 | 83 | 0.7237333 | 0.2445045 | 0.9256796 | 0.9263554 | 83 | 1.20896 | 0.4084324 | 0.8647618 | 0.865967 | 83 | 2.606987 | 0.8867302 | 0.8146562 | 0.8153422 | 83 | 4.752587 | 1.627598 | 0.7178498 | 0.7203931
84 | 0.5014667 | 0.1682774 | 0.9207305 | 0.9207131 | 84 | 0.72352 | 0.2444324 | 0.9254067 | 0.9260293 | 84 | 1.208053 | 0.4081261 | 0.8641132 | 0.8653542 | 84 | 2.602907 | 0.8853424 | 0.8133812 | 0.814452 | 84 | 4.74552 | 1.625178 | 0.7167824 | 0.7192719
85 | 0.5012267 | 0.1681969 | 0.9202899 | 0.9203788 | 85 | 0.7233067 | 0.2443604 | 0.9251339 | 0.9257058 | 85 | 1.20704 | 0.4077838 | 0.8633884 | 0.8647466 | 85 | 2.601227 | 0.884771 | 0.8128562 | 0.8135701 | 85 | 4.739013 | 1.62295 | 0.7157996 | 0.7181608
86 | 0.5009067 | 0.1680895 | 0.9197023 | 0.9200482 | 86 | 0.72288 | 0.2442162 | 0.9245882 | 0.9253849 | 86 | 1.206427 | 0.4075766 | 0.8629497 | 0.864144 | 86 | 2.597493 | 0.8835011 | 0.8116896 | 0.8126962 | 86 | 4.731733 | 1.620457 | 0.7147 | 0.7170594
87 | 0.5007733 | 0.1680447 | 0.9194575 | 0.9197212 | 87 | 0.7226933 | 0.2441532 | 0.9243494 | 0.9250666 | 87 | 1.205707 | 0.4073333 | 0.8624347 | 0.8635463 | 87 | 2.594027 | 0.882322 | 0.8106063 | 0.8118303 | 87 | 4.723093 | 1.617498 | 0.713395 | 0.7159676
88 | 0.50056 | 0.1679732 | 0.9190658 | 0.9193978 | 88 | 0.7224 | 0.2440541 | 0.9239742 | 0.9247509 | 88 | 1.20488 | 0.4070541 | 0.8618434 | 0.8629536 | 88 | 2.591547 | 0.8814785 | 0.8098313 | 0.8109723 | 88 | 4.7172 | 1.615479 | 0.7125048 | 0.7148853
89 | 0.5004533 | 0.1679374 | 0.91887 | 0.9190779 | 89 | 0.7219733 | 0.2439099 | 0.9234285 | 0.9244377 | 89 | 1.203973 | 0.4067477 | 0.8611948 | 0.8623657 | 89 | 2.589947 | 0.8809342 | 0.8093314 | 0.810122 | 89 | 4.71168 | 1.613589 | 0.7116711 | 0.7138124
90 | 0.50024 | 0.1678658 | 0.9184783 | 0.9187615 | 90 | 0.7220267 | 0.2439279 | 0.9234967 | 0.924127 | 90 | 1.2032 | 0.4064865 | 0.8606417 | 0.8617826 | 90 | 2.58896 | 0.8805986 | 0.809023 | 0.8092794 | 90 | 4.701413 | 1.610073 | 0.7101204 | 0.7127487
91 | 0.5002133 | 0.1678568 | 0.9184293 | 0.9184484 | 91 | 0.7216267 | 0.2437928 | 0.9229851 | 0.9238189 | 91 | 1.202453 | 0.4062342 | 0.8601076 | 0.8612043 | 91 | 2.58376 | 0.8788299 | 0.8073981 | 0.8084443 | 91 | 4.69576 | 1.608137 | 0.7092664 | 0.7116941
92 | 0.50008 | 0.1678121 | 0.9181845 | 0.9181388 | 92 | 0.72136 | 0.2437027 | 0.922644 | 0.9235131 | 92 | 1.20152 | 0.4059189 | 0.85944 | 0.8606306 | 92 | 2.579707 | 0.8774512 | 0.8061315 | 0.8076167 | 92 | 4.69088 | 1.606466 | 0.7085294 | 0.7106485
93 | 0.49992 | 0.1677584 | 0.9178907 | 0.9178324 | 93 | 0.7211467 | 0.2436306 | 0.9223712 | 0.9232098 | 93 | 1.2008 | 0.4056757 | 0.858925 | 0.8600616 | 93 | 2.58088 | 0.8778503 | 0.8064981 | 0.8067965 | 93 | 4.68408 | 1.604137 | 0.7075023 | 0.7096118
94 | 0.4996 | 0.167651 | 0.9173032 | 0.9175293 | 94 | 0.72088 | 0.2435405 | 0.9220301 | 0.9229089 | 94 | 1.200053 | 0.4054234 | 0.8583909 | 0.8594971 | 94 | 2.575573 | 0.8760454 | 0.8048398 | 0.8059835 | 94 | 4.67344 | 1.600493 | 0.7058951 | 0.7085838
95 | 0.4994933 | 0.1676152 | 0.9171073 | 0.9172294 | 95 | 0.72088 | 0.2435405 | 0.9220301 | 0.9226103 | 95 | 1.19936 | 0.4051892 | 0.8578949 | 0.8589372 | 95 | 2.57432 | 0.875619 | 0.8044482 | 0.8051777 | 95 | 4.6704 | 1.599452 | 0.705436 | 0.7075644
96 | 0.4992267 | 0.1675257 | 0.9166177 | 0.9169327 | 96 | 0.72056 | 0.2434324 | 0.9216208 | 0.9223141 | 96 | 1.19856 | 0.4049189 | 0.8573227 | 0.8583817 | 96 | 2.571493 | 0.8746576 | 0.8035649 | 0.804379 | 96 | 4.66264 | 1.596795 | 0.7042639 | 0.7065535
97 | 0.49904 | 0.1674631 | 0.916275 | 0.9166392 | 97 | 0.7199733 | 0.2432342 | 0.9208704 | 0.9220202 | 97 | 1.19768 | 0.4046216 | 0.8566932 | 0.8578307 | 97 | 2.569707 | 0.8740499 | 0.8030066 | 0.8035872 | 97 | 4.657093 | 1.594895 | 0.7034261 | 0.7055511
98 | 0.4991733 | 0.1675078 | 0.9165198 | 0.9163487 | 98 | 0.7200267 | 0.2432523 | 0.9209386 | 0.9217287 | 98 | 1.196987 | 0.4043874 | 0.8561973 | 0.857284 | 98 | 2.5672 | 0.8731973 | 0.8022233 | 0.8028024 | 98 | 4.649307 | 1.592228 | 0.70225 | 0.704557
99 | 0.4988533 | 0.1674004 | 0.9159322 | 0.9160612 | 99 | 0.71984 | 0.2431892 | 0.9206999 | 0.9214393 | 99 | 1.1964 | 0.4041892 | 0.8557777 | 0.8567416 | 99 | 2.56472 | 0.8723537 | 0.8014483 | 0.8020243 | 99 | 4.643973 | 1.590402 | 0.7014444 | 0.703571
100 | 0.4986133 | 0.1673199 | 0.9154916 | 0.9157768 | 100 | 0.7195733 | 0.2430991 | 0.9203588 | 0.9211522 | 100 | 1.195787 | 0.403982 | 0.855339 | 0.8562035 | 100 | 2.56376 | 0.8720272 | 0.8011483 | 0.801253 | 100 | 4.637093 | 1.588046 | 0.7004052 | 0.7025932
101 | 0.49872 | 0.1673557 | 0.9156874 | 0.9154953 | 101 | 0.71936 | 0.243027 | 0.920086 | 0.9208674 | 101 | 1.194987 | 0.4037117 | 0.8547667 | 0.8556696 | 101 | 2.5596 | 0.8706122 | 0.7998483 | 0.8004884 | 101 | 4.63056 | 1.585808 | 0.6994184 | 0.7016235
102 | 0.4984267 | 0.1672573 | 0.9151488 | 0.9152167 | 102 | 0.7190667 | 0.2429279 | 0.9197108 | 0.9205847 | 102 | 1.194213 | 0.4034505 | 0.8542136 | 0.8551399 | 102 | 2.55744 | 0.8698776 | 0.7991734 | 0.7997303 | 102 | 4.625813 | 1.584183 | 0.6987014 | 0.7006616
103 | 0.4982933 | 0.1672125 | 0.914904 | 0.914941 | 103 | 0.7189867 | 0.2429009 | 0.9196084 | 0.9203042 | 103 | 1.193387 | 0.4031712 | 0.8536222 | 0.8546144 | 103 | 2.554293 | 0.8688073 | 0.7981901 | 0.7989787 | 103 | 4.618933 | 1.581826 | 0.6976622 | 0.6997076
104 | 0.4981067 | 0.1671499 | 0.9145613 | 0.9146681 | 104 | 0.7187733 | 0.2428288 | 0.9193356 | 0.9200259 | 104 | 1.192587 | 0.4029009 | 0.85305 | 0.8540929 | 104 | 2.5532 | 0.8684354 | 0.7978484 | 0.7982335 | 104 | 4.61432 | 1.580247 | 0.6969654 | 0.6987613
105 | 0.4979733 | 0.1671051 | 0.9143165 | 0.914398 | 105 | 0.71864 | 0.2427838 | 0.919165 | 0.9197497 | 105 | 1.192053 | 0.4027207 | 0.8526685 | 0.8535755 | 105 | 2.549733 | 0.8672562 | 0.7967651 | 0.7974946 | 105 | 4.60632 | 1.577507 | 0.6957571 | 0.6978227
106 | 0.4977067 | 0.1670157 | 0.9138269 | 0.9141307 | 106 | 0.7185067 | 0.2427387 | 0.9189945 | 0.9194756 | 106 | 1.191173 | 0.4024234 | 0.8520391 | 0.8530621 | 106 | 2.549973 | 0.8673379 | 0.7968401 | 0.796762 | 106 | 4.601307 | 1.57579 | 0.6949998 | 0.6968916
107 | 0.4976 | 0.1669799 | 0.913631 | 0.9138661 | 107 | 0.7182133 | 0.2426396 | 0.9186193 | 0.9192036 | 107 | 1.190613 | 0.4022342 | 0.8516385 | 0.8525526 | 107 | 2.546107 | 0.8660227 | 0.7956318 | 0.7960355 | 107 | 4.596853 | 1.574265 | 0.6943272 | 0.6959681
108 | 0.49736 | 0.1668993 | 0.9131904 | 0.9136041 | 108 | 0.7177867 | 0.2424955 | 0.9180736 | 0.9189337 | 108 | 1.19 | 0.402027 | 0.8511998 | 0.8520471 | 108 | 2.542907 | 0.8649342 | 0.7946318 | 0.7953152 | 108 | 4.589253 | 1.571662 | 0.6931793 | 0.6950519
109 | 0.4974933 | 0.1669441 | 0.9134352 | 0.9133448 | 109 | 0.7176533 | 0.2424505 | 0.9179031 | 0.9186658 | 109 | 1.189173 | 0.4017477 | 0.8506085 | 0.8515454 | 109 | 2.54144 | 0.8644354 | 0.7941735 | 0.7946009 | 109 | 4.585813 | 1.570484 | 0.6926597 | 0.6941431
110 | 0.4974667 | 0.1669351 | 0.9133862 | 0.9130881 | 110 | 0.7174933 | 0.2423964 | 0.9176984 | 0.9184 | 110 | 1.188667 | 0.4015766 | 0.8502461 | 0.8510476 | 110 | 2.53888 | 0.8635646 | 0.7933736 | 0.7938925 | 110 | 4.578453 | 1.567963 | 0.691548 | 0.6932415
111 | 0.49728 | 0.1668725 | 0.9130435 | 0.912834 | 111 | 0.7173867 | 0.2423604 | 0.917562 | 0.9181361 | 111 | 1.187893 | 0.4013153 | 0.8496929 | 0.8505535 | 111 | 2.537307 | 0.8630295 | 0.7928819 | 0.7931901 | 111 | 4.5728 | 1.566027 | 0.6906941 | 0.6923471
112 | 0.4970133 | 0.166783 | 0.9125539 | 0.9125823 | 112 | 0.71712 | 0.2422703 | 0.9172209 | 0.9178742 | 112 | 1.18736 | 0.4011351 | 0.8493114 | 0.8500633 | 112 | 2.53544 | 0.8623946 | 0.7922986 | 0.7924934 | 112 | 4.565867 | 1.563653 | 0.6896468 | 0.6914597
113 | 0.4969333 | 0.1667562 | 0.912407 | 0.9123332 | 113 | 0.71704 | 0.2422432 | 0.9171186 | 0.9176143 | 113 | 1.186667 | 0.4009009 | 0.8488155 | 0.8495767 | 113 | 2.533147 | 0.8616145 | 0.7915819 | 0.7918025 | 113 | 4.561867 | 1.562283 | 0.6890427 | 0.6905794
114 | 0.49696 | 0.1667651 | 0.9124559 | 0.9120865 | 114 | 0.7166933 | 0.2421261 | 0.9166752 | 0.9173564 | 114 | 1.18616 | 0.4007297 | 0.8484531 | 0.8490939 | 114 | 2.529493 | 0.8603719 | 0.7904403 | 0.7911173 | 114 | 4.554267 | 1.55968 | 0.6878947 | 0.689706
115 | 0.49672 | 0.1666846 | 0.9120153 | 0.9118423 | 115 | 0.7164533 | 0.242045 | 0.9163682 | 0.9171004 | 115 | 1.185253 | 0.4004234 | 0.8478045 | 0.8486147 | 115 | 2.52712 | 0.8595646 | 0.7896987 | 0.7904377 | 115 | 4.548667 | 1.557763 | 0.6870489 | 0.6888395
116 | 0.4965867 | 0.1666398 | 0.9117705 | 0.9116004 | 116 | 0.71632 | 0.242 | 0.9161977 | 0.9168463 | 116 | 1.18496 | 0.4003243 | 0.8475947 | 0.8481391 | 116 | 2.52504 | 0.8588571 | 0.7890487 | 0.7897637 | 116 | 4.543653 | 1.556046 | 0.6862916 | 0.6879798
117 | 0.4966933 | 0.1666756 | 0.9119663 | 0.9113609 | 117 | 0.7163467 | 0.242009 | 0.9162318 | 0.916594 | 117 | 1.183973 | 0.399991 | 0.8468889 | 0.8476671 | 117 | 2.523627 | 0.8583764 | 0.788607 | 0.7890951 | 117 | 4.53752 | 1.553945 | 0.6853652 | 0.6871268
118 | 0.49632 | 0.1665503 | 0.9112808 | 0.9111237 | 118 | 0.7161867 | 0.241955 | 0.9160271 | 0.9163437 | 118 | 1.18344 | 0.3998108 | 0.8465075 | 0.8471986 | 118 | 2.520107 | 0.8571791 | 0.7875071 | 0.7884319 | 118 | 4.531627 | 1.551927 | 0.6844751 | 0.6862804
119 | 0.49624 | 0.1665235 | 0.911134 | 0.9108889 | 119 | 0.7159733 | 0.2418829 | 0.9157543 | 0.9160952 | 119 | 1.18288 | 0.3996216 | 0.8461069 | 0.8467336 | 119 | 2.51984 | 0.8570884 | 0.7874238 | 0.7877742 | 119 | 4.528373 | 1.550813 | 0.6839837 | 0.6854406
120 | 0.4958667 | 0.1663982 | 0.9104485 | 0.9106562 | 120 | 0.7157333 | 0.2418018 | 0.9154473 | 0.9158486 | 120 | 1.182267 | 0.3994144 | 0.8456682 | 0.8462721 | 120 | 2.516613 | 0.8559909 | 0.7864155 | 0.7871217 | 120 | 4.522427 | 1.548776 | 0.6830855 | 0.6846073
121 | 0.496 | 0.166443 | 0.9106933 | 0.9104258 | 121 | 0.7155733 | 0.2417477 | 0.9152427 | 0.9156037 | 121 | 1.18168 | 0.3992162 | 0.8452485 | 0.845814 | 121 | 2.5144 | 0.8552381 | 0.7857238 | 0.7864744 | 121 | 4.5176 | 1.547123 | 0.6823564 | 0.6837805
122 | 0.4956533 | 0.1663266 | 0.9100568 | 0.9101976 | 122 | 0.71528 | 0.2416486 | 0.9148675 | 0.9153607 | 122 | 1.181147 | 0.399036 | 0.8448671 | 0.8453593 | 122 | 2.511813 | 0.8543583 | 0.7849155 | 0.7858323 | 122 | 4.5136 | 1.545753 | 0.6817523 | 0.6829601
123 | 0.4958133 | 0.1663803 | 0.9103506 | 0.9099716 | 123 | 0.7152533 | 0.2416396 | 0.9148334 | 0.9151194 | 123 | 1.180347 | 0.3987658 | 0.8442948 | 0.8449079 | 123 | 2.51288 | 0.8547211 | 0.7852488 | 0.7851954 | 123 | 4.507573 | 1.543689 | 0.680842 | 0.6821459
124 | 0.49552 | 0.1662819 | 0.909812 | 0.9097477 | 124 | 0.71496 | 0.2415405 | 0.9144582 | 0.91488 | 124 | 1.17984 | 0.3985946 | 0.8439324 | 0.8444599 | 124 | 2.51224 | 0.8545034 | 0.7850488 | 0.7845635 | 124 | 4.50424 | 1.542548 | 0.6803385 | 0.681338
125 | 0.49536 | 0.1662282 | 0.9095182 | 0.9095259 | 125 | 0.7147467 | 0.2414685 | 0.9141853 | 0.9146422 | 125 | 1.179253 | 0.3983964 | 0.8435128 | 0.8440152 | 125 | 2.507147 | 0.852771 | 0.7834572 | 0.7839366 | 125 | 4.496987 | 1.540064 | 0.6792429 | 0.6805363
126 | 0.49528 | 0.1662013 | 0.9093713 | 0.9093062 | 126 | 0.7146133 | 0.2414234 | 0.9140148 | 0.9144062 | 126 | 1.17864 | 0.3981892 | 0.843074 | 0.8435738 | 126 | 2.50592 | 0.8523537 | 0.7830739 | 0.7833146 | 126 | 4.491707 | 1.538256 | 0.6784454 | 0.6797408
127 | 0.4951733 | 0.1661655 | 0.9091755 | 0.9090885 | 127 | 0.7144 | 0.2413514 | 0.9137419 | 0.914172 | 127 | 1.178053 | 0.397991 | 0.8426544 | 0.8431356 | 127 | 2.504373 | 0.8518277 | 0.7825906 | 0.7826975 | 127 | 4.485547 | 1.536146 | 0.677515 | 0.6789512
128 | 0.49512 | 0.1661477 | 0.9090776 | 0.9088729 | 128 | 0.7142667 | 0.2413063 | 0.9135714 | 0.9139394 | 128 | 1.177387 | 0.3977658 | 0.8421775 | 0.8427005 | 128 | 2.50392 | 0.8516735 | 0.7824489 | 0.7820852 | 128 | 4.482533 | 1.535114 | 0.6770598 | 0.6781677
129 | 0.49504 | 0.1661208 | 0.9089307 | 0.9086593 | 129 | 0.7141867 | 0.2412793 | 0.9134691 | 0.9137085 | 129 | 1.176907 | 0.3976036 | 0.8418342 | 0.8422687 | 129 | 2.50032 | 0.850449 | 0.781324 | 0.7814777 | 129 | 4.47704 | 1.533233 | 0.6762301 | 0.6773901
130 | 0.4949067 | 0.1660761 | 0.9086859 | 0.9084476 | 130 | 0.7140267 | 0.2412252 | 0.9132644 | 0.9134792 | 130 | 1.176427 | 0.3974414 | 0.8414909 | 0.84184 | 130 | 2.49824 | 0.8497415 | 0.780674 | 0.780875 | 130 | 4.471307 | 1.531269 | 0.6753641 | 0.6766184
131 | 0.4949333 | 0.166085 | 0.9087348 | 0.9082378 | 131 | 0.7138933 | 0.2411802 | 0.9130939 | 0.9132517 | 131 | 1.17584 | 0.3972432 | 0.8410712 | 0.8414144 | 131 | 2.4976 | 0.8495238 | 0.780474 | 0.7802769 | 131 | 4.466827 | 1.529735 | 0.6746874 | 0.6758525
132 | 0.4944 | 0.165906 | 0.9077556 | 0.90803 | 132 | 0.7135733 | 0.2410721 | 0.9126846 | 0.9130257 | 132 | 1.17528 | 0.3970541 | 0.8406707 | 0.8409918 | 132 | 2.493973 | 0.8482902 | 0.7793407 | 0.7796834 | 132 | 4.463493 | 1.528594 | 0.674184 | 0.6750924
133 | 0.49464 | 0.1659866 | 0.9081962 | 0.9078241 | 133 | 0.7135467 | 0.2410631 | 0.9126505 | 0.9128014 | 133 | 1.174827 | 0.3969009 | 0.8403464 | 0.8405723 | 133 | 2.495573 | 0.8488345 | 0.7798407 | 0.7790945 | 133 | 4.45856 | 1.526904 | 0.6734388 | 0.674338
134 | 0.4944 | 0.165906 | 0.9077556 | 0.90762 | 134 | 0.7133333 | 0.240991 | 0.9123776 | 0.9125787 | 134 | 1.174133 | 0.3966667 | 0.8398505 | 0.8401559 | 134 | 2.493467 | 0.8481179 | 0.7791824 | 0.77851 | 134 | 4.452533 | 1.52484 | 0.6725285 | 0.6735892
135 | 0.4944533 | 0.1659239 | 0.9078535 | 0.9074178 | 135 | 0.7132267 | 0.240955 | 0.9122412 | 0.9123576 | 135 | 1.17352 | 0.3964595 | 0.8394117 | 0.8397424 | 135 | 2.49112 | 0.8473197 | 0.7784491 | 0.7779301 | 135 | 4.449573 | 1.523826 | 0.6720814 | 0.672846
136 | 0.4942133 | 0.1658434 | 0.9074128 | 0.9072174 | 136 | 0.7130933 | 0.2409099 | 0.9120707 | 0.912138 | 136 | 1.173013 | 0.3962883 | 0.8390493 | 0.8393318 | 136 | 2.48776 | 0.8461769 | 0.7773991 | 0.7773545 | 136 | 4.44344 | 1.521726 | 0.671155 | 0.6721083
137 | 0.494 | 0.1657718 | 0.9070212 | 0.9070187 | 137 | 0.71264 | 0.2407568 | 0.9114908 | 0.91192 | 137 | 1.17248 | 0.3961081 | 0.8386678 | 0.8389242 | 137 | 2.4872 | 0.8459864 | 0.7772241 | 0.7767833 | 137 | 4.43944 | 1.520356 | 0.6705508 | 0.6713761
138 | 0.4941067 | 0.1658076 | 0.907217 | 0.9068219 | 138 | 0.7125867 | 0.2407387 | 0.9114226 | 0.9117036 | 138 | 1.172027 | 0.395955 | 0.8383436 | 0.8385195 | 138 | 2.485307 | 0.8453424 | 0.7766324 | 0.7762164 | 138 | 4.435227 | 1.518913 | 0.6699144 | 0.6706493
139 | 0.494 | 0.1657718 | 0.9070212 | 0.9066268 | 139 | 0.7125067 | 0.2407117 | 0.9113203 | 0.9114887 | 139 | 1.17136 | 0.3957297 | 0.8378667 | 0.8381177 | 139 | 2.483173 | 0.8446168 | 0.7759658 | 0.7756538 | 139 | 4.429813 | 1.517059 | 0.6690968 | 0.6699279
140 | 0.49376 | 0.1656913 | 0.9065805 | 0.9064333 | 140 | 0.7121067 | 0.2405766 | 0.9108087 | 0.9112753 | 140 | 1.17096 | 0.3955946 | 0.8375806 | 0.8377187 | 140 | 2.48088 | 0.8438367 | 0.7752492 | 0.7750954 | 140 | 4.425733 | 1.515662 | 0.6684805 | 0.6692118
141 | 0.4938133 | 0.1657092 | 0.9066784 | 0.9062416 | 141 | 0.71208 | 0.2405676 | 0.9107746 | 0.9110634 | 141 | 1.17032 | 0.3953784 | 0.8371228 | 0.8373225 | 141 | 2.480667 | 0.8437642 | 0.7751825 | 0.7745411 | 141 | 4.42152 | 1.514219 | 0.6678441 | 0.668501
142 | 0.4937333 | 0.1656823 | 0.9065315 | 0.9060516 | 142 | 0.71216 | 0.2405946 | 0.9108769 | 0.910853 | 142 | 1.16984 | 0.3952162 | 0.8367795 | 0.8369291 | 142 | 2.476373 | 0.8423039 | 0.7738409 | 0.773991 | 142 | 4.416853 | 1.512621 | 0.6671393 | 0.6677954
143 | 0.4936267 | 0.1656465 | 0.9063357 | 0.9058632 | 143 | 0.7117867 | 0.2404685 | 0.9103994 | 0.910644 | 143 | 1.16928 | 0.395027 | 0.8363789 | 0.8365384 | 143 | 2.47672 | 0.8424218 | 0.7739492 | 0.7734449 | 143 | 4.412587 | 1.51116 | 0.6664948 | 0.6670949
144 | 0.4934933 | 0.1656018 | 0.9060909 | 0.9056764 | 144 | 0.71168 | 0.2404324 | 0.910263 | 0.9104366 | 144 | 1.168773 | 0.3948559 | 0.8360165 | 0.8361505 | 144 | 2.475387 | 0.8419683 | 0.7735325 | 0.7729029 | 144 | 4.409653 | 1.510155 | 0.6660517 | 0.6663995
145 | 0.4932533 | 0.1655213 | 0.9056502 | 0.9054912 | 145 | 0.7117067 | 0.2404414 | 0.9102971 | 0.9102305 | 145 | 1.168133 | 0.3946396 | 0.8355587 | 0.8357653 | 145 | 2.4716 | 0.8406803 | 0.7723493 | 0.7723648 | 145 | 4.40472 | 1.508466 | 0.6653066 | 0.6657092
146 | 0.4933067 | 0.1655391 | 0.9057481 | 0.9053077 | 146 | 0.71152 | 0.2403784 | 0.9100583 | 0.9100259 | 146 | 1.167813 | 0.3945315 | 0.8353298 | 0.8353827 | 146 | 2.47032 | 0.8402449 | 0.7719493 | 0.7718307 | 146 | 4.401653 | 1.507416 | 0.6648434 | 0.6650239
147 | 0.4931733 | 0.1654944 | 0.9055033 | 0.9051256 | 147 | 0.7112533 | 0.2402883 | 0.9097172 | 0.9098228 | 147 | 1.1672 | 0.3943243 | 0.8348911 | 0.8350029 | 147 | 2.471333 | 0.8405896 | 0.7722659 | 0.7713004 | 147 | 4.3964 | 1.505616 | 0.6640499 | 0.6643436
148 | 0.4930933 | 0.1654676 | 0.9053564 | 0.9049452 | 148 | 0.7112 | 0.2402703 | 0.909649 | 0.909621 | 148 | 1.16664 | 0.3941351 | 0.8344905 | 0.8346256 | 148 | 2.468213 | 0.8395283 | 0.771291 | 0.7707741 | 148 | 4.39216 | 1.504164 | 0.6634095 | 0.6636682
149 | 0.4930933 | 0.1654676 | 0.9053564 | 0.9047662 | 149 | 0.71096 | 0.2401892 | 0.9093421 | 0.9094206 | 149 | 1.166107 | 0.393955 | 0.834109 | 0.834251 | 149 | 2.465893 | 0.8387392 | 0.770566 | 0.7702515 | 149 | 4.386933 | 1.502374 | 0.66262 | 0.6629976
150 | 0.4928267 | 0.1653781 | 0.9048668 | 0.9045887 | 150 | 0.7107467 | 0.2401171 | 0.9090692 | 0.9092216 | 150 | 1.165573 | 0.3937748 | 0.8337275 | 0.8338789 | 150 | 2.463893 | 0.838059 | 0.769941 | 0.7697327 | 150 | 4.384907 | 1.50168 | 0.6623139 | 0.6623318
151 | 0.4928533 | 0.165387 | 0.9049158 | 0.9044128 | 151 | 0.71072 | 0.2401081 | 0.9090351 | 0.909024 | 151 | 1.165333 | 0.3936937 | 0.8335559 | 0.8335094 | 151 | 2.462107 | 0.8374512 | 0.7693827 | 0.7692176 | 151 | 4.3796 | 1.499863 | 0.6615124 | 0.6616708
152 | 0.4926667 | 0.1653244 | 0.9045731 | 0.9042382 | 152 | 0.71056 | 0.2400541 | 0.9088305 | 0.9088277 | 152 | 1.164773 | 0.3935045 | 0.8331553 | 0.8331424 | 152 | 2.461947 | 0.8373968 | 0.7693327 | 0.7687062 | 152 | 4.375787 | 1.498557 | 0.6609364 | 0.6610145
153 | 0.4924533 | 0.1652528 | 0.9041814 | 0.9040652 | 153 | 0.7104 | 0.24 | 0.9086258 | 0.9086328 | 153 | 1.164133 | 0.3932883 | 0.8326975 | 0.8327779 | 153 | 2.46072 | 0.8369796 | 0.7689494 | 0.7681984 | 153 | 4.370773 | 1.49684 | 0.6601792 | 0.6603629
154 | 0.49224 | 0.1651812 | 0.9037897 | 0.9038935 | 154 | 0.7103467 | 0.239982 | 0.9085576 | 0.9084392 | 154 | 1.16376 | 0.3931622 | 0.8324305 | 0.8324158 | 154 | 2.4576 | 0.8359184 | 0.7679744 | 0.7676942 | 154 | 4.3684 | 1.496027 | 0.6598207 | 0.6597159
155 | 0.49248 | 0.1652617 | 0.9042303 | 0.9037233 | 155 | 0.7101333 | 0.2399099 | 0.9082847 | 0.9082469 | 155 | 1.163307 | 0.393009 | 0.8321062 | 0.8320563 | 155 | 2.456773 | 0.8356372 | 0.7677161 | 0.7671936 | 155 | 4.364187 | 1.494584 | 0.6591843 | 0.6590735
156 | 0.4921867 | 0.1651633 | 0.9036917 | 0.9035544 | 156 | 0.7099733 | 0.2398559 | 0.9080801 | 0.9080559 | 156 | 1.162747 | 0.3928198 | 0.8317056 | 0.8316992 | 156 | 2.45584 | 0.8353197 | 0.7674244 | 0.7666966 | 156 | 4.359227 | 1.492886 | 0.6584351 | 0.6584357
157 | 0.4923467 | 0.165217 | 0.9039855 | 0.9033869 | 157 | 0.7098133 | 0.2398018 | 0.9078754 | 0.9078662 | 157 | 1.16232 | 0.3926757 | 0.8314005 | 0.8313444 | 157 | 2.451467 | 0.8338322 | 0.7660578 | 0.766203 | 157 | 4.355493 | 1.491607 | 0.6578712 | 0.6578023
158 | 0.49216 | 0.1651544 | 0.9036428 | 0.9032208 | 158 | 0.7097333 | 0.2397748 | 0.9077731 | 0.9076778 | 158 | 1.16176 | 0.3924865 | 0.8309999 | 0.8309921 | 158 | 2.452373 | 0.8341406 | 0.7663411 | 0.7657128 | 158 | 4.35096 | 1.490055 | 0.6571865 | 0.6571734
159 | 0.49216 | 0.1651544 | 0.9036428 | 0.903056 | 159 | 0.7097067 | 0.2397658 | 0.907739 | 0.9074906 | 159 | 1.161387 | 0.3923604 | 0.8307328 | 0.8306421 | 159 | 2.451067 | 0.8336961 | 0.7659328 | 0.7652261 | 159 | 4.34544 | 1.488164 | 0.6563527 | 0.6565488
160 | 0.4919733 | 0.1650917 | 0.9033 | 0.9028925 | 160 | 0.7094933 | 0.2396937 | 0.9074661 | 0.9073047 | 160 | 1.160933 | 0.3922072 | 0.8304086 | 0.8302945 | 160 | 2.44952 | 0.8331701 | 0.7654495 | 0.7647427 | 160 | 4.343387 | 1.487461 | 0.6560426 | 0.6559286
161 | 0.4918933 | 0.1650649 | 0.9031532 | 0.9027303 | 161 | 0.7094667 | 0.2396847 | 0.907432 | 0.90712 | 161 | 1.160613 | 0.3920991 | 0.8301797 | 0.8299491 | 161 | 2.447893 | 0.8326168 | 0.7649412 | 0.7642626 | 161 | 4.340213 | 1.486374 | 0.6555633 | 0.6553128
162 | 0.49176 | 0.1650201 | 0.9029083 | 0.9025694 | 162 | 0.70912 | 0.2395676 | 0.9069886 | 0.9069366 | 162 | 1.159973 | 0.3918829 | 0.8297219 | 0.8296061 | 162 | 2.444187 | 0.831356 | 0.7637829 | 0.7637859 | 162 | 4.335413 | 1.484731 | 0.6548382 | 0.6547012
163 | 0.49152 | 0.1649396 | 0.9024677 | 0.9024097 | 163 | 0.7090667 | 0.2395495 | 0.9069204 | 0.9067544 | 163 | 1.159547 | 0.3917387 | 0.8294167 | 0.8292653 | 163 | 2.446613 | 0.8321814 | 0.7645412 | 0.7633124 | 163 | 4.331627 | 1.483434 | 0.6542663 | 0.6540939
164 | 0.4915467 | 0.1649485 | 0.9025166 | 0.9022513 | 164 | 0.7089067 | 0.2394955 | 0.9067158 | 0.9065734 | 164 | 1.159067 | 0.3915766 | 0.8290734 | 0.8289268 | 164 | 2.44304 | 0.830966 | 0.7634246 | 0.7628421 | 164 | 4.328267 | 1.482283 | 0.6537588 | 0.6534907
165 | 0.4915467 | 0.1649485 | 0.9025166 | 0.9020941 | 165 | 0.7087733 | 0.2394505 | 0.9065452 | 0.9063936 | 165 | 1.1588 | 0.3914865 | 0.8288826 | 0.8285905 | 165 | 2.44016 | 0.8299864 | 0.7625246 | 0.7623751 | 165 | 4.323733 | 1.480731 | 0.653074 | 0.6528917
166 | 0.49144 | 0.1649128 | 0.9023208 | 0.9019382 | 166 | 0.7086667 | 0.2394144 | 0.9064088 | 0.906215 | 166 | 1.158293 | 0.3913153 | 0.8285202 | 0.8282565 | 166 | 2.4392 | 0.8296599 | 0.7622246 | 0.7619112 | 166 | 4.319547 | 1.479297 | 0.6524417 | 0.6522968
167 | 0.4912533 | 0.1648501 | 0.9019781 | 0.9017834 | 167 | 0.7085867 | 0.2393874 | 0.9063065 | 0.9060376 | 167 | 1.157733 | 0.3911261 | 0.8281196 | 0.8279246 | 167 | 2.44016 | 0.8299864 | 0.7625246 | 0.7614504 | 167 | 4.31592 | 1.478055 | 0.6518939 | 0.651706
168 | 0.4911467 | 0.1648143 | 0.9017822 | 0.9016299 | 168 | 0.7084267 | 0.2393333 | 0.9061018 | 0.9058613 | 168 | 1.157307 | 0.390982 | 0.8278144 | 0.8275949 | 168 | 2.436427 | 0.8287166 | 0.761358 | 0.7609927 | 168 | 4.3132 | 1.477123 | 0.6514831 | 0.6511192
169 | 0.4910667 | 0.1647875 | 0.9016353 | 0.9014775 | 169 | 0.7084 | 0.2393243 | 0.9060677 | 0.9056862 | 169 | 1.156933 | 0.3908559 | 0.8275474 | 0.8272673 | 169 | 2.436347 | 0.8286893 | 0.761333 | 0.760538 | 169 | 4.30824 | 1.475425 | 0.6507339 | 0.6505365
170 | 0.4910133 | 0.1647696 | 0.9015374 | 0.9013262 | 170 | 0.70808 | 0.2392162 | 0.9056584 | 0.9055123 | 170 | 1.156533 | 0.3907207 | 0.8272613 | 0.8269418 | 170 | 2.435707 | 0.8284717 | 0.761133 | 0.7600864 | 170 | 4.3064 | 1.474795 | 0.650456 | 0.6499576
171 | 0.49104 | 0.1647785 | 0.9015864 | 0.9011761 | 171 | 0.7080533 | 0.2392072 | 0.9056243 | 0.9053394 | 171 | 1.156027 | 0.3905495 | 0.8268989 | 0.8266185 | 171 | 2.43224 | 0.8272925 | 0.7600497 | 0.7596377 | 171 | 4.302773 | 1.473553 | 0.6499082 | 0.6493827
172 | 0.4909867 | 0.1647606 | 0.9014884 | 0.9010271 | 172 | 0.7078133 | 0.2391261 | 0.9053174 | 0.9051677 | 172 | 1.155813 | 0.3904775 | 0.8267463 | 0.8262972 | 172 | 2.432667 | 0.8274376 | 0.760183 | 0.7591921 | 172 | 4.296613 | 1.471443 | 0.6489777 | 0.6488117
173 | 0.49088 | 0.1647248 | 0.9012926 | 0.9008793 | 173 | 0.70776 | 0.2391081 | 0.9052492 | 0.9049971 | 173 | 1.1552 | 0.3902703 | 0.8263076 | 0.825978 | 173 | 2.429307 | 0.8262948 | 0.759133 | 0.7587493 | 173 | 4.295467 | 1.47105 | 0.6488045 | 0.6482445
174 | 0.4908267 | 0.1647069 | 0.9011947 | 0.9007325 | 174 | 0.7074667 | 0.239009 | 0.904874 | 0.9048276 | 174 | 1.154827 | 0.3901441 | 0.8260405 | 0.8256608 | 174 | 2.42768 | 0.8257415 | 0.7586247 | 0.7583094 | 174 | 4.291813 | 1.469799 | 0.6482527 | 0.6476811
175 | 0.4907467 | 0.1646801 | 0.9010478 | 0.9005868 | 175 | 0.7074933 | 0.239018 | 0.9049081 | 0.9046592 | 175 | 1.15432 | 0.389973 | 0.8256781 | 0.8253457 | 175 | 2.427227 | 0.8255873 | 0.7584831 | 0.7578724 | 175 | 4.28808 | 1.468521 | 0.6476888 | 0.6471214
176 | 0.4905333 | 0.1646085 | 0.9006561 | 0.9004422 | 176 | 0.7074133 | 0.238991 | 0.9048058 | 0.9044919 | 176 | 1.15392 | 0.3898378 | 0.825392 | 0.8250326 | 176 | 2.424987 | 0.8248254 | 0.7577831 | 0.7574383 | 176 | 4.28456 | 1.467315 | 0.6471572 | 0.6465655
177 | 0.49048 | 0.1645906 | 0.9005582 | 0.9002987 | 177 | 0.7072 | 0.2389189 | 0.9045329 | 0.9043256 | 177 | 1.153653 | 0.3897477 | 0.8252012 | 0.8247214 | 177 | 2.421387 | 0.8236009 | 0.7566581 | 0.7570069 | 177 | 4.280027 | 1.465763 | 0.6464724 | 0.6460133
178 | 0.4905067 | 0.1645996 | 0.9006071 | 0.9001562 | 178 | 0.70704 | 0.2388649 | 0.9043283 | 0.9041605 | 178 | 1.153093 | 0.3895586 | 0.8248007 | 0.8244123 | 178 | 2.423333 | 0.824263 | 0.7572664 | 0.7565783 | 178 | 4.27696 | 1.464712 | 0.6460092 | 0.6454648
179 | 0.49032 | 0.1645369 | 0.9002644 | 0.9000147 | 179 | 0.70696 | 0.2388378 | 0.9042259 | 0.9039963 | 179 | 1.1528 | 0.3894595 | 0.8245909 | 0.824105 | 179 | 2.422373 | 0.8239365 | 0.7569664 | 0.7561524 | 179 | 4.273307 | 1.463461 | 0.6454574 | 0.6449199
180 | 0.4902667 | 0.164519 | 0.9001665 | 0.8998742 | 180 | 0.70696 | 0.2388378 | 0.9042259 | 0.9038332 | 180 | 1.15232 | 0.3892973 | 0.8242475 | 0.8237997 | 180 | 2.419333 | 0.8229025 | 0.7560165 | 0.7557293 | 180 | 4.272213 | 1.463087 | 0.6452923 | 0.6443786
181 | 0.4901333 | 0.1644743 | 0.8999217 | 0.8997347 | 181 | 0.7066133 | 0.2387207 | 0.9037825 | 0.9036712 | 181 | 1.151947 | 0.3891712 | 0.8239805 | 0.8234964 | 181 | 2.417813 | 0.8223855 | 0.7555415 | 0.7553088 | 181 | 4.266853 | 1.461251 | 0.6444827 | 0.6438408
182 | 0.4899733 | 0.1644206 | 0.8996279 | 0.8995963 | 182 | 0.70656 | 0.2387027 | 0.9037143 | 0.9035101 | 182 | 1.151733 | 0.3890991 | 0.8238279 | 0.8231949 | 182 | 2.416933 | 0.8220862 | 0.7552665 | 0.754891 | 182 | 4.264507 | 1.460447 | 0.6441282 | 0.6433065
183 | 0.4898933 | 0.1643937 | 0.899481 | 0.8994588 | 183 | 0.7063733 | 0.2386396 | 0.9034756 | 0.9033501 | 183 | 1.151227 | 0.3889279 | 0.8234655 | 0.8228953 | 183 | 2.415707 | 0.8216689 | 0.7548832 | 0.7544758 | 183 | 4.26104 | 1.45926 | 0.6436046 | 0.6427758
184 | 0.4900533 | 0.1644474 | 0.8997748 | 0.8993223 | 184 | 0.70632 | 0.2386216 | 0.9034073 | 0.9031911 | 184 | 1.150667 | 0.3887387 | 0.8230649 | 0.8225975 | 184 | 2.413253 | 0.8208345 | 0.7541165 | 0.7540633 | 184 | 4.2568 | 1.457808 | 0.6429642 | 0.6422485
185 | 0.4899467 | 0.1644116 | 0.8995789 | 0.8991867 | 185 | 0.7061333 | 0.2385586 | 0.9031686 | 0.9030331 | 185 | 1.150373 | 0.3886396 | 0.8228551 | 0.8223016 | 185 | 2.411893 | 0.8203719 | 0.7536915 | 0.7536533 | 185 | 4.253013 | 1.456511 | 0.6423922 | 0.6417246
186 | 0.4898133 | 0.1643669 | 0.8993341 | 0.8990521 | 186 | 0.70592 | 0.2384865 | 0.9028957 | 0.902876 | 186 | 1.14992 | 0.3884865 | 0.8225308 | 0.8220075 | 186 | 2.411867 | 0.8203628 | 0.7536832 | 0.7532458 | 186 | 4.249573 | 1.455333 | 0.6418726 | 0.6412041
187 | 0.4896533 | 0.1643132 | 0.8990403 | 0.8989184 | 187 | 0.706 | 0.2385135 | 0.9029981 | 0.90272 | 187 | 1.149547 | 0.3883604 | 0.8222638 | 0.8217153 | 187 | 2.41208 | 0.8204354 | 0.7537499 | 0.7528409 | 187 | 4.247813 | 1.454731 | 0.6416068 | 0.6406869
188 | 0.4896533 | 0.1643132 | 0.8990403 | 0.8987857 | 188 | 0.7058667 | 0.2384685 | 0.9028275 | 0.9025649 | 188 | 1.149093 | 0.3882072 | 0.8219395 | 0.8214248 | 188 | 2.410747 | 0.8199819 | 0.7533332 | 0.7524384 | 188 | 4.244 | 1.453425 | 0.6410308 | 0.6401731
189 | 0.4897333 | 0.16434 | 0.8991872 | 0.8986538 | 189 | 0.70568 | 0.2384054 | 0.9025888 | 0.9024108 | 189 | 1.148693 | 0.3880721 | 0.8216534 | 0.8211361 | 189 | 2.408587 | 0.8192472 | 0.7526582 | 0.7520384 | 189 | 4.241893 | 1.452703 | 0.6407126 | 0.6396626
190 | 0.48944 | 0.1642416 | 0.8986486 | 0.8985228 | 190 | 0.7056267 | 0.2383874 | 0.9025205 | 0.9022576 | 190 | 1.148213 | 0.3879099 | 0.82131 | 0.8208491 | 190 | 2.407733 | 0.8189569 | 0.7523916 | 0.7516409 | 190 | 4.23744 | 1.451178 | 0.64004 | 0.6391553
191 | 0.4894933 | 0.1642595 | 0.8987466 | 0.8983928 | 191 | 0.70544 | 0.2383243 | 0.9022818 | 0.9021053 | 191 | 1.147973 | 0.3878288 | 0.8211384 | 0.8205639 | 191 | 2.405493 | 0.818195 | 0.7516916 | 0.7512458 | 191 | 4.233787 | 1.449927 | 0.6394881 | 0.6386513
192 | 0.48944 | 0.1642416 | 0.8986486 | 0.8982636 | 192 | 0.7054133 | 0.2383153 | 0.9022477 | 0.901954 | 192 | 1.147573 | 0.3876937 | 0.8208522 | 0.8202804 | 192 | 2.405413 | 0.8181678 | 0.7516666 | 0.750853 | 192 | 4.230267 | 1.448721 | 0.6389565 | 0.6381505
193 | 0.4893067 | 0.1641969 | 0.8984038 | 0.8981353 | 193 | 0.70528 | 0.2382703 | 0.9020772 | 0.9018037 | 193 | 1.1472 | 0.3875676 | 0.8205852 | 0.8199986 | 193 | 2.40168 | 0.816898 | 0.7505 | 0.7504627 | 193 | 4.22728 | 1.447699 | 0.6385053 | 0.6376528
194 | 0.48936 | 0.1642148 | 0.8985018 | 0.8980078 | 194 | 0.70512 | 0.2382162 | 0.9018725 | 0.9016542 | 194 | 1.146827 | 0.3874414 | 0.8203182 | 0.8197185 | 194 | 2.403067 | 0.8173696 | 0.7509333 | 0.7500746 | 194 | 4.224533 | 1.446758 | 0.6380905 | 0.6371583
195 | 0.4891733 | 0.1641521 | 0.898159 | 0.8978812 | 195 | 0.70496 | 0.2381622 | 0.9016679 | 0.9015056 | 195 | 1.14632 | 0.3872703 | 0.8199557 | 0.8194401 | 195 | 2.402693 | 0.8172426 | 0.7508166 | 0.7496889 | 195 | 4.222853 | 1.446183 | 0.6378367 | 0.6366669
196 | 0.4891467 | 0.1641432 | 0.8981101 | 0.8977554 | 196 | 0.7049333 | 0.2381532 | 0.9016338 | 0.901358 | 196 | 1.146133 | 0.3872072 | 0.8198222 | 0.8191634 | 196 | 2.400507 | 0.8164989 | 0.7501333 | 0.7493055 | 196 | 4.21856 | 1.444712 | 0.6371882 | 0.6361785
197 | 0.4890667 | 0.1641163 | 0.8979632 | 0.8976304 | 197 | 0.7047467 | 0.2380901 | 0.901395 | 0.9012112 | 197 | 1.14568 | 0.3870541 | 0.819498 | 0.8188883 | 197 | 2.399467 | 0.8161451 | 0.7498083 | 0.7489243 | 197 | 4.216107 | 1.443872 | 0.6368177 | 0.6356932
198 | 0.4890667 | 0.1641163 | 0.8979632 | 0.8975063 | 198 | 0.70488 | 0.2381351 | 0.9015655 | 0.9010654 | 198 | 1.1452 | 0.3868919 | 0.8191546 | 0.8186148 | 198 | 2.397467 | 0.8154649 | 0.7491834 | 0.7485454 | 198 | 4.213867 | 1.443105 | 0.6364793 | 0.635211
199 | 0.4890667 | 0.1641163 | 0.8979632 | 0.897383 | 199 | 0.7045333 | 0.238018 | 0.9011221 | 0.9009204 | 199 | 1.14488 | 0.3867838 | 0.8189257 | 0.818343 | 199 | 2.396933 | 0.8152834 | 0.7490167 | 0.7481687 | 199 | 4.21016 | 1.441836 | 0.6359195 | 0.6347317
200 | 0.48872 | 0.164 | 0.8973267 | 0.8972604 | 200 | 0.7046667 | 0.2380631 | 0.9012927 | 0.9007762 | 200 | 1.144427 | 0.3866306 | 0.8186015 | 0.8180727 | 200 | 2.393467 | 0.8141043 | 0.7479334 | 0.7477942 | 200 | 4.206613 | 1.440621 | 0.6353838 | 0.6342554
201 | 0.4886667 | 0.1639821 | 0.8972288 | 0.8971387 | 201 | 0.70448 | 0.238 | 0.9010539 | 0.900633 | 201 | 1.144267 | 0.3865766 | 0.818487 | 0.817804 | 201 | 2.394133 | 0.8143311 | 0.7481417 | 0.7474219 | 201 | 4.203067 | 1.439406 | 0.6348481 | 0.633782
202 | 0.4888 | 0.1640268 | 0.8974736 | 0.8970177 | 202 | 0.7043733 | 0.237964 | 0.9009175 | 0.9004905 | 202 | 1.143787 | 0.3864144 | 0.8181437 | 0.8175369 | 202 | 2.39112 | 0.8133061 | 0.7472001 | 0.7470517 | 202 | 4.200213 | 1.438429 | 0.6344171 | 0.6333116
203 | 0.4886133 | 0.1639642 | 0.8971308 | 0.8968975 | 203 | 0.7041333 | 0.2378829 | 0.9006105 | 0.900349 | 203 | 1.14336 | 0.3862703 | 0.8178385 | 0.8172714 | 203 | 2.3912 | 0.8133333 | 0.7472251 | 0.7466837 | 203 | 4.197147 | 1.437379 | 0.6339539 | 0.632844
204 | 0.4885333 | 0.1639374 | 0.8969839 | 0.896778 | 204 | 0.7040267 | 0.2378468 | 0.9004741 | 0.9002082 | 204 | 1.14304 | 0.3861622 | 0.8176096 | 0.8170074 | 204 | 2.391467 | 0.813424 | 0.7473084 | 0.7463178 | 204 | 4.193867 | 1.436256 | 0.6334585 | 0.6323793
205 | 0.4885067 | 0.1639284 | 0.896935 | 0.8966593 | 205 | 0.70392 | 0.2378108 | 0.9003377 | 0.9000683 | 205 | 1.14272 | 0.3860541 | 0.8173807 | 0.8167449 | 205 | 2.389733 | 0.8128345 | 0.7467668 | 0.745954 | 205 | 4.190267 | 1.435023 | 0.6329147 | 0.6319174
206 | 0.4883733 | 0.1638837 | 0.8966902 | 0.8965414 | 206 | 0.7037867 | 0.2377658 | 0.9001671 | 0.8999292 | 206 | 1.142373 | 0.3859369 | 0.8171327 | 0.816484 | 206 | 2.38696 | 0.8118912 | 0.7459001 | 0.7455922 | 206 | 4.187707 | 1.434146 | 0.632528 | 0.6314583
207 | 0.4883733 | 0.1638837 | 0.8966902 | 0.8964242 | 207 | 0.7038933 | 0.2378018 | 0.9003036 | 0.899791 | 207 | 1.141813 | 0.3857477 | 0.8167322 | 0.8162245 | 207 | 2.3868 | 0.8118367 | 0.7458501 | 0.7452325 | 207 | 4.185813 | 1.433498 | 0.6322421 | 0.631002
208 | 0.48832 | 0.1638658 | 0.8965922 | 0.8963077 | 208 | 0.7036267 | 0.2377117 | 0.8999625 | 0.8996535 | 208 | 1.141707 | 0.3857117 | 0.8166559 | 0.8159666 | 208 | 2.3876 | 0.8121088 | 0.7461001 | 0.7448748 | 208 | 4.182827 | 1.432475 | 0.6317909 | 0.6305484
209 | 0.4880533 | 0.1637763 | 0.8961026 | 0.8961919 | 209 | 0.7035467 | 0.2376847 | 0.8998602 | 0.8995169 | 209 | 1.14128 | 0.3855676 | 0.8163507 | 0.8157101 | 209 | 2.384933 | 0.8112018 | 0.7452668 | 0.7445191 | 209 | 4.178933 | 1.431142 | 0.6312029 | 0.6300976
210 | 0.4881333 | 0.1638031 | 0.8962495 | 0.8960768 | 210 | 0.7032533 | 0.2375856 | 0.899485 | 0.899381 | 210 | 1.140907 | 0.3854414 | 0.8160836 | 0.815455 | 210 | 2.383013 | 0.8105488 | 0.7446668 | 0.7441654 | 210 | 4.17616 | 1.430192 | 0.630784 | 0.6296494
211 | 0.48816 | 0.1638121 | 0.8962985 | 0.8959624 | 211 | 0.7035733 | 0.2376937 | 0.8998943 | 0.8992459 | 211 | 1.14064 | 0.3853514 | 0.8158929 | 0.8152014 | 211 | 2.382053 | 0.8102222 | 0.7443669 | 0.7438136 | 211 | 4.174507 | 1.429626 | 0.6305343 | 0.629204
212 | 0.4879733 | 0.1637494 | 0.8959557 | 0.8958488 | 212 | 0.7032533 | 0.2375856 | 0.899485 | 0.8991116 | 212 | 1.140293 | 0.3852342 | 0.8156449 | 0.8149493 | 212 | 2.380907 | 0.8098322 | 0.7440085 | 0.7434639 | 212 | 4.17008 | 1.42811 | 0.6298656 | 0.6287611
213 | 0.488 | 0.1637584 | 0.8960047 | 0.8957358 | 213 | 0.7030667 | 0.2375225 | 0.8992462 | 0.8989781 | 213 | 1.139893 | 0.3850991 | 0.8153588 | 0.8146985 | 213 | 2.377307 | 0.8086077 | 0.7428836 | 0.743116 | 213 | 4.16904 | 1.427753 | 0.6297085 | 0.6283209
214 | 0.4879467 | 0.1637405 | 0.8959068 | 0.8956234 | 214 | 0.7032267 | 0.2375766 | 0.8994509 | 0.8988453 | 214 | 1.139467 | 0.384955 | 0.8150536 | 0.8144492 | 214 | 2.37792 | 0.8088163 | 0.7430752 | 0.74277 | 214 | 4.165493 | 1.426539 | 0.6291728 | 0.6278833
215 | 0.4877333 | 0.1636689 | 0.8955151 | 0.8955118 | 215 | 0.7029867 | 0.2374955 | 0.8991439 | 0.8987133 | 215 | 1.139093 | 0.3848288 | 0.8147866 | 0.8142013 | 215 | 2.378933 | 0.809161 | 0.7433919 | 0.7424259 | 215 | 4.16208 | 1.42537 | 0.6286573 | 0.6274483
216 | 0.4879733 | 0.1637494 | 0.8959557 | 0.8954008 | 216 | 0.7028267 | 0.2374414 | 0.8989393 | 0.898582 | 216 | 1.138933 | 0.3847748 | 0.8146721 | 0.8139547 | 216 | 2.3776 | 0.8087075 | 0.7429752 | 0.7420837 | 216 | 4.159653 | 1.424539 | 0.6282907 | 0.6270158
217 | 0.48776 | 0.1636779 | 0.895564 | 0.8952905 | 217 | 0.7025333 | 0.2373423 | 0.8985641 | 0.8984515 | 217 | 1.13864 | 0.3846757 | 0.8144623 | 0.8137095 | 217 | 2.375973 | 0.8081542 | 0.7424669 | 0.7417434 | 217 | 4.157547 | 1.423817 | 0.6279725 | 0.6265859
218 | 0.4875733 | 0.1636152 | 0.8952213 | 0.8951808 | 218 | 0.7025333 | 0.2373423 | 0.8985641 | 0.8983218 | 218 | 1.138373 | 0.3845856 | 0.8142715 | 0.8134657 | 218 | 2.374827 | 0.8077642 | 0.7421086 | 0.7414048 | 218 | 4.153547 | 1.422447 | 0.6273684 | 0.6261585
219 | 0.4877067 | 0.16366 | 0.8954661 | 0.8950717 | 219 | 0.7022933 | 0.2372613 | 0.8982571 | 0.8981927 | 219 | 1.137867 | 0.3844144 | 0.8139091 | 0.8132232 | 219 | 2.372933 | 0.8071202 | 0.7415169 | 0.7410681 | 219 | 4.151973 | 1.421909 | 0.6271307 | 0.6257335
220 | 0.4874667 | 0.1635794 | 0.8950255 | 0.8949633 | 220 | 0.7022667 | 0.2372523 | 0.898223 | 0.8980644 | 220 | 1.137387 | 0.3842523 | 0.8135658 | 0.812982 | 220 | 2.3728 | 0.8070748 | 0.7414753 | 0.7407332 | 220 | 4.147253 | 1.420292 | 0.6264178 | 0.625311
221 | 0.48744 | 0.1635705 | 0.8949765 | 0.8948555 | 221 | 0.70248 | 0.2373243 | 0.8984959 | 0.8979368 | 221 | 1.137227 | 0.3841982 | 0.8134513 | 0.8127422 | 221 | 2.37184 | 0.8067483 | 0.7411753 | 0.7404001 | 221 | 4.146507 | 1.420037 | 0.626305 | 0.6248909
222 | 0.4873867 | 0.1635526 | 0.8948786 | 0.8947483 | 222 | 0.7021867 | 0.2372252 | 0.8981207 | 0.8978099 | 222 | 1.136933 | 0.3840991 | 0.8132415 | 0.8125037 | 222 | 2.370373 | 0.8062494 | 0.740717 | 0.7400687 | 222 | 4.141413 | 1.418292 | 0.6255357 | 0.6244733
223 | 0.48752 | 0.1635973 | 0.8951234 | 0.8946417 | 223 | 0.7021333 | 0.2372072 | 0.8980525 | 0.8976837 | 223 | 1.136507 | 0.383955 | 0.8129363 | 0.8122665 | 223 | 2.370773 | 0.8063855 | 0.740842 | 0.7397391 | 223 | 4.141067 | 1.418174 | 0.6254833 | 0.624058
224 | 0.48744 | 0.1635705 | 0.8949765 | 0.8945358 | 224 | 0.7018667 | 0.2371171 | 0.8977114 | 0.8975583 | 224 | 1.13624 | 0.3838649 | 0.8127456 | 0.8120305 | 224 | 2.367813 | 0.8053787 | 0.739917 | 0.7394111 | 224 | 4.137093 | 1.416813 | 0.6248832 | 0.6236451
225 | 0.4871467 | 0.163472 | 0.8944379 | 0.8944304 | 225 | 0.70192 | 0.2371351 | 0.8977796 | 0.8974335 | 225 | 1.13584 | 0.3837297 | 0.8124595 | 0.8117958 | 225 | 2.36712 | 0.8051429 | 0.7397003 | 0.7390849 | 225 | 4.133653 | 1.415635 | 0.6243636 | 0.6232346
226 | 0.4870667 | 0.1634452 | 0.894291 | 0.8943256 | 226 | 0.7018133 | 0.2370991 | 0.8976432 | 0.8973094 | 226 | 1.135547 | 0.3836306 | 0.8122496 | 0.8115624 | 226 | 2.365333 | 0.8045351 | 0.739142 | 0.7387604 | 226 | 4.132587 | 1.415269 | 0.6242025 | 0.6228263
227 | 0.48704 | 0.1634362 | 0.8942421 | 0.8942215 | 227 | 0.70176 | 0.2370811 | 0.897575 | 0.897186 | 227 | 1.135307 | 0.3835495 | 0.812078 | 0.8113303 | 227 | 2.364133 | 0.804127 | 0.738767 | 0.7384376 | 227 | 4.128987 | 1.414037 | 0.6236587 | 0.6224204
228 | 0.4872 | 0.1634899 | 0.8945358 | 0.8941178 | 228 | 0.7016267 | 0.237036 | 0.8974044 | 0.8970632 | 228 | 1.13496 | 0.3834324 | 0.81183 | 0.8110993 | 228 | 2.36256 | 0.8035918 | 0.7382754 | 0.7381164 | 228 | 4.125653 | 1.412895 | 0.6231552 | 0.6220168
229 | 0.4871733 | 0.163481 | 0.8944869 | 0.8940148 | 229 | 0.7016533 | 0.237045 | 0.8974385 | 0.8969412 | 229 | 1.134507 | 0.3832793 | 0.8115057 | 0.8108696 | 229 | 2.361627 | 0.8032744 | 0.7379837 | 0.7377969 | 229 | 4.12536 | 1.412795 | 0.6231109 | 0.6216154
230 | 0.4870133 | 0.1634273 | 0.8941931 | 0.8939123 | 230 | 0.7016 | 0.237027 | 0.8973703 | 0.8968198 | 230 | 1.13424 | 0.3831892 | 0.811315 | 0.8106412 | 230 | 2.361707 | 0.8033016 | 0.7380087 | 0.737479 | 230 | 4.122693 | 1.411881 | 0.6227082 | 0.6212163
231 | 0.4870133 | 0.1634273 | 0.8941931 | 0.8938104 | 231 | 0.7014933 | 0.236991 | 0.8972339 | 0.896699 | 231 | 1.134053 | 0.3831261 | 0.8111815 | 0.8104139 | 231 | 2.361787 | 0.8033288 | 0.7380337 | 0.7371627 | 231 | 4.11944 | 1.410767 | 0.6222168 | 0.6208194
232 | 0.4867733 | 0.1633468 | 0.8937524 | 0.893709 | 232 | 0.7014667 | 0.236982 | 0.8971998 | 0.8965789 | 232 | 1.133707 | 0.383009 | 0.8109335 | 0.8101878 | 232 | 2.359947 | 0.8027029 | 0.7374588 | 0.736848 | 232 | 4.11624 | 1.409671 | 0.6217334 | 0.6204247
233 | 0.4867467 | 0.1633378 | 0.8937035 | 0.8936082 | 233 | 0.7012267 | 0.2369009 | 0.8968928 | 0.8964595 | 233 | 1.133387 | 0.3829009 | 0.8107046 | 0.8099629 | 233 | 2.35864 | 0.8022585 | 0.7370504 | 0.7365349 | 233 | 4.11368 | 1.408795 | 0.6213467 | 0.6200321
234 | 0.4863467 | 0.1632036 | 0.8929691 | 0.8935079 | 234 | 0.70104 | 0.2368378 | 0.896654 | 0.8963407 | 234 | 1.132987 | 0.3827658 | 0.8104185 | 0.8097392 | 234 | 2.35904 | 0.8023946 | 0.7371754 | 0.7362233 | 234 | 4.10896 | 1.407178 | 0.6206338 | 0.6196418
235 | 0.4865867 | 0.1632841 | 0.8934097 | 0.8934082 | 235 | 0.7011733 | 0.2368829 | 0.8968246 | 0.8962225 | 235 | 1.13256 | 0.3826216 | 0.8101133 | 0.8095166 | 235 | 2.358 | 0.8020408 | 0.7368504 | 0.7359133 | 235 | 4.10784 | 1.406795 | 0.6204647 | 0.6192535
236 | 0.4865867 | 0.1632841 | 0.8934097 | 0.893309 | 236 | 0.7009333 | 0.2368018 | 0.8965176 | 0.8961049 | 236 | 1.132587 | 0.3826306 | 0.8101324 | 0.8092952 | 236 | 2.356907 | 0.8016689 | 0.7365088 | 0.7356048 | 236 | 4.105787 | 1.406091 | 0.6201545 | 0.6188674
237 | 0.48664 | 0.163302 | 0.8935076 | 0.8932103 | 237 | 0.70088 | 0.2367838 | 0.8964494 | 0.895988 | 237 | 1.13216 | 0.3824865 | 0.8098272 | 0.809075 | 237 | 2.35616 | 0.801415 | 0.7362755 | 0.7352979 | 237 | 4.102373 | 1.404922 | 0.6196389 | 0.6184834
238 | 0.4865333 | 0.1632662 | 0.8933118 | 0.8931121 | 238 | 0.7008 | 0.2367568 | 0.8963471 | 0.8958717 | 238 | 1.13184 | 0.3823784 | 0.8095983 | 0.8088559 | 238 | 2.353013 | 0.8003447 | 0.7352922 | 0.7349924 | 238 | 4.101947 | 1.404776 | 0.6195745 | 0.6181015
239 | 0.4864533 | 0.1632394 | 0.8931649 | 0.8930145 | 239 | 0.7006133 | 0.2366937 | 0.8961083 | 0.895756 | 239 | 1.13144 | 0.3822432 | 0.8093122 | 0.8086379 | 239 | 2.35352 | 0.800517 | 0.7354505 | 0.7346885 | 239 | 4.098773 | 1.403689 | 0.6190952 | 0.6177216
240 | 0.4864533 | 0.1632394 | 0.8931649 | 0.8929174 | 240 | 0.7006667 | 0.2367117 | 0.8961765 | 0.895641 | 240 | 1.13104 | 0.3821081 | 0.8090261 | 0.808421 | 240 | 2.354267 | 0.800771 | 0.7356838 | 0.734386 | 240 | 4.097227 | 1.40316 | 0.6188616 | 0.6173438
241 | 0.48632 | 0.1631946 | 0.8929201 | 0.8928207 | 241 | 0.7004533 | 0.2366396 | 0.8959037 | 0.8955265 | 241 | 1.130933 | 0.3820721 | 0.8089498 | 0.8082052 | 241 | 2.351893 | 0.7999637 | 0.7349422 | 0.734085 | 241 | 4.09352 | 1.40189 | 0.6183017 | 0.616968
242 | 0.4864533 | 0.1632394 | 0.8931649 | 0.8927246 | 242 | 0.7004533 | 0.2366396 | 0.8959037 | 0.8954126 | 242 | 1.130667 | 0.381982 | 0.808759 | 0.8079905 | 242 | 2.351013 | 0.7996644 | 0.7346672 | 0.7337854 | 242 | 4.0912 | 1.401096 | 0.6179513 | 0.6165943
243 | 0.4862667 | 0.1631767 | 0.8928222 | 0.8926289 | 243 | 0.7003467 | 0.2366036 | 0.8957672 | 0.8952993 | 243 | 1.13032 | 0.3818649 | 0.808511 | 0.8077769 | 243 | 2.3496 | 0.7991837 | 0.7342255 | 0.7334873 | 243 | 4.08904 | 1.400356 | 0.617625 | 0.6162225
244 | 0.4861333 | 0.163132 | 0.8925774 | 0.8925338 | 244 | 0.6999733 | 0.2364775 | 0.8952897 | 0.8951866 | 244 | 1.13 | 0.3817568 | 0.8082822 | 0.8075644 | 244 | 2.347787 | 0.7985669 | 0.7336589 | 0.7331906 | 244 | 4.08712 | 1.399699 | 0.617335 | 0.6158527
245 | 0.4859733 | 0.1630783 | 0.8922836 | 0.8924391 | 245 | 0.7001333 | 0.2365315 | 0.8954944 | 0.8950745 | 245 | 1.129573 | 0.3816126 | 0.807977 | 0.8073529 | 245 | 2.347013 | 0.7983039 | 0.7334172 | 0.7328953 | 245 | 4.083173 | 1.398347 | 0.6167389 | 0.6154848
246 | 0.4858933 | 0.1630515 | 0.8921367 | 0.8923449 | 246 | 0.6999467 | 0.2364685 | 0.8952556 | 0.894963 | 246 | 1.12928 | 0.3815135 | 0.8077671 | 0.8071425 | 246 | 2.3472 | 0.7983673 | 0.7334756 | 0.7326014 | 246 | 4.081413 | 1.397744 | 0.6164731 | 0.6151189
247 | 0.4861333 | 0.163132 | 0.8925774 | 0.8922511 | 247 | 0.7 | 0.2364865 | 0.8953239 | 0.894852 | 247 | 1.129147 | 0.3814685 | 0.8076718 | 0.8069331 | 247 | 2.3452 | 0.7976871 | 0.7328506 | 0.7323089 | 247 | 4.0796 | 1.397123 | 0.6161992 | 0.6147549
248 | 0.4859733 | 0.1630783 | 0.8922836 | 0.8921579 | 248 | 0.69984 | 0.2364324 | 0.8951192 | 0.8947416 | 248 | 1.1288 | 0.3813514 | 0.8074238 | 0.8067248 | 248 | 2.344827 | 0.7975601 | 0.7327339 | 0.7320178 | 248 | 4.075653 | 1.395772 | 0.615603 | 0.6143928
249 | 0.4860533 | 0.1631051 | 0.8924305 | 0.8920651 | 249 | 0.69976 | 0.2364054 | 0.8950169 | 0.8946318 | 249 | 1.128373 | 0.3812072 | 0.8071186 | 0.8065175 | 249 | 2.343973 | 0.7972698 | 0.7324673 | 0.731728 | 249 | 4.07496 | 1.395534 | 0.6154983 | 0.6140326
250 | 0.4858133 | 0.1630246 | 0.8919898 | 0.8919727 | 250 | 0.69968 | 0.2363784 | 0.8949146 | 0.8945225 | 250 | 1.128293 | 0.3811802 | 0.8070614 | 0.8063112 | 250 | 2.342267 | 0.7966893 | 0.7319339 | 0.7314396 | 250 | 4.071893 | 1.394484 | 0.6150351 | 0.6136743
251 | 0.4858133 | 0.1630246 | 0.8919898 | 0.8918808 | 251 | 0.6996 | 0.2363514 | 0.8948122 | 0.8944138 | 251 | 1.12816 | 0.3811351 | 0.806966 | 0.8061059 | 251 | 2.34248 | 0.7967619 | 0.7320006 | 0.7311525 | 251 | 4.069493 | 1.393662 | 0.6146726 | 0.6133178
252 | 0.4858133 | 0.1630246 | 0.8919898 | 0.8917894 | 252 | 0.6994933 | 0.2363153 | 0.8946758 | 0.8943056 | 252 | 1.12776 | 0.381 | 0.8066799 | 0.8059017 | 252 | 2.342053 | 0.7966168 | 0.7318673 | 0.7308667 | 252 | 4.068987 | 1.393489 | 0.6145961 | 0.6129631
253 | 0.4855467 | 0.1629351 | 0.8915002 | 0.8916984 | 253 | 0.6994933 | 0.2363153 | 0.8946758 | 0.8941979 | 253 | 1.12736 | 0.3808649 | 0.8063938 | 0.8056984 | 253 | 2.340373 | 0.7960454 | 0.7313423 | 0.7305822 | 253 | 4.068 | 1.393151 | 0.6144471 | 0.6126103
254 | 0.48576 | 0.1630067 | 0.8918919 | 0.8916078 | 254 | 0.69944 | 0.2362973 | 0.8946076 | 0.8940909 | 254 | 1.126987 | 0.3807387 | 0.8061267 | 0.8054961 | 254 | 2.339093 | 0.79561 | 0.7309423 | 0.7302991 | 254 | 4.063867 | 1.391735 | 0.6138227 | 0.6122593
255 | 0.4856533 | 0.1629709 | 0.891696 | 0.8915177 | 255 | 0.69928 | 0.2362432 | 0.8944029 | 0.8939843 | 255 | 1.126587 | 0.3806036 | 0.8058406 | 0.8052948 | 255 | 2.337093 | 0.7949297 | 0.7303173 | 0.7300172 | 255 | 4.061067 | 1.390776 | 0.6133998 | 0.6119101
256 | 0.4855467 | 0.1629351 | 0.8915002 | 0.891428 | 256 | 0.6991733 | 0.2362072 | 0.8942665 | 0.8938783 | 256 | 1.126587 | 0.3806036 | 0.8058406 | 0.8050945 | 256 | 2.335893 | 0.7945215 | 0.7299423 | 0.7297366 | 256 | 4.059707 | 1.390311 | 0.6131944 | 0.6115626
257 | 0.4856 | 0.162953 | 0.8915981 | 0.8913388 | 257 | 0.6990667 | 0.2361712 | 0.8941301 | 0.8937728 | 257 | 1.12624 | 0.3804865 | 0.8055926 | 0.8048951 | 257 | 2.33736 | 0.7950204 | 0.7304007 | 0.7294572 | 257 | 4.055947 | 1.389023 | 0.6126265 | 0.6112169
258 | 0.48544 | 0.1628993 | 0.8913043 | 0.8912499 | 258 | 0.6990133 | 0.2361532 | 0.8940619 | 0.8936678 | 258 | 1.126027 | 0.3804144 | 0.80544 | 0.8046966 | 258 | 2.334347 | 0.7939955 | 0.729459 | 0.7291791 | 258 | 4.054427 | 1.388502 | 0.6123969 | 0.6108729
259 | 0.4852267 | 0.1628277 | 0.8909127 | 0.8911615 | 259 | 0.69912 | 0.2361892 | 0.8941983 | 0.8935633 | 259 | 1.125787 | 0.3803333 | 0.8052684 | 0.8044992 | 259 | 2.33256 | 0.7933878 | 0.7289007 | 0.7289022 | 259 | 4.05208 | 1.387699 | 0.6120424 | 0.6105307
260 | 0.48536 | 0.1628725 | 0.8911575 | 0.8910735 | 260 | 0.6988267 | 0.2360901 | 0.8938231 | 0.8934593 | 260 | 1.125413 | 0.3802072 | 0.8050013 | 0.8043026 | 260 | 2.332827 | 0.7934785 | 0.728984 | 0.7286266 | 260 | 4.050107 | 1.387023 | 0.6117444 | 0.6101901
261 | 0.4852533 | 0.1628367 | 0.8909616 | 0.8909859 | 261 | 0.6987733 | 0.2360721 | 0.8937549 | 0.8933559 | 261 | 1.12496 | 0.3800541 | 0.8046771 | 0.804107 | 261 | 2.33312 | 0.7935782 | 0.7290757 | 0.7283522 | 261 | 4.047253 | 1.386046 | 0.6113134 | 0.6098513
262 | 0.48496 | 0.1627383 | 0.890423 | 0.8908987 | 262 | 0.6987467 | 0.2360631 | 0.8937208 | 0.8932529 | 262 | 1.12488 | 0.380027 | 0.8046198 | 0.8039123 | 262 | 2.330293 | 0.7926168 | 0.7281924 | 0.728079 | 262 | 4.04568 | 1.385507 | 0.6110758 | 0.6095142
263 | 0.48512 | 0.1627919 | 0.8907168 | 0.8908119 | 263 | 0.6984533 | 0.235964 | 0.8933456 | 0.8931505 | 263 | 1.124427 | 0.3798739 | 0.8042956 | 0.8037185 | 263 | 2.330453 | 0.7926712 | 0.7282424 | 0.7278069 | 263 | 4.042613 | 1.384457 | 0.6106126 | 0.6091787
264 | 0.48512 | 0.1627919 | 0.8907168 | 0.8907256 | 264 | 0.6985333 | 0.235991 | 0.8934479 | 0.8930485 | 264 | 1.124213 | 0.3798018 | 0.804143 | 0.8035256 | 264 | 2.330507 | 0.7926893 | 0.7282591 | 0.7275361 | 264 | 4.0404 | 1.383699 | 0.6102782 | 0.6088448
265 | 0.4850667 | 0.162774 | 0.8906189 | 0.8906396 | 265 | 0.69832 | 0.2359189 | 0.8931751 | 0.8929471 | 265 | 1.124107 | 0.3797658 | 0.8040667 | 0.8033336 | 265 | 2.326907 | 0.7914649 | 0.7271341 | 0.7272664 | 265 | 4.037547 | 1.382721 | 0.6098473 | 0.6085126
266 | 0.4850133 | 0.1627562 | 0.890521 | 0.890554 | 266 | 0.6985067 | 0.235982 | 0.8934138 | 0.8928461 | 266 | 1.12376 | 0.3796486 | 0.8038187 | 0.8031425 | 266 | 2.32848 | 0.792 | 0.7276257 | 0.7269979 | 266 | 4.036027 | 1.382201 | 0.6096177 | 0.6081821
267 | 0.4849867 | 0.1627472 | 0.890472 | 0.8904688 | 267 | 0.6983467 | 0.2359279 | 0.8932092 | 0.8927456 | 267 | 1.123387 | 0.3795225 | 0.8035517 | 0.8029522 | 267 | 2.327707 | 0.791737 | 0.7273841 | 0.7267306 | 267 | 4.035387 | 1.381982 | 0.609521 | 0.6078531
268 | 0.4849867 | 0.1627472 | 0.890472 | 0.8903839 | 268 | 0.6983467 | 0.2359279 | 0.8932092 | 0.8926456 | 268 | 1.123227 | 0.3794685 | 0.8034372 | 0.8027629 | 268 | 2.326533 | 0.7913379 | 0.7270174 | 0.7264644 | 268 | 4.032507 | 1.380995 | 0.609086 | 0.6075257
269 | 0.48496 | 0.1627383 | 0.890423 | 0.8902995 | 269 | 0.6982133 | 0.2358829 | 0.8930386 | 0.892546 | 269 | 1.123013 | 0.3793964 | 0.8032846 | 0.8025744 | 269 | 2.32432 | 0.790585 | 0.7263258 | 0.7261993 | 269 | 4.029307 | 1.3799 | 0.6086027 | 0.6071999
270 | 0.4848267 | 0.1626935 | 0.8901782 | 0.8902154 | 270 | 0.69824 | 0.2358919 | 0.8930728 | 0.892447 | 270 | 1.12248 | 0.3792162 | 0.8029031 | 0.8023868 | 270 | 2.32488 | 0.7907755 | 0.7265008 | 0.7259354 | 270 | 4.02768 | 1.379342 | 0.608357 | 0.6068757
271 | 0.48472 | 0.1626577 | 0.8899824 | 0.8901317 | 271 | 0.6978933 | 0.2357748 | 0.8926294 | 0.8923484 | 271 | 1.122347 | 0.3791712 | 0.8028078 | 0.8022 | 271 | 2.32456 | 0.7906667 | 0.7264008 | 0.7256726 | 271 | 4.02472 | 1.378329 | 0.6079099 | 0.606553
272 | 0.4848267 | 0.1626935 | 0.8901782 | 0.8900484 | 272 | 0.6980533 | 0.2358288 | 0.892834 | 0.8922502 | 272 | 1.122133 | 0.3790991 | 0.8026552 | 0.8020141 | 272 | 2.320667 | 0.7893424 | 0.7251842 | 0.7254108 | 272 | 4.02208 | 1.377425 | 0.6075111 | 0.6062319
273 | 0.48464 | 0.1626309 | 0.8898355 | 0.8899655 | 273 | 0.6979733 | 0.2358018 | 0.8927317 | 0.8921525 | 273 | 1.121973 | 0.379045 | 0.8025407 | 0.801829 | 273 | 2.322213 | 0.7898685 | 0.7256675 | 0.7251502 | 273 | 4.020853 | 1.377005 | 0.6073258 | 0.6059123
274 | 0.4846933 | 0.1626488 | 0.8899334 | 0.8898829 | 274 | 0.69776 | 0.2357297 | 0.8924588 | 0.8920553 | 274 | 1.121547 | 0.3789009 | 0.8022355 | 0.8016447 | 274 | 2.320613 | 0.7893243 | 0.7251675 | 0.7248906 | 274 | 4.018693 | 1.376265 | 0.6069996 | 0.6055942
275 | 0.48472 | 0.1626577 | 0.8899824 | 0.8898006 | 275 | 0.6977067 | 0.2357117 | 0.8923906 | 0.8919585 | 275 | 1.121307 | 0.3788198 | 0.8020639 | 0.8014613 | 275 | 2.320213 | 0.7891882 | 0.7250425 | 0.7246322 | 275 | 4.015227 | 1.375078 | 0.606476 | 0.6052776
276 | 0.4845333 | 0.1625951 | 0.8896396 | 0.8897188 | 276 | 0.6975467 | 0.2356577 | 0.892186 | 0.8918622 | 276 | 1.120987 | 0.3787117 | 0.801835 | 0.8012786 | 276 | 2.319627 | 0.7889887 | 0.7248592 | 0.7243748 | 276 | 4.013173 | 1.374374 | 0.6061658 | 0.6049625
277 | 0.4844 | 0.1625503 | 0.8893948 | 0.8896372 | 277 | 0.6975467 | 0.2356577 | 0.892186 | 0.8917663 | 277 | 1.120773 | 0.3786396 | 0.8016824 | 0.8010968 | 277 | 2.318613 | 0.788644 | 0.7245425 | 0.7241184 | 277 | 4.011387 | 1.373763 | 0.605896 | 0.6046489
278 | 0.4842667 | 0.1625056 | 0.88915 | 0.8895561 | 278 | 0.6975733 | 0.2356667 | 0.8922201 | 0.8916709 | 278 | 1.12048 | 0.3785405 | 0.8014726 | 0.8009158 | 278 | 2.31696 | 0.7880816 | 0.7240259 | 0.7238631 | 278 | 4.01112 | 1.373671 | 0.6058557 | 0.6043367
279 | 0.4845867 | 0.162613 | 0.8897376 | 0.8894752 | 279 | 0.6976 | 0.2356757 | 0.8922542 | 0.8915759 | 279 | 1.120347 | 0.3784955 | 0.8013772 | 0.8007356 | 279 | 2.316 | 0.7877551 | 0.7237259 | 0.7236088 | 279 | 4.00984 | 1.373233 | 0.6056623 | 0.604026
280 | 0.48456 | 0.162604 | 0.8896886 | 0.8893948 | 280 | 0.69736 | 0.2355946 | 0.8919472 | 0.8914813 | 280 | 1.12008 | 0.3784054 | 0.8011864 | 0.8005562 | 280 | 2.315813 | 0.7876916 | 0.7236675 | 0.7233556 | 280 | 4.006053 | 1.371936 | 0.6050904 | 0.6037167
281 | 0.4842933 | 0.1625145 | 0.889199 | 0.8893146 | 281 | 0.6972267 | 0.2355495 | 0.8917767 | 0.8913872 | 281 | 1.119653 | 0.3782613 | 0.8008812 | 0.8003775 | 281 | 2.312987 | 0.7867302 | 0.7227842 | 0.7231034 | 281 | 4.003653 | 1.371114 | 0.6047279 | 0.6034088
282 | 0.4842133 | 0.1624877 | 0.8890521 | 0.8892348 | 282 | 0.6973067 | 0.2355766 | 0.891879 | 0.8912934 | 282 | 1.119573 | 0.3782342 | 0.800824 | 0.8001997 | 282 | 2.314107 | 0.7871111 | 0.7231342 | 0.7228522 | 282 | 4.0012 | 1.370274 | 0.6043573 | 0.6031024
283 | 0.4842667 | 0.1625056 | 0.88915 | 0.8891554 | 283 | 0.6972267 | 0.2355495 | 0.8917767 | 0.8912001 | 283 | 1.1192 | 0.3781081 | 0.800557 | 0.8000226 | 283 | 2.3136 | 0.7869388 | 0.7229759 | 0.722602 | 283 | 3.997733 | 1.369087 | 0.6038337 | 0.6027974
284 | 0.48448 | 0.1625772 | 0.8895417 | 0.8890762 | 284 | 0.69704 | 0.2354865 | 0.8915379 | 0.8911073 | 284 | 1.118987 | 0.378036 | 0.8004044 | 0.7998462 | 284 | 2.312453 | 0.7865488 | 0.7226176 | 0.7223528 | 284 | 3.999653 | 1.369744 | 0.6041237 | 0.6024937
285 | 0.4841867 | 0.1624787 | 0.8890031 | 0.8889974 | 285 | 0.6970133 | 0.2354775 | 0.8915038 | 0.8910148 | 285 | 1.118693 | 0.3779369 | 0.8001946 | 0.7996707 | 285 | 2.312133 | 0.7864399 | 0.7225176 | 0.7221046 | 285 | 3.9948 | 1.368082 | 0.6033906 | 0.6021914
286 | 0.4841867 | 0.1624787 | 0.8890031 | 0.888919 | 286 | 0.6968 | 0.2354054 | 0.8912309 | 0.8909227 | 286 | 1.1184 | 0.3778378 | 0.7999847 | 0.7994958 | 286 | 2.31016 | 0.7857687 | 0.7219009 | 0.7218573 | 286 | 3.993173 | 1.367525 | 0.6031449 | 0.6018905
287 | 0.4840267 | 0.1624251 | 0.8887094 | 0.8888408 | 287 | 0.6968 | 0.2354054 | 0.8912309 | 0.8908311 | 287 | 1.118213 | 0.3777748 | 0.7998512 | 0.7993218 | 287 | 2.310107 | 0.7857506 | 0.7218843 | 0.7216111 | 287 | 3.9912 | 1.366849 | 0.6028469 | 0.601591
288 | 0.48432 | 0.1625235 | 0.8892479 | 0.888763 | 288 | 0.6967733 | 0.2353964 | 0.8911968 | 0.8907399 | 288 | 1.118107 | 0.3777387 | 0.7997749 | 0.7991484 | 288 | 2.31016 | 0.7857687 | 0.7219009 | 0.7213658 | 288 | 3.98768 | 1.365644 | 0.6023152 | 0.6012928
289 | 0.4839467 | 0.1623982 | 0.8885625 | 0.8886855 | 289 | 0.6967733 | 0.2353964 | 0.8911968 | 0.890649 | 289 | 1.117707 | 0.3776036 | 0.7994888 | 0.7989758 | 289 | 2.309947 | 0.7856961 | 0.7218343 | 0.7211214 | 289 | 3.986827 | 1.365352 | 0.6021863 | 0.6009959
290 | 0.4838667 | 0.1623714 | 0.8884156 | 0.8886083 | 290 | 0.6965333 | 0.2353153 | 0.8908899 | 0.8905586 | 290 | 1.1176 | 0.3775676 | 0.7994125 | 0.7988039 | 290 | 2.30536 | 0.7841361 | 0.720401 | 0.720878 | 290 | 3.986133 | 1.365114 | 0.6020816 | 0.6007003
291 | 0.4842133 | 0.1624877 | 0.8890521 | 0.8885314 | 291 | 0.6966933 | 0.2353694 | 0.8910945 | 0.8904685 | 291 | 1.117253 | 0.3774505 | 0.7991645 | 0.7986328 | 291 | 2.305893 | 0.7843175 | 0.7205676 | 0.7206356 | 291 | 3.98376 | 1.364301 | 0.6017231 | 0.6004061
292 | 0.4838667 | 0.1623714 | 0.8884156 | 0.8884548 | 292 | 0.6966667 | 0.2353604 | 0.8910604 | 0.8903789 | 292 | 1.116907 | 0.3773333 | 0.7989166 | 0.7984623 | 292 | 2.306587 | 0.7845533 | 0.7207843 | 0.720394 | 292 | 3.983147 | 1.364091 | 0.6016305 | 0.6001131
293 | 0.4837867 | 0.1623445 | 0.8882687 | 0.8883785 | 293 | 0.69648 | 0.2352973 | 0.8908217 | 0.8902896 | 293 | 1.116533 | 0.3772072 | 0.7986495 | 0.7982926 | 293 | 2.30456 | 0.7838639 | 0.720151 | 0.7201534 | 293 | 3.980667 | 1.363242 | 0.6012559 | 0.5998215
294 | 0.48384 | 0.1623624 | 0.8883666 | 0.8883026 | 294 | 0.6964533 | 0.2352883 | 0.8907875 | 0.8902008 | 294 | 1.11648 | 0.3771892 | 0.7986114 | 0.7981236 | 294 | 2.305467 | 0.7841723 | 0.7204343 | 0.7199137 | 294 | 3.976507 | 1.361817 | 0.6006275 | 0.5995311
295 | 0.4837867 | 0.1623445 | 0.8882687 | 0.8882269 | 295 | 0.6961867 | 0.2351982 | 0.8904465 | 0.8901123 | 295 | 1.11616 | 0.3770811 | 0.7983825 | 0.7979553 | 295 | 2.3032 | 0.7834014 | 0.719726 | 0.719675 | 295 | 3.97576 | 1.361562 | 0.6005148 | 0.5992419
296 | 0.4836 | 0.1622819 | 0.887926 | 0.8881515 | 296 | 0.69624 | 0.2352162 | 0.8905147 | 0.8900241 | 296 | 1.116027 | 0.377036 | 0.7982871 | 0.7977876 | 296 | 2.30248 | 0.7831565 | 0.719501 | 0.7194371 | 296 | 3.97392 | 1.360932 | 0.6002368 | 0.5989541
297 | 0.4834667 | 0.1622371 | 0.8876812 | 0.8880765 | 297 | 0.69624 | 0.2352162 | 0.8905147 | 0.8899364 | 297 | 1.115813 | 0.376964 | 0.7981345 | 0.7976207 | 297 | 2.30216 | 0.7830476 | 0.719401 | 0.7192001 | 297 | 3.972133 | 1.36032 | 0.599967 | 0.5986675
298 | 0.4836 | 0.1622819 | 0.887926 | 0.8880017 | 298 | 0.6960533 | 0.2351532 | 0.8902759 | 0.8898491 | 298 | 1.115467 | 0.3768468 | 0.7978865 | 0.7974544 | 298 | 2.30016 | 0.7823673 | 0.718776 | 0.718964 | 298 | 3.969307 | 1.359352 | 0.59954 | 0.5983821
299 | 0.4837067 | 0.1623177 | 0.8881218 | 0.8879272 | 299 | 0.6959733 | 0.2351261 | 0.8901736 | 0.8897621 | 299 | 1.11536 | 0.3768108 | 0.7978102 | 0.7972888 | 299 | 2.3012 | 0.7827211 | 0.719101 | 0.7187288 | 299 | 3.967227 | 1.358639 | 0.5992258 | 0.5980979
300 | 0.4834933 | 0.1622461 | 0.8877301 | 0.887853 | 300 | 0.69584 | 0.2350811 | 0.8900031 | 0.8896754 | 300 | 1.115147 | 0.3767387 | 0.7976577 | 0.7971239 | 300 | 2.300293 | 0.7824127 | 0.7188177 | 0.7184944 | 300 | 3.965013 | 1.357881 | 0.5988915 | 0.597815
301 | 0.48368 | 0.1623087 | 0.8880729 | 0.8877791 | 301 | 0.6960267 | 0.2351441 | 0.8902418 | 0.8895892 | 301 | 1.1148 | 0.3766216 | 0.7974097 | 0.7969596 | 301 | 2.298827 | 0.7819138 | 0.7183594 | 0.7182609 | 301 | 3.961813 | 1.356785 | 0.5984082 | 0.5975332
302 | 0.48352 | 0.162255 | 0.8877791 | 0.8877055 | 302 | 0.6956267 | 0.235009 | 0.8897302 | 0.8895033 | 302 | 1.114507 | 0.3765225 | 0.7971999 | 0.7967961 | 302 | 2.298187 | 0.7816961 | 0.7181594 | 0.7180283 | 302 | 3.962853 | 1.357142 | 0.5985653 | 0.5972527
303 | 0.4833333 | 0.1621924 | 0.8874363 | 0.8876322 | 303 | 0.6957333 | 0.235045 | 0.8898666 | 0.8894177 | 303 | 1.114373 | 0.3764775 | 0.7971045 | 0.7966331 | 303 | 2.2956 | 0.7808163 | 0.7173511 | 0.7177965 | 303 | 3.96048 | 1.356329 | 0.5982068 | 0.5969733
304 | 0.48328 | 0.1621745 | 0.8873384 | 0.8875592 | 304 | 0.6956267 | 0.235009 | 0.8897302 | 0.8893326 | 304 | 1.114187 | 0.3764144 | 0.796971 | 0.7964708 | 304 | 2.298187 | 0.7816961 | 0.7181594 | 0.7175656 | 304 | 3.95752 | 1.355315 | 0.5977597 | 0.5966951
305 | 0.48336 | 0.1622013 | 0.8874853 | 0.8874864 | 305 | 0.6955467 | 0.234982 | 0.8896279 | 0.8892477 | 305 | 1.114027 | 0.3763604 | 0.7968565 | 0.7963092 | 305 | 2.29408 | 0.7802993 | 0.7168761 | 0.7173355 | 305 | 3.956213 | 1.354868 | 0.5975624 | 0.5964181
306 | 0.48336 | 0.1622013 | 0.8874853 | 0.8874139 | 306 | 0.69552 | 0.234973 | 0.8895938 | 0.8891633 | 306 | 1.113627 | 0.3762252 | 0.7965704 | 0.7961482 | 306 | 2.294613 | 0.7804807 | 0.7170428 | 0.7171063 | 306 | 3.9544 | 1.354247 | 0.5972885 | 0.5961422
307 | 0.4831733 | 0.1621387 | 0.8871426 | 0.8873417 | 307 | 0.69552 | 0.234973 | 0.8895938 | 0.8890791 | 307 | 1.11336 | 0.3761351 | 0.7963797 | 0.7959878 | 307 | 2.29344 | 0.7800816 | 0.7166761 | 0.7168779 | 307 | 3.95352 | 1.353945 | 0.5971555 | 0.5958675
308 | 0.4832267 | 0.1621566 | 0.8872405 | 0.8872697 | 308 | 0.69536 | 0.2349189 | 0.8893891 | 0.8889954 | 308 | 1.113333 | 0.3761261 | 0.7963606 | 0.7958281 | 308 | 2.29576 | 0.7808707 | 0.7174011 | 0.7166502 | 308 | 3.951973 | 1.353416 | 0.5969219 | 0.5955939
309 | 0.4833067 | 0.1621834 | 0.8873874 | 0.8871981 | 309 | 0.69544 | 0.2349459 | 0.8894915 | 0.8889119 | 309 | 1.11296 | 0.376 | 0.7960935 | 0.795669 | 309 | 2.2932 | 0.78 | 0.7166011 | 0.7164235 | 309 | 3.948187 | 1.352119 | 0.59635 | 0.5953215
310 | 0.4830133 | 0.162085 | 0.8868488 | 0.8871267 | 310 | 0.6953067 | 0.2349009 | 0.8893209 | 0.8888288 | 310 | 1.112853 | 0.375964 | 0.7960172 | 0.7955105 | 310 | 2.291333 | 0.7793651 | 0.7160178 | 0.7161975 | 310 | 3.946347 | 1.351489 | 0.5960721 | 0.5950502
311 | 0.4830133 | 0.162085 | 0.8868488 | 0.8870555 | 311 | 0.6952533 | 0.2348829 | 0.8892527 | 0.888746 | 311 | 1.112427 | 0.3758198 | 0.7957121 | 0.7953526 | 311 | 2.28896 | 0.7785578 | 0.7152762 | 0.7159723 | 311 | 3.944267 | 1.350776 | 0.5957579 | 0.5947799
312 | 0.4832 | 0.1621477 | 0.8871915 | 0.8869846 | 312 | 0.6951467 | 0.2348468 | 0.8891163 | 0.8886636 | 312 | 1.112267 | 0.3757658 | 0.7955976 | 0.7951953 | 312 | 2.289067 | 0.7785941 | 0.7153095 | 0.7157479 | 312 | 3.944133 | 1.350731 | 0.5957377 | 0.5945108
313 | 0.4829867 | 0.1620761 | 0.8867998 | 0.886914 | 313 | 0.6949867 | 0.2347928 | 0.8889116 | 0.8885815 | 313 | 1.112027 | 0.3756847 | 0.7954259 | 0.7950387 | 313 | 2.28936 | 0.7786939 | 0.7154012 | 0.7155243 | 313 | 3.94264 | 1.350219 | 0.5955122 | 0.5942428
314 | 0.4830667 | 0.1621029 | 0.8869467 | 0.8868437 | 314 | 0.6949867 | 0.2347928 | 0.8889116 | 0.8884998 | 314 | 1.111893 | 0.3756396 | 0.7953306 | 0.7948826 | 314 | 2.289653 | 0.7787937 | 0.7154928 | 0.7153015 | 314 | 3.940667 | 1.349543 | 0.5952141 | 0.5939758
315 | 0.48304 | 0.162094 | 0.8868978 | 0.8867736 | 315 | 0.6948533 | 0.2347477 | 0.8887411 | 0.8884183 | 315 | 1.1116 | 0.3755405 | 0.7951207 | 0.7947271 | 315 | 2.288267 | 0.778322 | 0.7150595 | 0.7150794 | 315 | 3.93704 | 1.348301 | 0.5946663 | 0.59371
316 | 0.4829867 | 0.1620761 | 0.8867998 | 0.8867037 | 316 | 0.6948267 | 0.2347387 | 0.888707 | 0.8883372 | 316 | 1.111387 | 0.3754685 | 0.7949681 | 0.7945723 | 316 | 2.28832 | 0.7783401 | 0.7150762 | 0.7148581 | 316 | 3.93416 | 1.347315 | 0.5942313 | 0.5934452
317 | 0.4827733 | 0.1620045 | 0.8864081 | 0.8866341 | 317 | 0.6948 | 0.2347297 | 0.8886729 | 0.8882564 | 317 | 1.111307 | 0.3754414 | 0.7949109 | 0.794418 | 317 | 2.28384 | 0.7768163 | 0.7136762 | 0.7146376 | 317 | 3.933307 | 1.347023 | 0.5941024 | 0.5931814
318 | 0.48288 | 0.1620403 | 0.886604 | 0.8865648 | 318 | 0.6946667 | 0.2346847 | 0.8885023 | 0.8881759 | 318 | 1.111147 | 0.3753874 | 0.7947965 | 0.7942643 | 318 | 2.284827 | 0.7771519 | 0.7139845 | 0.7144179 | 318 | 3.932213 | 1.346648 | 0.5939373 | 0.5929187
319 | 0.4827467 | 0.1619955 | 0.8863592 | 0.8864957 | 319 | 0.69456 | 0.2346486 | 0.8883659 | 0.8880958 | 319 | 1.11088 | 0.3752973 | 0.7946057 | 0.7941111 | 319 | 2.28432 | 0.7769796 | 0.7138262 | 0.7141989 | 319 | 3.929147 | 1.345598 | 0.5934741 | 0.5926571
320 | 0.4826933 | 0.1619776 | 0.8862613 | 0.8864269 | 320 | 0.6946133 | 0.2346667 | 0.8884341 | 0.8880159 | 320 | 1.110693 | 0.3752342 | 0.7944722 | 0.7939586 | 320 | 2.284907 | 0.7771791 | 0.7140095 | 0.7139806 | 320 | 3.928347 | 1.345324 | 0.5933533 | 0.5923964
321 | 0.4826667 | 0.1619687 | 0.8862123 | 0.8863583 | 321 | 0.6943733 | 0.2345856 | 0.8881272 | 0.8879364 | 321 | 1.110213 | 0.3750721 | 0.7941289 | 0.7938066 | 321 | 2.284827 | 0.7771519 | 0.7139845 | 0.7137631 | 321 | 3.926107 | 1.344557 | 0.5930149 | 0.5921368
322 | 0.4825867 | 0.1619418 | 0.8860654 | 0.8862899 | 322 | 0.69448 | 0.2346216 | 0.8882636 | 0.8878572 | 322 | 1.110293 | 0.3750991 | 0.7941861 | 0.7936552 | 322 | 2.281093 | 0.7758821 | 0.7128179 | 0.7135463 | 322 | 3.926107 | 1.344557 | 0.5930149 | 0.5918782
323 | 0.4825333 | 0.1619239 | 0.8859675 | 0.8862218 | 323 | 0.6944 | 0.2345946 | 0.8881613 | 0.8877782 | 323 | 1.109733 | 0.3749099 | 0.7937855 | 0.7935043 | 323 | 2.2808 | 0.7757823 | 0.7127262 | 0.7133303 | 323 | 3.921147 | 1.342858 | 0.5922657 | 0.5916207
324 | 0.4824267 | 0.1618881 | 0.8857716 | 0.886154 | 324 | 0.6942667 | 0.2345495 | 0.8879907 | 0.8876996 | 324 | 1.10968 | 0.3748919 | 0.7937474 | 0.793354 | 324 | 2.280187 | 0.7755737 | 0.7125346 | 0.713115 | 324 | 3.918853 | 1.342073 | 0.5919193 | 0.5913641
325 | 0.48248 | 0.161906 | 0.8858696 | 0.8860863 | 325 | 0.69424 | 0.2345405 | 0.8879566 | 0.8876213 | 325 | 1.109573 | 0.3748559 | 0.7936711 | 0.7932043 | 325 | 2.281787 | 0.7761179 | 0.7130346 | 0.7129004 | 325 | 3.918187 | 1.341845 | 0.5918187 | 0.5911085
326 | 0.4826933 | 0.1619776 | 0.8862613 | 0.886019 | 326 | 0.69416 | 0.2345135 | 0.8878543 | 0.8875433 | 326 | 1.109173 | 0.3747207 | 0.793385 | 0.7930551 | 326 | 2.28128 | 0.7759456 | 0.7128762 | 0.7126865 | 326 | 3.916187 | 1.34116 | 0.5915166 | 0.5908539
327 | 0.4824 | 0.1618792 | 0.8857227 | 0.8859518 | 327 | 0.6939733 | 0.2344505 | 0.8876155 | 0.8874656 | 327 | 1.109093 | 0.3746937 | 0.7933277 | 0.7929064 | 327 | 2.279733 | 0.7754195 | 0.7123929 | 0.7124733 | 327 | 3.914827 | 1.340694 | 0.5913111 | 0.5906003
328 | 0.48232 | 0.1618523 | 0.8855758 | 0.8858849 | 328 | 0.6941067 | 0.2344955 | 0.8877861 | 0.8873882 | 328 | 1.108827 | 0.3746036 | 0.793137 | 0.7927583 | 328 | 2.28072 | 0.7757551 | 0.7127012 | 0.7122608 | 328 | 3.915413 | 1.340895 | 0.5913998 | 0.5903476
329 | 0.48248 | 0.161906 | 0.8858696 | 0.8858182 | 329 | 0.6938667 | 0.2344144 | 0.8874791 | 0.8873111 | 329 | 1.10848 | 0.3744865 | 0.792889 | 0.7926107 | 329 | 2.276933 | 0.7744671 | 0.7115179 | 0.7120491 | 329 | 3.9116 | 1.339589 | 0.5908238 | 0.5900959
330 | 0.4822133 | 0.1618166 | 0.8853799 | 0.8857518 | 330 | 0.69392 | 0.2344324 | 0.8875473 | 0.8872342 | 330 | 1.108453 | 0.3744775 | 0.79287 | 0.7924637 | 330 | 2.277307 | 0.7745941 | 0.7116346 | 0.711838 | 330 | 3.912747 | 1.339982 | 0.590997 | 0.5898452
331 | 0.4821867 | 0.1618076 | 0.885331 | 0.8856855 | 331 | 0.69376 | 0.2343784 | 0.8873427 | 0.8871577 | 331 | 1.108267 | 0.3744144 | 0.7927364 | 0.7923172 | 331 | 2.278613 | 0.7750385 | 0.7120429 | 0.7116276 | 331 | 3.909947 | 1.339023 | 0.590574 | 0.5895954
332 | 0.4823467 | 0.1618613 | 0.8856248 | 0.8856196 | 332 | 0.69384 | 0.2344054 | 0.887445 | 0.8870814 | 332 | 1.107867 | 0.3742793 | 0.7924503 | 0.7921712 | 332 | 2.27736 | 0.7746122 | 0.7116513 | 0.7114179 | 332 | 3.908507 | 1.33853 | 0.5903565 | 0.5893466
333 | 0.48224 | 0.1618255 | 0.8854289 | 0.8855538 | 333 | 0.6937333 | 0.2343694 | 0.8873086 | 0.8870054 | 333 | 1.10776 | 0.3742432 | 0.792374 | 0.7920257 | 333 | 2.275387 | 0.773941 | 0.7110346 | 0.7112089 | 333 | 3.906293 | 1.337772 | 0.5900222 | 0.5890986
334 | 0.4821333 | 0.1617897 | 0.8852331 | 0.8854882 | 334 | 0.69368 | 0.2343514 | 0.8872404 | 0.8869298 | 334 | 1.107547 | 0.3741712 | 0.7922214 | 0.7918807 | 334 | 2.274107 | 0.7735057 | 0.7106346 | 0.7110005 | 334 | 3.904293 | 1.337087 | 0.5897201 | 0.5888517
335 | 0.4821867 | 0.1618076 | 0.885331 | 0.8854229 | 335 | 0.6937067 | 0.2343604 | 0.8872745 | 0.8868543 | 335 | 1.107253 | 0.3740721 | 0.7920116 | 0.7917363 | 335 | 2.27384 | 0.773415 | 0.7105513 | 0.7107928 | 335 | 3.902027 | 1.336311 | 0.5893778 | 0.5886056
336 | 0.4822667 | 0.1618345 | 0.8854779 | 0.8853578 | 336 | 0.6936 | 0.2343243 | 0.887138 | 0.8867792 | 336 | 1.107093 | 0.374018 | 0.7918972 | 0.7915924 | 336 | 2.274293 | 0.7735692 | 0.710693 | 0.7105858 | 336 | 3.900693 | 1.335854 | 0.5891764 | 0.5883604
337 | 0.482 | 0.161745 | 0.8849882 | 0.885293 | 337 | 0.6936267 | 0.2343333 | 0.8871721 | 0.8867044 | 337 | 1.10688 | 0.3739459 | 0.7917446 | 0.7914489 | 337 | 2.274773 | 0.7737324 | 0.710843 | 0.7103795 | 337 | 3.899707 | 1.335516 | 0.5890274 | 0.5881162
338 | 0.4821333 | 0.1617897 | 0.8852331 | 0.8852283 | 338 | 0.6933067 | 0.2342252 | 0.8867629 | 0.8866298 | 338 | 1.10656 | 0.3738378 | 0.7915157 | 0.791306 | 338 | 2.271627 | 0.7726621 | 0.7098597 | 0.7101738 | 338 | 3.897173 | 1.334648 | 0.5886447 | 0.5878728
339 | 0.4819467 | 0.1617271 | 0.8848903 | 0.8851639 | 339 | 0.6933867 | 0.2342523 | 0.8868652 | 0.8865555 | 339 | 1.106427 | 0.3737928 | 0.7914203 | 0.7911636 | 339 | 2.272827 | 0.7730703 | 0.7102347 | 0.7099687 | 339 | 3.894187 | 1.333626 | 0.5881936 | 0.5876303
340 | 0.4820267 | 0.1617539 | 0.8850372 | 0.8850996 | 340 | 0.6933867 | 0.2342523 | 0.8868652 | 0.8864814 | 340 | 1.106133 | 0.3736937 | 0.7912105 | 0.7910216 | 340 | 2.270267 | 0.7721995 | 0.7094347 | 0.7097643 | 340 | 3.89288 | 1.333178 | 0.5879962 | 0.5873887
341 | 0.48192 | 0.1617181 | 0.8848414 | 0.8850356 | 341 | 0.6932533 | 0.2342072 | 0.8866946 | 0.8864077 | 341 | 1.106053 | 0.3736667 | 0.7911532 | 0.7908802 | 341 | 2.269573 | 0.7719637 | 0.709218 | 0.7095606 | 341 | 3.891387 | 1.332667 | 0.5877707 | 0.587148
342 | 0.4819733 | 0.161736 | 0.8849393 | 0.8849718 | 342 | 0.6931733 | 0.2341802 | 0.8865923 | 0.8863342 | 342 | 1.105787 | 0.3735766 | 0.7909625 | 0.7907392 | 342 | 2.269413 | 0.7719093 | 0.709168 | 0.7093575 | 342 | 3.89144 | 1.332685 | 0.5877787 | 0.5869082
343 | 0.4820267 | 0.1617539 | 0.8850372 | 0.8849082 | 343 | 0.6932267 | 0.2341982 | 0.8866605 | 0.8862609 | 343 | 1.105707 | 0.3735495 | 0.7909053 | 0.7905987 | 343 | 2.26816 | 0.771483 | 0.7087764 | 0.709155 | 343 | 3.888933 | 1.331826 | 0.5874001 | 0.5866692
344 | 0.48176 | 0.1616644 | 0.8845476 | 0.8848449 | 344 | 0.6929867 | 0.2341171 | 0.8863536 | 0.8861879 | 344 | 1.105493 | 0.3734775 | 0.7907527 | 0.7904587 | 344 | 2.268293 | 0.7715283 | 0.708818 | 0.7089531 | 344 | 3.88648 | 1.330986 | 0.5870295 | 0.5864311
345 | 0.4819467 | 0.1617271 | 0.8848903 | 0.8847817 | 345 | 0.6929333 | 0.2340991 | 0.8862853 | 0.8861152 | 345 | 1.105227 | 0.3733874 | 0.7905619 | 0.7903192 | 345 | 2.2672 | 0.7711565 | 0.7084764 | 0.7087519 | 345 | 3.885013 | 1.330484 | 0.586808 | 0.5861938
346 | 0.4816533 | 0.1616286 | 0.8843517 | 0.8847187 | 346 | 0.6929333 | 0.2340991 | 0.8862853 | 0.8860428 | 346 | 1.105253 | 0.3733964 | 0.790581 | 0.7901801 | 346 | 2.2656 | 0.7706122 | 0.7079764 | 0.7085513 | 346 | 3.883253 | 1.329881 | 0.5865422 | 0.5859574
347 | 0.4817333 | 0.1616555 | 0.8844986 | 0.884656 | 347 | 0.6929067 | 0.2340901 | 0.8862512 | 0.8859706 | 347 | 1.104907 | 0.3732793 | 0.790333 | 0.7900416 | 347 | 2.265013 | 0.7704127 | 0.7077931 | 0.7083513 | 347 | 3.881573 | 1.329306 | 0.5862884 | 0.5857218
348 | 0.4816 | 0.1616107 | 0.8842538 | 0.8845934 | 348 | 0.6929333 | 0.2340991 | 0.8862853 | 0.8858986 | 348 | 1.104853 | 0.3732613 | 0.7902949 | 0.7899035 | 348 | 2.267307 | 0.7711927 | 0.7085097 | 0.7081519 | 348 | 3.88104 | 1.329123 | 0.5862079 | 0.5854871
349 | 0.4815467 | 0.1615928 | 0.8841559 | 0.8845311 | 349 | 0.6925867 | 0.233982 | 0.8858419 | 0.8858269 | 349 | 1.10448 | 0.3731351 | 0.7900278 | 0.7897658 | 349 | 2.26432 | 0.7701769 | 0.7075764 | 0.7079531 | 349 | 3.878693 | 1.32832 | 0.5858534 | 0.5852531
350 | 0.48144 | 0.161557 | 0.88396 | 0.884469 | 350 | 0.69264 | 0.234 | 0.8859102 | 0.8857555 | 350 | 1.104107 | 0.373009 | 0.7897608 | 0.7896286 | 350 | 2.26432 | 0.7701769 | 0.7075764 | 0.707755 | 350 | 3.87792 | 1.328055 | 0.5857366 | 0.58502
351 | 0.48144 | 0.161557 | 0.88396 | 0.884407 | 351 | 0.69248 | 0.2339459 | 0.8857055 | 0.8856843 | 351 | 1.10408 | 0.373 | 0.7897417 | 0.7894919 | 351 | 2.263413 | 0.7698685 | 0.7072931 | 0.7075574 | 351 | 3.87544 | 1.327205 | 0.585362 | 0.5847877
352 | 0.48144 | 0.161557 | 0.88396 | 0.8843453 | 352 | 0.69256 | 0.233973 | 0.8858078 | 0.8856133 | 352 | 1.103947 | 0.372955 | 0.7896464 | 0.7893556 | 352 | 2.26496 | 0.7703946 | 0.7077764 | 0.7073604 | 352 | 3.87464 | 1.326932 | 0.5852412 | 0.5845563
353 | 0.48152 | 0.1615839 | 0.8841069 | 0.8842837 | 353 | 0.6924533 | 0.2339369 | 0.8856714 | 0.8855426 | 353 | 1.103707 | 0.3728739 | 0.7894747 | 0.7892198 | 353 | 2.263093 | 0.7697596 | 0.7071931 | 0.7071641 | 353 | 3.872773 | 1.326292 | 0.5849592 | 0.5843256
354 | 0.4813333 | 0.1615213 | 0.8837642 | 0.8842224 | 354 | 0.6924533 | 0.2339369 | 0.8856714 | 0.8854722 | 354 | 1.103333 | 0.3727477 | 0.7892076 | 0.7890844 | 354 | 2.26296 | 0.7697143 | 0.7071514 | 0.7069683 | 354 | 3.87176 | 1.325945 | 0.5848062 | 0.5840957
355 | 0.4815467 | 0.1615928 | 0.8841559 | 0.8841612 | 355 | 0.6924267 | 0.2339279 | 0.8856373 | 0.8854019 | 355 | 1.1032 | 0.3727027 | 0.7891123 | 0.7889494 | 355 | 2.26016 | 0.7687619 | 0.7062765 | 0.7067731 | 355 | 3.868693 | 1.324895 | 0.584343 | 0.5838666
356 | 0.4813067 | 0.1615123 | 0.8837152 | 0.8841003 | 356 | 0.6922933 | 0.2338829 | 0.8854668 | 0.885332 | 356 | 1.102933 | 0.3726126 | 0.7889215 | 0.7888149 | 356 | 2.258693 | 0.768263 | 0.7058181 | 0.7065784 | 356 | 3.8672 | 1.324384 | 0.5841174 | 0.5836383
357 | 0.4816533 | 0.1616286 | 0.8843517 | 0.8840395 | 357 | 0.6923467 | 0.2339009 | 0.885535 | 0.8852622 | 357 | 1.10272 | 0.3725405 | 0.7887689 | 0.7886808 | 357 | 2.26048 | 0.7688707 | 0.7063765 | 0.7063844 | 357 | 3.866133 | 1.324018 | 0.5839563 | 0.5834107
358 | 0.4815733 | 0.1616018 | 0.8842049 | 0.8839789 | 358 | 0.6921867 | 0.2338468 | 0.8853303 | 0.8851927 | 358 | 1.102693 | 0.3725315 | 0.7887499 | 0.7885472 | 358 | 2.260133 | 0.7687528 | 0.7062681 | 0.7061909 | 358 | 3.864133 | 1.323333 | 0.5836542 | 0.583184
359 | 0.4812267 | 0.1614855 | 0.8835684 | 0.8839186 | 359 | 0.6921333 | 0.2338288 | 0.8852621 | 0.8851235 | 359 | 1.102293 | 0.3723964 | 0.7884637 | 0.788414 | 359 | 2.257813 | 0.7679637 | 0.7055431 | 0.705998 | 359 | 3.864507 | 1.323461 | 0.5837106 | 0.582958
360 | 0.48136 | 0.1615302 | 0.8838132 | 0.8838584 | 360 | 0.6921067 | 0.2338198 | 0.885228 | 0.8850544 | 360 | 1.10208 | 0.3723243 | 0.7883111 | 0.7882812 | 360 | 2.259067 | 0.76839 | 0.7059348 | 0.7058057 | 360 | 3.861813 | 1.322539 | 0.5833038 | 0.5827327
361 | 0.4813067 | 0.1615123 | 0.8837152 | 0.8837984 | 361 | 0.69216 | 0.2338378 | 0.8852962 | 0.8849856 | 361 | 1.102133 | 0.3723423 | 0.7883493 | 0.7881489 | 361 | 2.256613 | 0.7675556 | 0.7051682 | 0.7056139 | 361 | 3.860107 | 1.321954 | 0.583046 | 0.5825082
362 | 0.4812 | 0.1614765 | 0.8835194 | 0.8837386 | 362 | 0.6918133 | 0.2337207 | 0.8848528 | 0.8849171 | 362 | 1.101893 | 0.3722613 | 0.7881776 | 0.788017 | 362 | 2.256107 | 0.7673832 | 0.7050098 | 0.7054227 | 362 | 3.85816 | 1.321288 | 0.582752 | 0.5822845
363 | 0.4811733 | 0.1614676 | 0.8834704 | 0.8836789 | 363 | 0.6920533 | 0.2338018 | 0.8851598 | 0.8848487 | 363 | 1.1016 | 0.3721622 | 0.7879678 | 0.7878855 | 363 | 2.254187 | 0.7667302 | 0.7044099 | 0.705232 | 363 | 3.85624 | 1.32063 | 0.582462 | 0.5820615
364 | 0.48128 | 0.1615034 | 0.8836663 | 0.8836195 | 364 | 0.6918933 | 0.2337477 | 0.8849551 | 0.8847806 | 364 | 1.101333 | 0.3720721 | 0.7877771 | 0.7877544 | 364 | 2.253653 | 0.7665488 | 0.7042432 | 0.7050419 | 364 | 3.855787 | 1.320475 | 0.5823935 | 0.5818393
365 | 0.48104 | 0.1614228 | 0.8832256 | 0.8835602 | 365 | 0.6917867 | 0.2337117 | 0.8848187 | 0.8847127 | 365 | 1.101333 | 0.3720721 | 0.7877771 | 0.7876237 | 365 | 2.253653 | 0.7665488 | 0.7042432 | 0.7048523 | 365 | 3.854347 | 1.319982 | 0.582176 | 0.5816178
366 | 0.4811733 | 0.1614676 | 0.8834704 | 0.8835012 | 366 | 0.6917333 | 0.2336937 | 0.8847505 | 0.884645 | 366 | 1.100987 | 0.371955 | 0.7875291 | 0.7874934 | 366 | 2.254987 | 0.7670023 | 0.7046598 | 0.7046633 | 366 | 3.853067 | 1.319543 | 0.5819827 | 0.581397
367 | 0.4810667 | 0.1614318 | 0.8832746 | 0.8834423 | 367 | 0.6914667 | 0.2336036 | 0.8844094 | 0.8845776 | 367 | 1.100747 | 0.3718739 | 0.7873574 | 0.7873636 | 367 | 2.253973 | 0.7666576 | 0.7043432 | 0.7044748 | 367 | 3.850053 | 1.318511 | 0.5815275 | 0.5811769
368 | 0.4809333 | 0.161387 | 0.8830298 | 0.8833836 | 368 | 0.6915733 | 0.2336396 | 0.8845459 | 0.8845104 | 368 | 1.10064 | 0.3718378 | 0.7872811 | 0.7872341 | 368 | 2.254187 | 0.7667302 | 0.7044099 | 0.7042869 | 368 | 3.850533 | 1.318676 | 0.5816 | 0.5809576
369 | 0.4810933 | 0.1614407 | 0.8833235 | 0.883325 | 369 | 0.69152 | 0.2336216 | 0.8844776 | 0.8844434 | 369 | 1.10048 | 0.3717838 | 0.7871667 | 0.7871051 | 369 | 2.253627 | 0.7665397 | 0.7042349 | 0.7040995 | 369 | 3.849493 | 1.31832 | 0.5814429 | 0.580739
370 | 0.48088 | 0.1613691 | 0.8829318 | 0.8832667 | 370 | 0.6914667 | 0.2336036 | 0.8844094 | 0.8843766 | 370 | 1.100427 | 0.3717658 | 0.7871285 | 0.7869764 | 370 | 2.25128 | 0.7657415 | 0.7035015 | 0.7039126 | 370 | 3.846907 | 1.317434 | 0.5810522 | 0.580521
371 | 0.48088 | 0.1613691 | 0.8829318 | 0.8832085 | 371 | 0.69144 | 0.2335946 | 0.8843753 | 0.88431 | 371 | 1.100187 | 0.3716847 | 0.7869569 | 0.7868482 | 371 | 2.252453 | 0.7661406 | 0.7038682 | 0.7037262 | 371 | 3.84704 | 1.317479 | 0.5810724 | 0.5803038
372 | 0.4809067 | 0.1613781 | 0.8829808 | 0.8831505 | 372 | 0.6913867 | 0.2335766 | 0.8843071 | 0.8842437 | 372 | 1.099973 | 0.3716126 | 0.7868043 | 0.7867203 | 372 | 2.24992 | 0.7652789 | 0.7030766 | 0.7035404 | 372 | 3.84304 | 1.31611 | 0.5804682 | 0.5800873
373 | 0.4809333 | 0.161387 | 0.8830298 | 0.8830927 | 373 | 0.6913333 | 0.2335586 | 0.8842389 | 0.8841775 | 373 | 1.09992 | 0.3715946 | 0.7867661 | 0.7865929 | 373 | 2.249653 | 0.7651882 | 0.7029932 | 0.7033551 | 373 | 3.84072 | 1.315315 | 0.5801178 | 0.5798715
374 | 0.4808533 | 0.1613602 | 0.8828829 | 0.8830351 | 374 | 0.6912 | 0.2335135 | 0.8840684 | 0.8841116 | 374 | 1.09976 | 0.3715405 | 0.7866517 | 0.7864658 | 374 | 2.248507 | 0.7647982 | 0.7026349 | 0.7031703 | 374 | 3.841333 | 1.315525 | 0.5802104 | 0.5796564
375 | 0.4808533 | 0.1613602 | 0.8828829 | 0.8829776 | 375 | 0.6913067 | 0.2335495 | 0.8842048 | 0.8840459 | 375 | 1.099547 | 0.3714685 | 0.7864991 | 0.7863391 | 375 | 2.245973 | 0.7639365 | 0.7018433 | 0.7029861 | 375 | 3.83616 | 1.313753 | 0.579429 | 0.5794419
376 | 0.4809067 | 0.1613781 | 0.8829808 | 0.8829203 | 376 | 0.6912533 | 0.2335315 | 0.8841366 | 0.8839803 | 376 | 1.099307 | 0.3713874 | 0.7863274 | 0.7862128 | 376 | 2.248453 | 0.76478 | 0.7026182 | 0.7028023 | 376 | 3.83744 | 1.314192 | 0.5796223 | 0.5792282
377 | 0.4806933 | 0.1613065 | 0.8825891 | 0.8828632 | 377 | 0.69128 | 0.2335405 | 0.8841707 | 0.883915 | 377 | 1.098987 | 0.3712793 | 0.7860985 | 0.7860869 | 377 | 2.246347 | 0.7640635 | 0.7019599 | 0.7026191 | 377 | 3.837253 | 1.314128 | 0.5795942 | 0.5790151
378 | 0.4808 | 0.1613423 | 0.882785 | 0.8828062 | 378 | 0.69104 | 0.2334595 | 0.8838637 | 0.8838499 | 378 | 1.098853 | 0.3712342 | 0.7860031 | 0.7859613 | 378 | 2.248027 | 0.7646349 | 0.7024849 | 0.7024363 | 378 | 3.833573 | 1.312868 | 0.5790383 | 0.5788026
379 | 0.4806933 | 0.1613065 | 0.8825891 | 0.8827494 | 379 | 0.6910667 | 0.2334685 | 0.8838978 | 0.8837851 | 379 | 1.098693 | 0.3711802 | 0.7858887 | 0.7858362 | 379 | 2.246533 | 0.764127 | 0.7020183 | 0.7022541 | 379 | 3.83496 | 1.313342 | 0.5792478 | 0.5785909
380 | 0.4807467 | 0.1613244 | 0.882687 | 0.8826928 | 380 | 0.69112 | 0.2334865 | 0.883966 | 0.8837204 | 380 | 1.098507 | 0.3711171 | 0.7857552 | 0.7857114 | 380 | 2.246533 | 0.764127 | 0.7020183 | 0.7020723 | 380 | 3.8312 | 1.312055 | 0.5786798 | 0.5783798
381 | 0.4806667 | 0.1612975 | 0.8825401 | 0.8826364 | 381 | 0.6909867 | 0.2334414 | 0.8837955 | 0.8836559 | 381 | 1.098373 | 0.3710721 | 0.7856598 | 0.785587 | 381 | 2.245387 | 0.763737 | 0.7016599 | 0.7018911 | 381 | 3.830827 | 1.311927 | 0.5786234 | 0.5781693
382 | 0.4805867 | 0.1612707 | 0.8823933 | 0.8825801 | 382 | 0.6908533 | 0.2333964 | 0.883625 | 0.8835916 | 382 | 1.098133 | 0.370991 | 0.7854881 | 0.7854629 | 382 | 2.245973 | 0.7639365 | 0.7018433 | 0.7017103 | 382 | 3.82848 | 1.311123 | 0.578269 | 0.5779596
383 | 0.48056 | 0.1612617 | 0.8823443 | 0.882524 | 383 | 0.69088 | 0.2334054 | 0.8836591 | 0.8835275 | 383 | 1.098133 | 0.370991 | 0.7854881 | 0.7853392 | 383 | 2.244427 | 0.7634104 | 0.70136 | 0.7015301 | 383 | 3.826027 | 1.310283 | 0.5778984 | 0.5777504
384 | 0.4803733 | 0.1611991 | 0.8820016 | 0.882468 | 384 | 0.6908 | 0.2333784 | 0.8835567 | 0.8834636 | 384 | 1.097707 | 0.3708468 | 0.7851829 | 0.7852159 | 384 | 2.243653 | 0.7631474 | 0.7011183 | 0.7013503 | 384 | 3.825253 | 1.310018 | 0.5777816 | 0.5775419
385 | 0.4803733 | 0.1611991 | 0.8820016 | 0.8824123 | 385 | 0.6907467 | 0.2333604 | 0.8834885 | 0.8833999 | 385 | 1.097707 | 0.3708468 | 0.7851829 | 0.7850929 | 385 | 2.24216 | 0.7626395 | 0.7006516 | 0.701171 | 385 | 3.82368 | 1.309479 | 0.577544 | 0.5773341
386 | 0.4804267 | 0.161217 | 0.8820995 | 0.8823567 | 386 | 0.69064 | 0.2333243 | 0.8833521 | 0.8833364 | 386 | 1.097573 | 0.3708018 | 0.7850876 | 0.7849703 | 386 | 2.243947 | 0.7632472 | 0.70121 | 0.7009922 | 386 | 3.821467 | 1.308721 | 0.5772097 | 0.5771268
387 | 0.4804533 | 0.161226 | 0.8821485 | 0.8823012 | 387 | 0.69056 | 0.2332973 | 0.8832498 | 0.8832731 | 387 | 1.097333 | 0.3707207 | 0.7849159 | 0.7848481 | 387 | 2.240667 | 0.7621315 | 0.700185 | 0.7008139 | 387 | 3.820507 | 1.308393 | 0.5770647 | 0.5769202
388 | 0.4805867 | 0.1612707 | 0.8823933 | 0.8822459 | 388 | 0.6905333 | 0.2332883 | 0.8832157 | 0.88321 | 388 | 1.097093 | 0.3706396 | 0.7847442 | 0.7847262 | 388 | 2.23968 | 0.7617959 | 0.6998767 | 0.7006361 | 388 | 3.82056 | 1.308411 | 0.5770727 | 0.5767143
389 | 0.4801867 | 0.1611365 | 0.8816588 | 0.8821908 | 389 | 0.6906133 | 0.2333153 | 0.883318 | 0.8831471 | 389 | 1.096933 | 0.3705856 | 0.7846298 | 0.7846047 | 389 | 2.239707 | 0.761805 | 0.699885 | 0.7004587 | 389 | 3.81776 | 1.307452 | 0.5766498 | 0.5765089
390 | 0.4802667 | 0.1611633 | 0.8818057 | 0.8821358 | 390 | 0.69056 | 0.2332973 | 0.8832498 | 0.8830843 | 390 | 1.096747 | 0.3705225 | 0.7844962 | 0.7844835 | 390 | 2.23936 | 0.7616871 | 0.6997767 | 0.7002818 | 390 | 3.816987 | 1.307187 | 0.576533 | 0.5763042
391 | 0.48032 | 0.1611812 | 0.8819036 | 0.882081 | 391 | 0.6904533 | 0.2332613 | 0.8831133 | 0.8830218 | 391 | 1.0964 | 0.3704054 | 0.7842483 | 0.7843627 | 391 | 2.239093 | 0.7615964 | 0.6996933 | 0.7001054 | 391 | 3.814613 | 1.306374 | 0.5761745 | 0.5761001
392 | 0.48032 | 0.1611812 | 0.8819036 | 0.8820263 | 392 | 0.6904267 | 0.2332523 | 0.8830792 | 0.8829594 | 392 | 1.096347 | 0.3703874 | 0.7842101 | 0.7842422 | 392 | 2.236293 | 0.760644 | 0.6988184 | 0.6999294 | 392 | 3.81408 | 1.306192 | 0.576094 | 0.5758966
393 | 0.48032 | 0.1611812 | 0.8819036 | 0.8819719 | 393 | 0.6902933 | 0.2332072 | 0.8829087 | 0.8828973 | 393 | 1.096267 | 0.3703604 | 0.7841529 | 0.784122 | 393 | 2.239653 | 0.7617868 | 0.6998683 | 0.6997539 | 393 | 3.812907 | 1.30579 | 0.5759167 | 0.5756937
394 | 0.4803733 | 0.1611991 | 0.8820016 | 0.8819175 | 394 | 0.6901333 | 0.2331532 | 0.882704 | 0.8828353 | 394 | 1.095947 | 0.3702523 | 0.783924 | 0.7840022 | 394 | 2.239173 | 0.7616236 | 0.6997183 | 0.6995789 | 394 | 3.811813 | 1.305416 | 0.5757516 | 0.5754914
395 | 0.48016 | 0.1611275 | 0.8816099 | 0.8818633 | 395 | 0.6903733 | 0.2332342 | 0.883011 | 0.8827735 | 395 | 1.09592 | 0.3702432 | 0.7839049 | 0.7838828 | 395 | 2.238507 | 0.7613968 | 0.69951 | 0.6994043 | 395 | 3.809147 | 1.304502 | 0.5753488 | 0.5752897
396 | 0.4801867 | 0.1611365 | 0.8816588 | 0.8818093 | 396 | 0.69016 | 0.2331622 | 0.8827382 | 0.8827119 | 396 | 1.095787 | 0.3701982 | 0.7838096 | 0.7837637 | 396 | 2.237733 | 0.7611338 | 0.6992684 | 0.6992301 | 396 | 3.810693 | 1.305032 | 0.5755824 | 0.5750886
397 | 0.4802667 | 0.1611633 | 0.8818057 | 0.8817554 | 397 | 0.6901067 | 0.2331441 | 0.8826699 | 0.8826504 | 397 | 1.095627 | 0.3701441 | 0.7836951 | 0.7836449 | 397 | 2.234613 | 0.7600726 | 0.6982934 | 0.6990565 | 397 | 3.806187 | 1.303489 | 0.5749017 | 0.5748881
398 | 0.4802133 | 0.1611454 | 0.8817078 | 0.8817017 | 398 | 0.69 | 0.2331081 | 0.8825335 | 0.8825892 | 398 | 1.09544 | 0.3700811 | 0.7835616 | 0.7835264 | 398 | 2.235813 | 0.7604807 | 0.6986684 | 0.6988833 | 398 | 3.804853 | 1.303032 | 0.5747003 | 0.5746881
399 | 0.4801333 | 0.1611186 | 0.8815609 | 0.8816482 | 399 | 0.68992 | 0.2330811 | 0.8824312 | 0.8825281 | 399 | 1.0952 | 0.37 | 0.7833899 | 0.7834083 | 399 | 2.234453 | 0.7600181 | 0.6982434 | 0.6987105 | 399 | 3.802267 | 1.302146 | 0.5743096 | 0.5744888
400 | 0.4801333 | 0.1611186 | 0.8815609 | 0.8815948 | 400 | 0.6899733 | 0.2330991 | 0.8824994 | 0.8824672 | 400 | 1.095013 | 0.3699369 | 0.7832564 | 0.7832905 | 400 | 2.233467 | 0.7596825 | 0.6979351 | 0.6985382 | 400 | 3.802507 | 1.302228 | 0.5743459 | 0.57429
401 | 0.4799733 | 0.1610649 | 0.8812671 | 0.8815415 | 401 | 0.68992 | 0.2330811 | 0.8824312 | 0.8824065 | 401 | 1.094853 | 0.3698829 | 0.783142 | 0.783173 | 401 | 2.233627 | 0.759737 | 0.6979851 | 0.6983663 | 401 | 3.8016 | 1.301918 | 0.5742089 | 0.5740918
402 | 0.48 | 0.1610738 | 0.8813161 | 0.8814884 | 402 | 0.6898933 | 0.2330721 | 0.8823971 | 0.882346 | 402 | 1.094427 | 0.3697387 | 0.7828368 | 0.7830559 | 402 | 2.232987 | 0.7595193 | 0.6977851 | 0.6981948 | 402 | 3.799707 | 1.301269 | 0.573923 | 0.5738942
403 | 0.4798667 | 0.1610291 | 0.8810713 | 0.8814354 | 403 | 0.6898133 | 0.233045 | 0.8822948 | 0.8822856 | 403 | 1.0944 | 0.3697297 | 0.7828177 | 0.7829391 | 403 | 2.234267 | 0.7599546 | 0.6981851 | 0.6980238 | 403 | 3.799307 | 1.301132 | 0.5738625 | 0.5736971
404 | 0.4799733 | 0.1610649 | 0.8812671 | 0.8813826 | 404 | 0.68952 | 0.2329459 | 0.8819196 | 0.8822254 | 404 | 1.09432 | 0.3697027 | 0.7827605 | 0.7828226 | 404 | 2.231947 | 0.7591655 | 0.6974601 | 0.6978533 | 404 | 3.798107 | 1.300721 | 0.5736813 | 0.5735006
405 | 0.47984 | 0.1610201 | 0.8810223 | 0.88133 | 405 | 0.6897867 | 0.233036 | 0.8822607 | 0.8821654 | 405 | 1.09408 | 0.3696216 | 0.7825888 | 0.7827064 | 405 | 2.231947 | 0.7591655 | 0.6974601 | 0.6976831 | 405 | 3.793627 | 1.299187 | 0.5730046 | 0.5733047
406 | 0.4798133 | 0.1610112 | 0.8809734 | 0.8812775 | 406 | 0.6897067 | 0.233009 | 0.8821583 | 0.8821055 | 406 | 1.094027 | 0.3696036 | 0.7825506 | 0.7825905 | 406 | 2.231227 | 0.7589206 | 0.6972351 | 0.6975134 | 406 | 3.793333 | 1.299087 | 0.5729603 | 0.5731093
407 | 0.4797867 | 0.1610022 | 0.8809244 | 0.8812251 | 407 | 0.6894933 | 0.2329369 | 0.8818855 | 0.8820458 | 407 | 1.09384 | 0.3695405 | 0.7824171 | 0.782475 | 407 | 2.230853 | 0.7587937 | 0.6971184 | 0.6973441 | 407 | 3.794347 | 1.299434 | 0.5731134 | 0.5729145
408 | 0.47992 | 0.161047 | 0.8811692 | 0.8811729 | 408 | 0.6895467 | 0.232955 | 0.8819537 | 0.8819863 | 408 | 1.093707 | 0.3694955 | 0.7823217 | 0.7823598 | 408 | 2.229573 | 0.7583583 | 0.6967184 | 0.6971753 | 408 | 3.79408 | 1.299342 | 0.5730731 | 0.5727202
409 | 0.47976 | 0.1609933 | 0.8808754 | 0.8811208 | 409 | 0.6894133 | 0.2329099 | 0.8817831 | 0.881927 | 409 | 1.093413 | 0.3693964 | 0.7821119 | 0.7822448 | 409 | 2.227787 | 0.7577506 | 0.6961601 | 0.6970069 | 409 | 3.790773 | 1.29821 | 0.5725736 | 0.5725264
410 | 0.47984 | 0.1610201 | 0.8810223 | 0.8810689 | 410 | 0.68944 | 0.2329189 | 0.8818173 | 0.8818678 | 410 | 1.093307 | 0.3693604 | 0.7820356 | 0.7821302 | 410 | 2.228027 | 0.7578322 | 0.6962351 | 0.6968389 | 410 | 3.789013 | 1.297607 | 0.5723078 | 0.5723332
411 | 0.4797867 | 0.1610022 | 0.8809244 | 0.8810171 | 411 | 0.6894133 | 0.2329099 | 0.8817831 | 0.8818088 | 411 | 1.0932 | 0.3693243 | 0.7819593 | 0.7820159 | 411 | 2.22576 | 0.7570612 | 0.6955268 | 0.6966713 | 411 | 3.786 | 1.296575 | 0.5718526 | 0.5721406
412 | 0.47968 | 0.1609664 | 0.8807286 | 0.8809655 | 412 | 0.6893333 | 0.2328829 | 0.8816808 | 0.8817499 | 412 | 1.09312 | 0.3692973 | 0.7819021 | 0.7819019 | 412 | 2.229653 | 0.7583855 | 0.6967434 | 0.6965041 | 412 | 3.786 | 1.296575 | 0.5718526 | 0.5719485
413 | 0.4797067 | 0.1609754 | 0.8807775 | 0.880914 | 413 | 0.6892267 | 0.2328468 | 0.8815444 | 0.8816913 | 413 | 1.09288 | 0.3692162 | 0.7817304 | 0.7817882 | 413 | 2.225733 | 0.7570522 | 0.6955185 | 0.6963374 | 413 | 3.784533 | 1.296073 | 0.5716311 | 0.5717569
414 | 0.4797067 | 0.1609754 | 0.8807775 | 0.8808626 | 414 | 0.6893333 | 0.2328829 | 0.8816808 | 0.8816327 | 414 | 1.092693 | 0.3691532 | 0.7815969 | 0.7816748 | 414 | 2.227093 | 0.7575147 | 0.6959435 | 0.6961711 | 414 | 3.785147 | 1.296283 | 0.5717238 | 0.5715658
415 | 0.4795733 | 0.1609306 | 0.8805327 | 0.8808114 | 415 | 0.6892267 | 0.2328468 | 0.8815444 | 0.8815744 | 415 | 1.09264 | 0.3691351 | 0.7815588 | 0.7815618 | 415 | 2.226987 | 0.7574785 | 0.6959101 | 0.6960051 | 415 | 3.782693 | 1.295443 | 0.5713532 | 0.5713753
416 | 0.47968 | 0.1609664 | 0.8807286 | 0.8807603 | 416 | 0.6893333 | 0.2328829 | 0.8816808 | 0.8815162 | 416 | 1.092507 | 0.3690901 | 0.7814634 | 0.781449 | 416 | 2.224933 | 0.75678 | 0.6952685 | 0.6958396 | 416 | 3.782747 | 1.295461 | 0.5713612 | 0.5711853
417 | 0.4796267 | 0.1609485 | 0.8806306 | 0.8807094 | 417 | 0.6892267 | 0.2328468 | 0.8815444 | 0.8814581 | 417 | 1.09216 | 0.368973 | 0.7812154 | 0.7813365 | 417 | 2.224667 | 0.7566893 | 0.6951852 | 0.6956745 | 417 | 3.779867 | 1.294475 | 0.5709262 | 0.5709958
418 | 0.47944 | 0.1608859 | 0.8802879 | 0.8806586 | 418 | 0.6892 | 0.2328378 | 0.8815103 | 0.8814003 | 418 | 1.092 | 0.3689189 | 0.781101 | 0.7812243 | 418 | 2.22464 | 0.7566803 | 0.6951768 | 0.6955098 | 418 | 3.778347 | 1.293954 | 0.5706967 | 0.5708068
419 | 0.4796267 | 0.1609485 | 0.8806306 | 0.880608 | 419 | 0.6890933 | 0.2328018 | 0.8813739 | 0.8813425 | 419 | 1.09184 | 0.3688649 | 0.7809865 | 0.7811124 | 419 | 2.224773 | 0.7567256 | 0.6952185 | 0.6953455 | 419 | 3.776667 | 1.293379 | 0.5704429 | 0.5706183
420 | 0.4793867 | 0.160868 | 0.88019 | 0.8805575 | 420 | 0.6892 | 0.2328378 | 0.8815103 | 0.881285 | 420 | 1.09168 | 0.3688108 | 0.7808721 | 0.7810008 | 420 | 2.22168 | 0.7556735 | 0.6942519 | 0.6951817 | 420 | 3.7764 | 1.293288 | 0.5704026 | 0.5704304
421 | 0.4795733 | 0.1609306 | 0.8805327 | 0.8805071 | 421 | 0.6889067 | 0.2327387 | 0.8811351 | 0.8812276 | 421 | 1.091467 | 0.3687387 | 0.7807195 | 0.7808894 | 421 | 2.223093 | 0.7561542 | 0.6946935 | 0.6950182 | 421 | 3.775173 | 1.292868 | 0.5702173 | 0.5702429
422 | 0.4793333 | 0.1608501 | 0.880092 | 0.8804568 | 422 | 0.6889333 | 0.2327477 | 0.8811692 | 0.8811703 | 422 | 1.091467 | 0.3687387 | 0.7807195 | 0.7807784 | 422 | 2.22328 | 0.7562177 | 0.6947518 | 0.6948551 | 422 | 3.773787 | 1.292393 | 0.5700079 | 0.570056
423 | 0.4794933 | 0.1609038 | 0.8803858 | 0.8804067 | 423 | 0.6888267 | 0.2327117 | 0.8810328 | 0.8811132 | 423 | 1.091253 | 0.3686667 | 0.7805669 | 0.7806677 | 423 | 2.222693 | 0.7560181 | 0.6945685 | 0.6946924 | 423 | 3.77328 | 1.292219 | 0.5699314 | 0.5698696
424 | 0.4791733 | 0.1607964 | 0.8797983 | 0.8803568 | 424 | 0.6888267 | 0.2327117 | 0.8810328 | 0.8810563 | 424 | 1.09104 | 0.3685946 | 0.7804143 | 0.7805572 | 424 | 2.22088 | 0.7554014 | 0.6940019 | 0.6945301 | 424 | 3.771467 | 1.291598 | 0.5696575 | 0.5696836
425 | 0.47928 | 0.1608322 | 0.8799941 | 0.8803069 | 425 | 0.6888267 | 0.2327117 | 0.8810328 | 0.8809995 | 425 | 1.090773 | 0.3685045 | 0.7802236 | 0.780447 | 425 | 2.221173 | 0.7555011 | 0.6940935 | 0.6943681 | 425 | 3.769627 | 1.290968 | 0.5693796 | 0.5694982
426 | 0.47936 | 0.1608591 | 0.880141 | 0.8802573 | 426 | 0.6886667 | 0.2326577 | 0.8808281 | 0.8809429 | 426 | 1.090987 | 0.3685766 | 0.7803761 | 0.7803371 | 426 | 2.219973 | 0.755093 | 0.6937185 | 0.6942066 | 426 | 3.766907 | 1.290037 | 0.5689687 | 0.5693132
427 | 0.47912 | 0.1607785 | 0.8797004 | 0.8802077 | 427 | 0.6887467 | 0.2326847 | 0.8809305 | 0.8808864 | 427 | 1.09048 | 0.3684054 | 0.7800137 | 0.7802275 | 427 | 2.219733 | 0.7550113 | 0.6936435 | 0.6940455 | 427 | 3.76784 | 1.290356 | 0.5691097 | 0.5691287
428 | 0.4793867 | 0.160868 | 0.88019 | 0.8801583 | 428 | 0.68872 | 0.2326757 | 0.8808963 | 0.88083 | 428 | 1.090427 | 0.3683874 | 0.7799756 | 0.7801182 | 428 | 2.219307 | 0.7548662 | 0.6935102 | 0.6938847 | 428 | 3.76672 | 1.289973 | 0.5689405 | 0.5689447
429 | 0.47928 | 0.1608322 | 0.8799941 | 0.880109 | 429 | 0.68872 | 0.2326757 | 0.8808963 | 0.8807738 | 429 | 1.090267 | 0.3683333 | 0.7798611 | 0.7800091 | 429 | 2.2204 | 0.7552381 | 0.6938519 | 0.6937244 | 429 | 3.76568 | 1.289616 | 0.5687834 | 0.5687612
430 | 0.4792267 | 0.1608143 | 0.8798962 | 0.8800598 | 430 | 0.6886133 | 0.2326396 | 0.8807599 | 0.8807178 | 430 | 1.090053 | 0.3682613 | 0.7797085 | 0.7799003 | 430 | 2.21872 | 0.7546667 | 0.6933269 | 0.6935644 | 430 | 3.76408 | 1.289068 | 0.5685418 | 0.5685782
431 | 0.4793333 | 0.1608501 | 0.880092 | 0.8800108 | 431 | 0.6885867 | 0.2326306 | 0.8807258 | 0.8806619 | 431 | 1.089813 | 0.3681802 | 0.7795369 | 0.7797918 | 431 | 2.216373 | 0.7538685 | 0.6925936 | 0.6934048 | 431 | 3.761013 | 1.288018 | 0.5680786 | 0.5683956
432 | 0.4792267 | 0.1608143 | 0.8798962 | 0.8799619 | 432 | 0.6884533 | 0.2325856 | 0.8805553 | 0.8806062 | 432 | 1.089867 | 0.3681982 | 0.779575 | 0.7796836 | 432 | 2.2176 | 0.7542857 | 0.6929769 | 0.6932455 | 432 | 3.760667 | 1.2879 | 0.5680262 | 0.5682136
433 | 0.4791467 | 0.1607875 | 0.8797493 | 0.8799131 | 433 | 0.6883733 | 0.2325586 | 0.8804529 | 0.8805506 | 433 | 1.08984 | 0.3681892 | 0.7795559 | 0.7795756 | 433 | 2.216133 | 0.7537868 | 0.6925186 | 0.6930867 | 433 | 3.757813 | 1.286922 | 0.5675952 | 0.568032
434 | 0.47912 | 0.1607785 | 0.8797004 | 0.8798645 | 434 | 0.6883467 | 0.2325495 | 0.8804188 | 0.8804951 | 434 | 1.08952 | 0.3680811 | 0.7793271 | 0.7794679 | 434 | 2.216267 | 0.7538322 | 0.6925602 | 0.6929282 | 434 | 3.757493 | 1.286813 | 0.5675469 | 0.5678508
435 | 0.4792 | 0.1608054 | 0.8798472 | 0.879816 | 435 | 0.6884 | 0.2325676 | 0.8804871 | 0.8804398 | 435 | 1.089333 | 0.368018 | 0.7791935 | 0.7793605 | 435 | 2.216053 | 0.7537596 | 0.6924936 | 0.6927701 | 435 | 3.757573 | 1.28684 | 0.567559 | 0.5676702
436 | 0.4790933 | 0.1607696 | 0.8796514 | 0.8797676 | 436 | 0.6884267 | 0.2325766 | 0.8805212 | 0.8803846 | 436 | 1.08904 | 0.3679189 | 0.7789837 | 0.7792533 | 436 | 2.214987 | 0.7533968 | 0.6921603 | 0.6926124 | 436 | 3.75656 | 1.286493 | 0.5674059 | 0.56749
437 | 0.4792267 | 0.1608143 | 0.8798962 | 0.8797193 | 437 | 0.6882933 | 0.2325315 | 0.8803506 | 0.8803296 | 437 | 1.08904 | 0.3679189 | 0.7789837 | 0.7791465 | 437 | 2.214747 | 0.7533152 | 0.6920853 | 0.692455 | 437 | 3.753973 | 1.285607 | 0.5670152 | 0.5673102
438 | 0.4792267 | 0.1608143 | 0.8798962 | 0.8796712 | 438 | 0.68816 | 0.2324865 | 0.8801801 | 0.8802747 | 438 | 1.088747 | 0.3678198 | 0.7787739 | 0.7790398 | 438 | 2.213253 | 0.7528073 | 0.6916186 | 0.692298 | 438 | 3.751867 | 1.284886 | 0.566697 | 0.5671309
439 | 0.4791733 | 0.1607964 | 0.8797983 | 0.8796232 | 439 | 0.6882133 | 0.2325045 | 0.8802483 | 0.88022 | 439 | 1.0888 | 0.3678378 | 0.778812 | 0.7789335 | 439 | 2.21392 | 0.753034 | 0.6918269 | 0.6921414 | 439 | 3.75216 | 1.284986 | 0.5667413 | 0.5669521
440 | 0.47904 | 0.1607517 | 0.8795535 | 0.8795754 | 440 | 0.6881867 | 0.2324955 | 0.8802142 | 0.8801653 | 440 | 1.088507 | 0.3677387 | 0.7786022 | 0.7788273 | 440 | 2.212267 | 0.7524717 | 0.6913103 | 0.6919851 | 440 | 3.75208 | 1.284959 | 0.5667292 | 0.5667737
441 | 0.4788533 | 0.160689 | 0.8792107 | 0.8795276 | 441 | 0.68808 | 0.2324595 | 0.8800778 | 0.8801109 | 441 | 1.088293 | 0.3676667 | 0.7784496 | 0.7787215 | 441 | 2.211173 | 0.7520998 | 0.6909686 | 0.6918292 | 441 | 3.749013 | 1.283909 | 0.566266 | 0.5665958
442 | 0.47888 | 0.160698 | 0.8792597 | 0.87948 | 442 | 0.688 | 0.2324324 | 0.8799754 | 0.8800565 | 442 | 1.088293 | 0.3676667 | 0.7784496 | 0.7786159 | 442 | 2.213653 | 0.7529433 | 0.6917436 | 0.6916737 | 442 | 3.748427 | 1.283708 | 0.5661774 | 0.5664183
443 | 0.4789067 | 0.1607069 | 0.8793087 | 0.8794325 | 443 | 0.6880533 | 0.2324505 | 0.8800437 | 0.8800023 | 443 | 1.088027 | 0.3675766 | 0.7782589 | 0.7785106 | 443 | 2.210453 | 0.7518549 | 0.6907436 | 0.6915185 | 443 | 3.74864 | 1.283781 | 0.5662096 | 0.5662412
444 | 0.4788533 | 0.160689 | 0.8792107 | 0.8793851 | 444 | 0.6880533 | 0.2324505 | 0.8800437 | 0.8799483 | 444 | 1.088027 | 0.3675766 | 0.7782589 | 0.7784055 | 444 | 2.2092 | 0.7514286 | 0.690352 | 0.6913637 | 444 | 3.746827 | 1.28316 | 0.5659357 | 0.5660646
445 | 0.4788 | 0.1606711 | 0.8791128 | 0.8793379 | 445 | 0.68792 | 0.2324054 | 0.8798731 | 0.8798944 | 445 | 1.087733 | 0.3674775 | 0.7780491 | 0.7783007 | 445 | 2.2092 | 0.7514286 | 0.690352 | 0.6912092 | 445 | 3.747307 | 1.283324 | 0.5660082 | 0.5658885
446 | 0.4788267 | 0.1606801 | 0.8791618 | 0.8792908 | 446 | 0.68784 | 0.2323784 | 0.8797708 | 0.8798406 | 446 | 1.087627 | 0.3674414 | 0.7779728 | 0.7781961 | 446 | 2.211227 | 0.7521179 | 0.6909853 | 0.6910551 | 446 | 3.743147 | 1.2819 | 0.5653799 | 0.5657128
447 | 0.47896 | 0.1607248 | 0.8794066 | 0.8792438 | 447 | 0.6877333 | 0.2323423 | 0.8796344 | 0.8797869 | 447 | 1.08752 | 0.3674054 | 0.7778965 | 0.7780918 | 447 | 2.21072 | 0.7519456 | 0.690827 | 0.6909013 | 447 | 3.744027 | 1.282201 | 0.5655128 | 0.5655375
448 | 0.4788267 | 0.1606801 | 0.8791618 | 0.8791969 | 448 | 0.6878133 | 0.2323694 | 0.8797367 | 0.8797334 | 448 | 1.087333 | 0.3673423 | 0.7777629 | 0.7779877 | 448 | 2.211333 | 0.7521542 | 0.6910186 | 0.6907479 | 448 | 3.74336 | 1.281973 | 0.5654121 | 0.5653626
449 | 0.4788267 | 0.1606801 | 0.8791618 | 0.8791502 | 449 | 0.6877333 | 0.2323423 | 0.8796344 | 0.87968 | 449 | 1.087413 | 0.3673694 | 0.7778202 | 0.7778839 | 449 | 2.208187 | 0.7510839 | 0.6900353 | 0.6905949 | 449 | 3.739973 | 1.280813 | 0.5649006 | 0.5651882
450 | 0.4785867 | 0.1605996 | 0.8787211 | 0.8791035 | 450 | 0.6878133 | 0.2323694 | 0.8797367 | 0.8796268 | 450 | 1.087147 | 0.3672793 | 0.7776294 | 0.7777803 | 450 | 2.206027 | 0.7503492 | 0.6893604 | 0.6904421 | 450 | 3.73832 | 1.280247 | 0.5646509 | 0.5650142
451 | 0.4785067 | 0.1605727 | 0.8785742 | 0.879057 | 451 | 0.68768 | 0.2323243 | 0.8795662 | 0.8795736 | 451 | 1.08696 | 0.3672162 | 0.7774959 | 0.777677 | 451 | 2.20808 | 0.7510476 | 0.690002 | 0.6902898 | 451 | 3.737627 | 1.280009 | 0.5645461 | 0.5648406
452 | 0.4785067 | 0.1605727 | 0.8785742 | 0.8790106 | 452 | 0.6876267 | 0.2323063 | 0.8794979 | 0.8795207 | 452 | 1.086747 | 0.3671441 | 0.7773433 | 0.7775739 | 452 | 2.207813 | 0.7509569 | 0.6899187 | 0.6901377 | 452 | 3.737013 | 1.279799 | 0.5644535 | 0.5646675
453 | 0.47864 | 0.1606174 | 0.878819 | 0.8789644 | 453 | 0.6875733 | 0.2322883 | 0.8794297 | 0.8794678 | 453 | 1.086533 | 0.3670721 | 0.7771907 | 0.7774711 | 453 | 2.20544 | 0.7501497 | 0.689177 | 0.6899861 | 453 | 3.73576 | 1.27937 | 0.5642642 | 0.5644948
454 | 0.4785333 | 0.1605817 | 0.8786232 | 0.8789182 | 454 | 0.6875467 | 0.2322793 | 0.8793956 | 0.8794151 | 454 | 1.08648 | 0.3670541 | 0.7771526 | 0.7773685 | 454 | 2.207547 | 0.7508662 | 0.6898353 | 0.6898347 | 454 | 3.734187 | 1.278831 | 0.5640266 | 0.5643225
455 | 0.4785867 | 0.1605996 | 0.8787211 | 0.8788722 | 455 | 0.68744 | 0.2322432 | 0.8792592 | 0.8793625 | 455 | 1.08632 | 0.367 | 0.7770381 | 0.7772661 | 455 | 2.205707 | 0.7502404 | 0.6892604 | 0.6896837 | 455 | 3.734267 | 1.278858 | 0.5640386 | 0.5641506
456 | 0.4785333 | 0.1605817 | 0.8786232 | 0.8788263 | 456 | 0.6876 | 0.2322973 | 0.8794638 | 0.87931 | 456 | 1.086267 | 0.366982 | 0.777 | 0.777164 | 456 | 2.20408 | 0.7496871 | 0.688752 | 0.6895331 | 456 | 3.72944 | 1.277205 | 0.5633096 | 0.5639791
457 | 0.4785067 | 0.1605727 | 0.8785742 | 0.8787805 | 457 | 0.6874133 | 0.2322342 | 0.8792251 | 0.8792576 | 457 | 1.086027 | 0.3669009 | 0.7768283 | 0.7770621 | 457 | 2.204533 | 0.7498413 | 0.6888937 | 0.6893828 | 457 | 3.73056 | 1.277589 | 0.5634788 | 0.563808
458 | 0.4785867 | 0.1605996 | 0.8787211 | 0.8787348 | 458 | 0.6874133 | 0.2322342 | 0.8792251 | 0.8792054 | 458 | 1.085893 | 0.3668559 | 0.7767329 | 0.7769605 | 458 | 2.206587 | 0.7505397 | 0.6895353 | 0.6892328 | 458 | 3.72816 | 1.276767 | 0.5631163 | 0.5636374
459 | 0.4784267 | 0.1605459 | 0.8784273 | 0.8786893 | 459 | 0.6872 | 0.2321622 | 0.8789522 | 0.8791533 | 459 | 1.08576 | 0.3668108 | 0.7766375 | 0.7768591 | 459 | 2.203467 | 0.7494785 | 0.6885604 | 0.6890831 | 459 | 3.726427 | 1.276174 | 0.5628544 | 0.5634671
460 | 0.4784533 | 0.1605548 | 0.8784763 | 0.8786438 | 460 | 0.6870933 | 0.2321261 | 0.8788158 | 0.8791013 | 460 | 1.085653 | 0.3667748 | 0.7765612 | 0.7767579 | 460 | 2.20216 | 0.749034 | 0.6881521 | 0.6889338 | 460 | 3.72568 | 1.275918 | 0.5627417 | 0.5632973
461 | 0.4784533 | 0.1605548 | 0.8784763 | 0.8785985 | 461 | 0.68712 | 0.2321351 | 0.8788499 | 0.8790495 | 461 | 1.085387 | 0.3666847 | 0.7763705 | 0.776657 | 461 | 2.20176 | 0.748898 | 0.6880271 | 0.6887848 | 461 | 3.72584 | 1.275973 | 0.5627658 | 0.5631278
462 | 0.4787733 | 0.1606622 | 0.8790638 | 0.8785533 | 462 | 0.68704 | 0.2321081 | 0.8787476 | 0.8789978 | 462 | 1.085333 | 0.3666667 | 0.7763324 | 0.7765563 | 462 | 2.204453 | 0.7498141 | 0.6888687 | 0.6886362 | 462 | 3.725227 | 1.275763 | 0.5626732 | 0.5629588
463 | 0.47848 | 0.1605638 | 0.8785253 | 0.8785082 | 463 | 0.68704 | 0.2321081 | 0.8787476 | 0.8789461 | 463 | 1.085147 | 0.3666036 | 0.7761988 | 0.7764558 | 463 | 2.201413 | 0.74878 | 0.6879187 | 0.6884878 | 463 | 3.721813 | 1.274594 | 0.5621576 | 0.5627901
464 | 0.4783467 | 0.160519 | 0.8782805 | 0.8784632 | 464 | 0.68704 | 0.2321081 | 0.8787476 | 0.8788947 | 464 | 1.084907 | 0.3665225 | 0.7760272 | 0.7763555 | 464 | 2.20016 | 0.7483537 | 0.6875271 | 0.6883398 | 464 | 3.722507 | 1.274831 | 0.5622624 | 0.5626219
465 | 0.4783733 | 0.160528 | 0.8783294 | 0.8784184 | 465 | 0.6869333 | 0.2320721 | 0.8786111 | 0.8788433 | 465 | 1.08488 | 0.3665135 | 0.7760081 | 0.7762555 | 465 | 2.201947 | 0.7489615 | 0.6880854 | 0.6881922 | 465 | 3.72192 | 1.27463 | 0.5621737 | 0.562454
466 | 0.4782933 | 0.1605011 | 0.8781825 | 0.8783736 | 466 | 0.6869867 | 0.2320901 | 0.8786794 | 0.8787921 | 466 | 1.084853 | 0.3665045 | 0.775989 | 0.7761557 | 466 | 2.20168 | 0.7488707 | 0.6880021 | 0.6880448 | 466 | 3.718693 | 1.273525 | 0.5616864 | 0.5622866
467 | 0.47824 | 0.1604832 | 0.8780846 | 0.878329 | 467 | 0.68688 | 0.2320541 | 0.8785429 | 0.878741 | 467 | 1.084693 | 0.3664505 | 0.7758746 | 0.7760562 | 467 | 2.19896 | 0.7479456 | 0.6871521 | 0.6878978 | 467 | 3.718987 | 1.273626 | 0.5617307 | 0.5621195
468 | 0.47848 | 0.1605638 | 0.8785253 | 0.8782845 | 468 | 0.6868 | 0.232027 | 0.8784406 | 0.87869 | 468 | 1.084453 | 0.3663694 | 0.7757029 | 0.7759569 | 468 | 2.198133 | 0.7476644 | 0.6868938 | 0.6877511 | 468 | 3.717947 | 1.273269 | 0.5615736 | 0.5619528
469 | 0.4781333 | 0.1604474 | 0.8778888 | 0.8782401 | 469 | 0.68688 | 0.2320541 | 0.8785429 | 0.8786391 | 469 | 1.084347 | 0.3663333 | 0.7756266 | 0.7758577 | 469 | 2.197227 | 0.747356 | 0.6866104 | 0.6876047 | 469 | 3.716107 | 1.272639 | 0.5612957 | 0.5617865
470 | 0.4784 | 0.1605369 | 0.8783784 | 0.8781958 | 470 | 0.68696 | 0.2320811 | 0.8786452 | 0.8785883 | 470 | 1.084133 | 0.3662613 | 0.775474 | 0.7757589 | 470 | 2.198213 | 0.7476916 | 0.6869188 | 0.6874586 | 470 | 3.715653 | 1.272484 | 0.5612272 | 0.5616206
471 | 0.4782667 | 0.1604922 | 0.8781336 | 0.8781516 | 471 | 0.6868 | 0.232027 | 0.8784406 | 0.8785377 | 471 | 1.084 | 0.3662162 | 0.7753786 | 0.7756602 | 471 | 2.19912 | 0.748 | 0.6872021 | 0.6873129 | 471 | 3.71416 | 1.271973 | 0.5610016 | 0.5614551
472 | 0.4781067 | 0.1604385 | 0.8778398 | 0.8781075 | 472 | 0.68672 | 0.232 | 0.8783383 | 0.8784871 | 472 | 1.083893 | 0.3661802 | 0.7753023 | 0.7755618 | 472 | 2.19832 | 0.7477279 | 0.6869521 | 0.6871674 | 472 | 3.714187 | 1.271982 | 0.5610057 | 0.5612899
473 | 0.4782667 | 0.1604922 | 0.8781336 | 0.8780635 | 473 | 0.68672 | 0.232 | 0.8783383 | 0.8784367 | 473 | 1.083867 | 0.3661712 | 0.7752833 | 0.7754635 | 473 | 2.196747 | 0.7471927 | 0.6864605 | 0.6870223 | 473 | 3.712427 | 1.271379 | 0.5607398 | 0.5611252
474 | 0.47808 | 0.1604295 | 0.8777908 | 0.8780197 | 474 | 0.6866133 | 0.231964 | 0.8782018 | 0.8783864 | 474 | 1.08368 | 0.3661081 | 0.7751497 | 0.7753655 | 474 | 2.196427 | 0.7470839 | 0.6863605 | 0.6868775 | 474 | 3.71128 | 1.270986 | 0.5605666 | 0.5609608
475 | 0.4781067 | 0.1604385 | 0.8778398 | 0.8779759 | 475 | 0.6866933 | 0.231991 | 0.8783042 | 0.8783363 | 475 | 1.083573 | 0.3660721 | 0.7750734 | 0.7752677 | 475 | 2.197147 | 0.7473288 | 0.6865854 | 0.686733 | 475 | 3.70848 | 1.270027 | 0.5601437 | 0.5607968
476 | 0.4781867 | 0.1604653 | 0.8779867 | 0.8779323 | 476 | 0.6864533 | 0.2319099 | 0.8779972 | 0.8782862 | 476 | 1.083227 | 0.365955 | 0.7748255 | 0.7751702 | 476 | 2.195893 | 0.7469025 | 0.6861938 | 0.6865889 | 476 | 3.707147 | 1.269571 | 0.5599423 | 0.5606331
477 | 0.4781333 | 0.1604474 | 0.8778888 | 0.8778888 | 477 | 0.68648 | 0.2319189 | 0.8780313 | 0.8782363 | 477 | 1.083253 | 0.365964 | 0.7748445 | 0.7750728 | 477 | 2.19624 | 0.7470204 | 0.6863021 | 0.686445 | 477 | 3.707787 | 1.26979 | 0.560039 | 0.5604698
478 | 0.4781067 | 0.1604385 | 0.8778398 | 0.8778454 | 478 | 0.6865867 | 0.231955 | 0.8781677 | 0.8781864 | 478 | 1.083093 | 0.3659099 | 0.7747301 | 0.7749757 | 478 | 2.194267 | 0.7463492 | 0.6856855 | 0.6863014 | 478 | 3.704747 | 1.268749 | 0.5595798 | 0.5603069
479 | 0.478 | 0.1604027 | 0.8776439 | 0.8778021 | 479 | 0.6865333 | 0.2319369 | 0.8780995 | 0.8781367 | 479 | 1.08288 | 0.3658378 | 0.7745775 | 0.7748788 | 479 | 2.194693 | 0.7464943 | 0.6858188 | 0.6861582 | 479 | 3.70448 | 1.268658 | 0.5595395 | 0.5601444
480 | 0.47784 | 0.160349 | 0.8773502 | 0.8777589 | 480 | 0.6863467 | 0.2318739 | 0.8778608 | 0.8780871 | 480 | 1.082613 | 0.3657477 | 0.7743868 | 0.774782 | 480 | 2.193493 | 0.7460862 | 0.6854438 | 0.6860152 | 480 | 3.70464 | 1.268712 | 0.5595637 | 0.5599822
481 | 0.4778133 | 0.16034 | 0.8773012 | 0.8777158 | 481 | 0.6863733 | 0.2318829 | 0.8778949 | 0.8780376 | 481 | 1.082533 | 0.3657207 | 0.7743295 | 0.7746855 | 481 | 2.195013 | 0.7466032 | 0.6859188 | 0.6858726 | 481 | 3.702853 | 1.2681 | 0.5592938 | 0.5598204
482 | 0.4778667 | 0.1603579 | 0.8773991 | 0.8776728 | 482 | 0.6862933 | 0.2318559 | 0.8777926 | 0.8779882 | 482 | 1.082373 | 0.3656667 | 0.7742151 | 0.7745893 | 482 | 2.195067 | 0.7466213 | 0.6859355 | 0.6857303 | 482 | 3.701547 | 1.267653 | 0.5590965 | 0.5596589
483 | 0.4778133 | 0.16034 | 0.8773012 | 0.8776299 | 483 | 0.68608 | 0.2317838 | 0.8775197 | 0.8779389 | 483 | 1.082347 | 0.3656577 | 0.774196 | 0.7744932 | 483 | 2.191333 | 0.7453515 | 0.6847688 | 0.6855882 | 483 | 3.69992 | 1.267096 | 0.5588508 | 0.5594978
484 | 0.4778667 | 0.1603579 | 0.8773991 | 0.8775872 | 484 | 0.68632 | 0.2318649 | 0.8778267 | 0.8778898 | 484 | 1.082213 | 0.3656126 | 0.7741006 | 0.7743973 | 484 | 2.191893 | 0.745542 | 0.6849438 | 0.6854465 | 484 | 3.699013 | 1.266785 | 0.5587138 | 0.5593371
485 | 0.47784 | 0.160349 | 0.8773502 | 0.8775445 | 485 | 0.68624 | 0.2318378 | 0.8777243 | 0.8778407 | 485 | 1.082107 | 0.3655766 | 0.7740243 | 0.7743017 | 485 | 2.190693 | 0.7451338 | 0.6845688 | 0.6853051 | 485 | 3.696453 | 1.265909 | 0.5583272 | 0.5591767
486 | 0.4777867 | 0.1603311 | 0.8772523 | 0.8775019 | 486 | 0.6862933 | 0.2318559 | 0.8777926 | 0.8777918 | 486 | 1.081947 | 0.3655225 | 0.7739099 | 0.7742062 | 486 | 2.191173 | 0.7452971 | 0.6847188 | 0.685164 | 486 | 3.696853 | 1.266046 | 0.5583876 | 0.5590167
487 | 0.4776267 | 0.1602774 | 0.8769585 | 0.8774595 | 487 | 0.68616 | 0.2318108 | 0.877622 | 0.8777429 | 487 | 1.081787 | 0.3654685 | 0.7737954 | 0.7741109 | 487 | 2.189867 | 0.7448526 | 0.6843105 | 0.6850231 | 487 | 3.697147 | 1.266146 | 0.5584319 | 0.558857
488 | 0.4777067 | 0.1603043 | 0.8771054 | 0.8774171 | 488 | 0.6861867 | 0.2318198 | 0.8776561 | 0.8776942 | 488 | 1.08176 | 0.3654595 | 0.7737764 | 0.7740159 | 488 | 2.188427 | 0.7443628 | 0.6838605 | 0.6848826 | 488 | 3.69544 | 1.265562 | 0.5581741 | 0.5586977
489 | 0.4776267 | 0.1602774 | 0.8769585 | 0.8773749 | 489 | 0.6861867 | 0.2318198 | 0.8776561 | 0.8776456 | 489 | 1.08168 | 0.3654324 | 0.7737191 | 0.7739211 | 489 | 2.188987 | 0.7445533 | 0.6840355 | 0.6847423 | 489 | 3.693627 | 1.264941 | 0.5579002 | 0.5585387
490 | 0.4777333 | 0.1603132 | 0.8771543 | 0.8773328 | 490 | 0.6859467 | 0.2317387 | 0.8773492 | 0.8775971 | 490 | 1.081387 | 0.3653333 | 0.7735093 | 0.7738264 | 490 | 2.188 | 0.7442177 | 0.6837272 | 0.6846024 | 490 | 3.6928 | 1.264658 | 0.5577753 | 0.5583801
491 | 0.47784 | 0.160349 | 0.8773502 | 0.8772907 | 491 | 0.686 | 0.2317568 | 0.8774174 | 0.8775487 | 491 | 1.08128 | 0.3652973 | 0.773433 | 0.773732 | 491 | 2.190187 | 0.7449615 | 0.6844105 | 0.6844627454 | 491 | 3.69128 | 1.264137 | 0.5575458 | 0.5582218
492 | 0.47768 | 0.1602953 | 0.8770564 | 0.8772488 | 492 | 0.686 | 0.2317568 | 0.8774174 | 0.8775004 | 492 | 1.0812 | 0.3652703 | 0.7733758 | 0.7736378 | 492 | 2.188667 | 0.7444444 | 0.6839355 | 0.6843234 | 492 | 3.69192 | 1.264356 | 0.5576424 | 0.5580639
493 | 0.47768 | 0.1602953 | 0.8770564 | 0.877207 | 493 | 0.686 | 0.2317568 | 0.8774174 | 0.8774522 | 493 | 1.080987 | 0.3651982 | 0.7732232 | 0.7735437 | 493 | 2.188293 | 0.7443175 | 0.6838189 | 0.6841843 | 493 | 3.689547 | 1.263543 | 0.5572839 | 0.5579063
494 | 0.47736 | 0.1601879 | 0.8764689 | 0.8771652 | 494 | 0.6858667 | 0.2317117 | 0.8772468 | 0.8774041 | 494 | 1.08064 | 0.3650811 | 0.7729752 | 0.7734499 | 494 | 2.188453 | 0.7443719 | 0.6838689 | 0.6840455 | 494 | 3.68896 | 1.263342 | 0.5571953 | 0.5577491
495 | 0.4774133 | 0.1602058 | 0.8765668 | 0.8771236 | 495 | 0.6858933 | 0.2317207 | 0.8772809 | 0.8773561 | 495 | 1.08072 | 0.3651081 | 0.7730325 | 0.7733563 | 495 | 2.18552 | 0.7433741 | 0.6829522 | 0.6839071 | 495 | 3.687627 | 1.262886 | 0.5569939 | 0.5575921
496 | 0.4776267 | 0.1602774 | 0.8769585 | 0.8770821 | 496 | 0.68592 | 0.2317297 | 0.8773151 | 0.8773082 | 496 | 1.080347 | 0.364982 | 0.7727654 | 0.7732628 | 496 | 2.185147 | 0.7432472 | 0.6828356 | 0.6837688 | 496 | 3.68624 | 1.262411 | 0.5567845 | 0.5574356
497 | 0.47728 | 0.1601611 | 0.876322 | 0.8770407 | 497 | 0.68584 | 0.2317027 | 0.8772127 | 0.8772605 | 497 | 1.080427 | 0.365009 | 0.7728226 | 0.7731696 | 497 | 2.186747 | 0.7437914 | 0.6833356 | 0.6836309 | 497 | 3.686293 | 1.262429 | 0.5567926 | 0.5572793
498 | 0.4774933 | 0.1602327 | 0.8767137 | 0.8769994 | 498 | 0.68576 | 0.2316757 | 0.8771104 | 0.8772128 | 498 | 1.08016 | 0.3649189 | 0.7726319 | 0.7730765 | 498 | 2.186507 | 0.7437098 | 0.6832606 | 0.6834933 | 498 | 3.685387 | 1.262119 | 0.5566556 | 0.5571234
499 | 0.47752 | 0.1602416 | 0.8767626 | 0.8769581 | 499 | 0.68576 | 0.2316757 | 0.8771104 | 0.8771652 | 499 | 1.08016 | 0.3649189 | 0.7726319 | 0.7729837 | 499 | 2.184773 | 0.7431202 | 0.6827189 | 0.683356 | 499 | 3.68368 | 1.261534 | 0.5563978 | 0.5569679
500 | 0.47728 | 0.1601611 | 0.876322 | 0.876917 | 500 | 0.6856 | 0.2316216 | 0.8769058 | 0.8771177 | 500 | 1.079973 | 0.3648559 | 0.7724984 | 0.772891 | 500 | 2.184133 | 0.7429025 | 0.6825189 | 0.6832189 | 500 | 3.6844 | 1.261781 | 0.5565066 | 0.5568126
501 | 0.4773067 | 0.16017 | 0.8763709 | 0.876876 | 501 | 0.6856533 | 0.2316396 | 0.876974 | 0.8770704 | 501 | 1.079947 | 0.3648468 | 0.7724793 | 0.7727986 | 501 | 2.185413 | 0.7433379 | 0.6829189 | 0.6830821 | 501 | 3.681413 | 1.260758 | 0.5560555 | 0.5566577
502 | 0.4773867 | 0.1601969 | 0.8765178 | 0.8768351 | 502 | 0.6855467 | 0.2316036 | 0.8768375 | 0.8770231 | 502 | 1.079573 | 0.3647207 | 0.7722123 | 0.7727063 | 502 | 2.185307 | 0.7433016 | 0.6828856 | 0.6829456 | 502 | 3.680693 | 1.260511 | 0.5559467 | 0.5565031
503 | 0.4773333 | 0.160179 | 0.8764199 | 0.8767943 | 503 | 0.6854667 | 0.2315766 | 0.8767352 | 0.8769759 | 503 | 1.0796 | 0.3647297 | 0.7722313 | 0.7726142 | 503 | 2.185093 | 0.743229 | 0.6828189 | 0.6828094 | 503 | 3.679947 | 1.260256 | 0.5558339 | 0.5563489
504 | 0.4773067 | 0.16017 | 0.8763709 | 0.8767536 | 504 | 0.6855733 | 0.2316126 | 0.8768717 | 0.8769289 | 504 | 1.079333 | 0.3646396 | 0.7720406 | 0.7725223 | 504 | 2.1856 | 0.7434014 | 0.6829772 | 0.6826735 | 504 | 3.6792 | 1.26 | 0.5557211 | 0.556195
505 | 0.4771467 | 0.1601163 | 0.8760772 | 0.876713 | 505 | 0.68536 | 0.2315405 | 0.8765988 | 0.8768819 | 505 | 1.079413 | 0.3646667 | 0.7720978 | 0.7724307 | 505 | 2.18288 | 0.7424762 | 0.6821273 | 0.6825378 | 505 | 3.678027 | 1.259598 | 0.5555439 | 0.5560414
506 | 0.47728 | 0.1601611 | 0.876322 | 0.8766724 | 506 | 0.6856 | 0.2316216 | 0.8769058 | 0.8768351 | 506 | 1.07912 | 0.3645676 | 0.771888 | 0.7723391 | 506 | 2.181973 | 0.7421678 | 0.6818439 | 0.6824024 | 506 | 3.67792 | 1.259562 | 0.5555278 | 0.5558881
507 | 0.4773867 | 0.1601969 | 0.8765178 | 0.876632 | 507 | 0.68536 | 0.2315405 | 0.8765988 | 0.8767883 | 507 | 1.079253 | 0.3646126 | 0.7719834 | 0.7722478 | 507 | 2.18208 | 0.7422041 | 0.6818773 | 0.6822673 | 507 | 3.674613 | 1.258429 | 0.5550284 | 0.5557351
508 | 0.4772 | 0.1601342 | 0.8761751 | 0.8765917 | 508 | 0.6851733 | 0.2314775 | 0.87636 | 0.8767416 | 508 | 1.079093 | 0.3645586 | 0.7718689 | 0.7721567 | 508 | 2.1804 | 0.7416327 | 0.6813523 | 0.6821325 | 508 | 3.674107 | 1.258256 | 0.5549518 | 0.5555825
509 | 0.4770667 | 0.1600895 | 0.8759303 | 0.8765515 | 509 | 0.6853067 | 0.2315225 | 0.8765306 | 0.876695 | 509 | 1.078827 | 0.3644685 | 0.7716782 | 0.7720658 | 509 | 2.181573 | 0.7420317 | 0.6817189 | 0.681998 | 509 | 3.67328 | 1.257973 | 0.554827 | 0.5554302
510 | 0.47712 | 0.1601074 | 0.8760282 | 0.8765113 | 510 | 0.6851733 | 0.2314775 | 0.87636 | 0.8766486 | 510 | 1.07864 | 0.3644054 | 0.7715447 | 0.771975 | 510 | 2.17944 | 0.7413061 | 0.6810523 | 0.6818637 | 510 | 3.670187 | 1.256913 | 0.5543597 | 0.5552782
511 | 0.4772533 | 0.1601521 | 0.876273 | 0.8764713 | 511 | 0.6853067 | 0.2315225 | 0.8765306 | 0.8766022 | 511 | 1.07864 | 0.3644054 | 0.7715447 | 0.7718844 | 511 | 2.179653 | 0.7413787 | 0.681119 | 0.6817297 | 511 | 3.672213 | 1.257607 | 0.5546659 | 0.5551265
512 | 0.4772267 | 0.1601432 | 0.8762241 | 0.8764314 | 512 | 0.6850133 | 0.2314234 | 0.8761554 | 0.8765559 | 512 | 1.0784 | 0.3643243 | 0.771373 | 0.771794 | 512 | 2.179147 | 0.7412063 | 0.6809606 | 0.6815959 | 512 | 3.669547 | 1.256694 | 0.5542631 | 0.5549751
513 | 0.4771733 | 0.1601253 | 0.8761261 | 0.8763915 | 513 | 0.68512 | 0.2314595 | 0.8762918 | 0.8765097 | 513 | 1.078453 | 0.3643423 | 0.7714111 | 0.7717038 | 513 | 2.179307 | 0.7412608 | 0.6810106 | 0.6814625 | 513 | 3.667707 | 1.256064 | 0.5539851 | 0.554824
514 | 0.4770933 | 0.1600984 | 0.8759792 | 0.8763518 | 514 | 0.6848533 | 0.2313694 | 0.8759507 | 0.8764636 | 514 | 1.078187 | 0.3642523 | 0.7712204 | 0.7716138 | 514 | 2.179867 | 0.7414512 | 0.6811856 | 0.6813293 | 514 | 3.66856 | 1.256356 | 0.554114 | 0.5546733
515 | 0.4770667 | 0.1600895 | 0.8759303 | 0.8763121 | 515 | 0.6851467 | 0.2314685 | 0.8763259 | 0.8764177 | 515 | 1.077867 | 0.3641441 | 0.7709915 | 0.771524 | 515 | 2.178533 | 0.7409977 | 0.680769 | 0.6811963 | 515 | 3.666693 | 1.255717 | 0.5538321 | 0.5545228
516 | 0.4771467 | 0.1601163 | 0.8760772 | 0.8762726 | 516 | 0.6849333 | 0.2313964 | 0.8760531 | 0.8763718 | 516 | 1.078027 | 0.3641982 | 0.7711059 | 0.7714343 | 516 | 2.176107 | 0.7401723 | 0.6800107 | 0.6810637 | 516 | 3.666267 | 1.255571 | 0.5537676 | 0.5543727
517 | 0.4770933 | 0.1600984 | 0.8759792 | 0.8762331 | 517 | 0.6849067 | 0.2313874 | 0.876019 | 0.876326 | 517 | 1.077627 | 0.3640631 | 0.7708198 | 0.7713448 | 517 | 2.177413 | 0.7406168 | 0.680419 | 0.6809313 | 517 | 3.66504 | 1.255151 | 0.5535824 | 0.5542229
518 | 0.4770667 | 0.1600895 | 0.8759303 | 0.8761937 | 518 | 0.6848533 | 0.2313694 | 0.8759507 | 0.8762802 | 518 | 1.077813 | 0.3641261 | 0.7709533 | 0.7712555 | 518 | 2.176187 | 0.7401995 | 0.6800357 | 0.6807991 | 518 | 3.66208 | 1.254137 | 0.5531353 | 0.5540733
519 | 0.47712 | 0.1601074 | 0.8760282 | 0.8761545 | 519 | 0.6847733 | 0.2313423 | 0.8758484 | 0.8762346 | 519 | 1.07736 | 0.363973 | 0.7706291 | 0.7711664 | 519 | 2.176373 | 0.740263 | 0.680094 | 0.6806673 | 519 | 3.66256 | 1.254301 | 0.5532078 | 0.5539241
520 | 0.4771467 | 0.1601163 | 0.8760772 | 0.8761153 | 520 | 0.6847733 | 0.2313423 | 0.8758484 | 0.8761891 | 520 | 1.077467 | 0.364009 | 0.7707054 | 0.7710775 | 520 | 2.176293 | 0.7402358 | 0.680069 | 0.6805357 | 520 | 3.662267 | 1.254201 | 0.5531635 | 0.5537752
521 | 0.47696 | 0.1600537 | 0.8757344 | 0.8760762 | 521 | 0.6847467 | 0.2313333 | 0.8758143 | 0.8761437 | 521 | 1.077333 | 0.363964 | 0.77061 | 0.7709887 | 521 | 2.17448 | 0.739619 | 0.6795023 | 0.6804043 | 521 | 3.660907 | 1.253735 | 0.552958 | 0.5536266
522 | 0.4769067 | 0.1600358 | 0.8756365 | 0.8760372 | 522 | 0.6847733 | 0.2313423 | 0.8758484 | 0.8760983 | 522 | 1.0772 | 0.3639189 | 0.7705146 | 0.7709001 | 522 | 2.17416 | 0.7395102 | 0.6794024 | 0.6802733 | 522 | 3.66064 | 1.253644 | 0.5529178 | 0.5534783
523 | 0.47696 | 0.1600537 | 0.8757344 | 0.8759983 | 523 | 0.68472 | 0.2313243 | 0.8757802 | 0.8760531 | 523 | 1.077173 | 0.3639099 | 0.7704956 | 0.7708117 | 523 | 2.174613 | 0.7396644 | 0.679544 | 0.6801425 | 523 | 3.6572 | 1.252466 | 0.5523982 | 0.5533303
524 | 0.4768533 | 0.1600179 | 0.8755386 | 0.8759595 | 524 | 0.6846933 | 0.2313153 | 0.8757461 | 0.8760079 | 524 | 1.0768 | 0.3637838 | 0.7702285 | 0.7707235 | 524 | 2.172613 | 0.7389841 | 0.678919 | 0.6800119 | 524 | 3.659413 | 1.253224 | 0.5527325 | 0.5531826
525 | 0.47704 | 0.1600805 | 0.8758813 | 0.8759208 | 525 | 0.6848267 | 0.2313604 | 0.8759166 | 0.8759629 | 525 | 1.076907 | 0.3638198 | 0.7703048 | 0.7706354 | 525 | 2.173733 | 0.7393651 | 0.679269 | 0.6798816 | 525 | 3.65656 | 1.252247 | 0.5523015 | 0.5530351
526 | 0.47696 | 0.1600537 | 0.8757344 | 0.8758822 | 526 | 0.68456 | 0.2312703 | 0.8755756 | 0.8759179 | 526 | 1.076693 | 0.3637477 | 0.7701522 | 0.7705475 | 526 | 2.175413 | 0.7399365 | 0.679794 | 0.6797516 | 526 | 3.656133 | 1.2521 | 0.5522371 | 0.552888
527 | 0.4768267 | 0.1600089 | 0.8754896 | 0.8758437 | 527 | 0.6847467 | 0.2313333 | 0.8758143 | 0.875873 | 527 | 1.07656 | 0.3637027 | 0.7700568 | 0.7704598 | 527 | 2.171893 | 0.7387392 | 0.678694 | 0.6796218 | 527 | 3.65552 | 1.25189 | 0.5521444 | 0.5527412
528 | 0.47704 | 0.1600805 | 0.8758813 | 0.8758052 | 528 | 0.6845867 | 0.2312793 | 0.8756097 | 0.8758282 | 528 | 1.076453 | 0.3636667 | 0.7699805 | 0.7703723 | 528 | 2.17312 | 0.7391565 | 0.6790774 | 0.6794923 | 528 | 3.651653 | 1.250566 | 0.5515604 | 0.5525946
529 | 0.4768533 | 0.1600179 | 0.8755386 | 0.8757669 | 529 | 0.68464 | 0.2312973 | 0.8756779 | 0.8757835 | 529 | 1.076267 | 0.3636036 | 0.769847 | 0.7702849 | 529 | 2.173547 | 0.7393016 | 0.6792107 | 0.679363 | 529 | 3.651253 | 1.250429 | 0.5515 | 0.5524484
530 | 0.4769067 | 0.1600358 | 0.8756365 | 0.8757286 | 530 | 0.6846933 | 0.2313153 | 0.8757461 | 0.8757389 | 530 | 1.076187 | 0.3635766 | 0.7697898 | 0.7701977 | 530 | 2.172907 | 0.7390839 | 0.6790107 | 0.679234 | 530 | 3.65272 | 1.250932 | 0.5517215 | 0.5523024
531 | 0.47688 | 0.1600268 | 0.8755875 | 0.8756904 | 531 | 0.68448 | 0.2312432 | 0.8754732 | 0.8756944 | 531 | 1.076027 | 0.3635225 | 0.7696754 | 0.7701107 | 531 | 2.171733 | 0.7386848 | 0.678644 | 0.6791052 | 531 | 3.651253 | 1.250429 | 0.5515 | 0.5521568
532 | 0.4768 | 0.16 | 0.8754407 | 0.8756524 | 532 | 0.6845067 | 0.2312523 | 0.8755074 | 0.87565 | 532 | 1.075867 | 0.3634685 | 0.7695609 | 0.7700238 | 532 | 2.170453 | 0.7382494 | 0.6782441 | 0.6789767 | 532 | 3.649013 | 1.249662 | 0.5511616 | 0.5520114
533 | 0.4768533 | 0.1600179 | 0.8755386 | 0.8756144 | 533 | 0.6842667 | 0.2311712 | 0.8752004 | 0.8756056 | 533 | 1.075813 | 0.3634505 | 0.7695228 | 0.7699371 | 533 | 2.170747 | 0.7383492 | 0.6783357 | 0.6788485 | 533 | 3.648293 | 1.249416 | 0.5510529 | 0.5518663
534 | 0.47696 | 0.1600537 | 0.8757344 | 0.8755765 | 534 | 0.6843467 | 0.2311982 | 0.8753027 | 0.8755614 | 534 | 1.075627 | 0.3633874 | 0.7693892 | 0.7698506 | 534 | 2.171867 | 0.7387302 | 0.6786857 | 0.6787205 | 534 | 3.648613 | 1.249525 | 0.5511012 | 0.5517215
535 | 0.4766667 | 0.1599553 | 0.8751958 | 0.8755387 | 535 | 0.68432 | 0.2311892 | 0.8752686 | 0.8755172 | 535 | 1.0756 | 0.3633784 | 0.7693702 | 0.7697643 | 535 | 2.1708 | 0.7383673 | 0.6783524 | 0.6785927 | 535 | 3.646533 | 1.248813 | 0.550787 | 0.551577
536 | 0.47672 | 0.1599732 | 0.8752938 | 0.875501 | 536 | 0.6842933 | 0.2311802 | 0.8752345 | 0.8754731 | 536 | 1.075413 | 0.3633153 | 0.7692366 | 0.7696781 | 536 | 2.171627 | 0.7386485 | 0.6786107 | 0.6784652 | 536 | 3.645813 | 1.248566 | 0.5506783 | 0.5514327
537 | 0.47672 | 0.1599732 | 0.8752938 | 0.8754633 | 537 | 0.6842933 | 0.2311802 | 0.8752345 | 0.8754291 | 537 | 1.075227 | 0.3632523 | 0.7691031 | 0.7695921 | 537 | 2.168933 | 0.7377324 | 0.6777691 | 0.678338 | 537 | 3.644027 | 1.247954 | 0.5504084 | 0.5512888
538 | 0.47704 | 0.1600805 | 0.8758813 | 0.8754258 | 538 | 0.6841067 | 0.2311171 | 0.8749957 | 0.8753852 | 538 | 1.075067 | 0.3631982 | 0.7689887 | 0.7695062 | 538 | 2.169307 | 0.7378594 | 0.6778857 | 0.678211 | 538 | 3.645253 | 1.248374 | 0.5505937 | 0.5511451
539 | 0.4766933 | 0.1599642 | 0.8752448 | 0.8753883 | 539 | 0.68432 | 0.2311892 | 0.8752686 | 0.8753414 | 539 | 1.074987 | 0.3631712 | 0.7689314 | 0.7694205 | 539 | 2.167493 | 0.7372426 | 0.6773191 | 0.6780842 | 539 | 3.642853 | 1.247553 | 0.5502312 | 0.5510017
540 | 0.47664 | 0.1599463 | 0.8751469 | 0.875351 | 540 | 0.6843467 | 0.2311982 | 0.8753027 | 0.8752976 | 540 | 1.074933 | 0.3631532 | 0.7688933 | 0.769335 | 540 | 2.167733 | 0.7373243 | 0.6773941 | 0.6779577 | 540 | 3.641413 | 1.247059 | 0.5500137 | 0.5508586
541 | 0.4765867 | 0.1599284 | 0.875049 | 0.8753137 | 541 | 0.6841333 | 0.2311261 | 0.8750298 | 0.875254 | 541 | 1.074693 | 0.3630721 | 0.7687216 | 0.7692496 | 541 | 2.16768 | 0.7373061 | 0.6773774 | 0.6778315 | 541 | 3.63864 | 1.24611 | 0.5495948 | 0.5507158
542 | 0.47672 | 0.1599732 | 0.8752938 | 0.8752765 | 542 | 0.6841067 | 0.2311171 | 0.8749957 | 0.8752104 | 542 | 1.07472 | 0.3630811 | 0.7687407 | 0.7691644 | 542 | 2.166373 | 0.7368617 | 0.6769691 | 0.6777054 | 542 | 3.639787 | 1.246502 | 0.549768 | 0.5505732
543 | 0.4765867 | 0.1599284 | 0.875049 | 0.8752394 | 543 | 0.6840267 | 0.2310901 | 0.8748934 | 0.8751669 | 543 | 1.074613 | 0.363045 | 0.7686644 | 0.7690794 | 543 | 2.166507 | 0.736907 | 0.6770108 | 0.6775797 | 543 | 3.638293 | 1.245991 | 0.5495424 | 0.5504309
544 | 0.4767733 | 0.1599911 | 0.8753917 | 0.8752024 | 544 | 0.6840533 | 0.2310991 | 0.8749275 | 0.8751235 | 544 | 1.074427 | 0.362982 | 0.7685309 | 0.7689945 | 544 | 2.16568 | 0.7366259 | 0.6767524 | 0.6774541 | 544 | 3.637093 | 1.24558 | 0.5493612 | 0.5502889
545 | 0.4764267 | 0.1598747 | 0.8747552 | 0.8751654 | 545 | 0.6840533 | 0.2310991 | 0.8749275 | 0.8750802 | 545 | 1.07416 | 0.3628919 | 0.7683401 | 0.7689098 | 545 | 2.1672 | 0.7371429 | 0.6772274 | 0.6773288 | 545 | 3.637573 | 1.245744 | 0.5494337 | 0.5501472
546 | 0.4765867 | 0.1599284 | 0.875049 | 0.8751286 | 546 | 0.684 | 0.2310811 | 0.8748593 | 0.875037 | 546 | 1.074267 | 0.3629279 | 0.7684164 | 0.7688253 | 546 | 2.166453 | 0.7368889 | 0.6769941 | 0.6772038 | 546 | 3.634213 | 1.244594 | 0.5489262 | 0.5500057
547 | 0.47664 | 0.1599463 | 0.8751469 | 0.8750918 | 547 | 0.6838667 | 0.231036 | 0.8746888 | 0.8749938 | 547 | 1.074107 | 0.3628739 | 0.768302 | 0.7687409 | 547 | 2.16704 | 0.7370884 | 0.6771774 | 0.677079 | 547 | 3.635493 | 1.245032 | 0.5491195 | 0.5498645
548 | 0.4764267 | 0.1598747 | 0.8747552 | 0.8750552 | 548 | 0.68384 | 0.231027 | 0.8746547 | 0.8749508 | 548 | 1.07392 | 0.3628108 | 0.7681685 | 0.7686567 | 548 | 2.164587 | 0.736254 | 0.6764108 | 0.6769544 | 548 | 3.635733 | 1.245114 | 0.5491558 | 0.5497236
549 | 0.4764533 | 0.1598837 | 0.8748042 | 0.8750186 | 549 | 0.6837867 | 0.231009 | 0.8745864 | 0.8749078 | 549 | 1.073947 | 0.3628198 | 0.7681875 | 0.7685726 | 549 | 2.16368 | 0.7359456 | 0.6761275 | 0.6768301 | 549 | 3.634507 | 1.244694 | 0.5489705 | 0.5495829
550 | 0.4764533 | 0.1598837 | 0.8748042 | 0.8749821 | 550 | 0.6837333 | 0.230991 | 0.8745182 | 0.8748649 | 550 | 1.073733 | 0.3627477 | 0.7680349 | 0.7684887 | 550 | 2.16352 | 0.7358912 | 0.6760775 | 0.676706 | 550 | 3.633493 | 1.244347 | 0.5488174 | 0.5494425
551 | 0.4765867 | 0.1599284 | 0.875049 | 0.8749457 | 551 | 0.6838133 | 0.231018 | 0.8746206 | 0.8748221 | 551 | 1.0736 | 0.3627027 | 0.7679396 | 0.7684049 | 551 | 2.165147 | 0.7364444 | 0.6765858 | 0.6765822 | 551 | 3.631627 | 1.243708 | 0.5485355 | 0.5493024
552 | 0.4765867 | 0.1599284 | 0.875049 | 0.8749093 | 552 | 0.68368 | 0.230973 | 0.87445 | 0.8747793 | 552 | 1.0736 | 0.3627027 | 0.7679396 | 0.7683213 | 552 | 2.162107 | 0.7354104 | 0.6756358 | 0.6764585 | 552 | 3.63192 | 1.243808 | 0.5485798 | 0.5491626
553 | 0.4765067 | 0.1599016 | 0.8749021 | 0.8748731 | 553 | 0.68376 | 0.231 | 0.8745523 | 0.8747367 | 553 | 1.073387 | 0.3626306 | 0.767787 | 0.7682379 | 553 | 2.15984 | 0.7346395 | 0.6749275 | 0.6763352 | 553 | 3.628427 | 1.242612 | 0.5480521 | 0.549023
554 | 0.47616 | 0.1597852 | 0.8742656 | 0.8748369 | 554 | 0.6835733 | 0.2309369 | 0.8743136 | 0.8746941 | 554 | 1.07312 | 0.3625405 | 0.7675962 | 0.7681546 | 554 | 2.1628 | 0.7356463 | 0.6758525 | 0.676212 | 554 | 3.628533 | 1.242648 | 0.5480682 | 0.5488837
555 | 0.4763733 | 0.1598568 | 0.8746573 | 0.8748008 | 555 | 0.6836267 | 0.230955 | 0.8743818 | 0.8746516 | 555 | 1.07304 | 0.3625135 | 0.767539 | 0.7680715 | 555 | 2.16328 | 0.7358095 | 0.6760025 | 0.6760891 | 555 | 3.629227 | 1.242886 | 0.548173 | 0.5487446
556 | 0.4763733 | 0.1598568 | 0.8746573 | 0.8747648 | 556 | 0.6836533 | 0.230964 | 0.8744159 | 0.8746092 | 556 | 1.07296 | 0.3624865 | 0.7674818 | 0.7679885 | 556 | 2.161227 | 0.7351111 | 0.6753608 | 0.6759665 | 556 | 3.625787 | 1.241708 | 0.5476534 | 0.5486058
557 | 0.47616 | 0.1597852 | 0.8742656 | 0.8747289 | 557 | 0.6836267 | 0.230955 | 0.8743818 | 0.8745669 | 557 | 1.072827 | 0.3624414 | 0.7673864 | 0.7679057 | 557 | 2.160667 | 0.7349206 | 0.6751858 | 0.675844 | 557 | 3.624773 | 1.241361 | 0.5475003 | 0.5484672
558 | 0.4763467 | 0.1598479 | 0.8746083 | 0.8746931 | 558 | 0.6836267 | 0.230955 | 0.8743818 | 0.8745246 | 558 | 1.0728 | 0.3624324 | 0.7673673 | 0.7678231 | 558 | 2.159413 | 0.7344943 | 0.6747942 | 0.6757218 | 558 | 3.623467 | 1.240913 | 0.547303 | 0.548329
559 | 0.4763467 | 0.1598479 | 0.8746083 | 0.8746573 | 559 | 0.6835733 | 0.2309369 | 0.8743136 | 0.8744824 | 559 | 1.072693 | 0.3623964 | 0.767291 | 0.7677406 | 559 | 2.160267 | 0.7347846 | 0.6750608 | 0.6755998 | 559 | 3.623893 | 1.241059 | 0.5473674 | 0.5481909
560 | 0.4762667 | 0.159821 | 0.8744614 | 0.8746216 | 560 | 0.6834933 | 0.2309099 | 0.8742113 | 0.8744403 | 560 | 1.072507 | 0.3623333 | 0.7671575 | 0.7676582 | 560 | 2.16064 | 0.7349116 | 0.6751775 | 0.6754781 | 560 | 3.622533 | 1.240594 | 0.547162 | 0.5480532
561 | 0.4761867 | 0.1597942 | 0.8743145 | 0.8745861 | 561 | 0.6835467 | 0.2309279 | 0.8742795 | 0.8743983 | 561 | 1.072373 | 0.3622883 | 0.7670621 | 0.767576 | 561 | 2.159227 | 0.7344308 | 0.6747358 | 0.6753566 | 561 | 3.620907 | 1.240037 | 0.5469163 | 0.5479157
562 | 0.4761333 | 0.1597763 | 0.8742166 | 0.8745505 | 562 | 0.6833867 | 0.2308739 | 0.8740748 | 0.8743564 | 562 | 1.072213 | 0.3622342 | 0.7669477 | 0.7674939 | 562 | 2.159227 | 0.7344308 | 0.6747358 | 0.6752353 | 562 | 3.6192 | 1.239452 | 0.5466585 | 0.5477784
563 | 0.4763467 | 0.1598479 | 0.8746083 | 0.8745151 | 563 | 0.6832267 | 0.2308198 | 0.8738702 | 0.8743145 | 563 | 1.072027 | 0.3621712 | 0.7668142 | 0.767412 | 563 | 2.158053 | 0.7340317 | 0.6743692 | 0.6751142 | 563 | 3.621067 | 1.240091 | 0.5469405 | 0.5476414
564 | 0.4761333 | 0.1597763 | 0.8742166 | 0.8744798 | 564 | 0.6833067 | 0.2308468 | 0.8739725 | 0.8742728 | 564 | 1.072053 | 0.3621802 | 0.7668333 | 0.7673303 | 564 | 2.157093 | 0.7337052 | 0.6740692 | 0.6749934 | 564 | 3.618293 | 1.239142 | 0.5465216 | 0.5475047
565 | 0.4762133 | 0.1598031 | 0.8743635 | 0.8744445 | 565 | 0.6834133 | 0.2308829 | 0.8741089 | 0.874231 | 565 | 1.071867 | 0.3621171 | 0.7666997 | 0.7672487 | 565 | 2.160053 | 0.734712 | 0.6749942 | 0.6748728 | 565 | 3.6172 | 1.238767 | 0.5463564 | 0.5473682
566 | 0.47624 | 0.1598121 | 0.8744125 | 0.8744093 | 566 | 0.6832267 | 0.2308198 | 0.8738702 | 0.8741894 | 566 | 1.071893 | 0.3621261 | 0.7667188 | 0.7671672 | 566 | 2.15816 | 0.734068 | 0.6744025 | 0.6747524 | 566 | 3.617733 | 1.23895 | 0.546437 | 0.547232
567 | 0.47608 | 0.1597584 | 0.8741187 | 0.8743742 | 567 | 0.68328 | 0.2308378 | 0.8739384 | 0.8741479 | 567 | 1.071787 | 0.3620901 | 0.7666425 | 0.7670859 | 567 | 2.159307 | 0.734458 | 0.6747608 | 0.6746323 | 567 | 3.616133 | 1.238402 | 0.5461953 | 0.547096
568 | 0.4761333 | 0.1597763 | 0.8742166 | 0.8743392 | 568 | 0.68328 | 0.2308378 | 0.8739384 | 0.8741064 | 568 | 1.07152 | 0.362 | 0.7664518 | 0.7670048 | 568 | 2.158027 | 0.7340227 | 0.6743609 | 0.6745124 | 568 | 3.61544 | 1.238164 | 0.5460906 | 0.5469602
569 | 0.4761867 | 0.1597942 | 0.8743145 | 0.8743043 | 569 | 0.6832267 | 0.2308198 | 0.8738702 | 0.874065 | 569 | 1.07144 | 0.361973 | 0.7663945 | 0.7669238 | 569 | 2.155707 | 0.7332336 | 0.6736359 | 0.6743927 | 569 | 3.614373 | 1.237799 | 0.5459295 | 0.5468247
570 | 0.4760533 | 0.1597494 | 0.8740697 | 0.8742694 | 570 | 0.68328 | 0.2308378 | 0.8739384 | 0.8740237 | 570 | 1.071413 | 0.361964 | 0.7663755 | 0.7668429 | 570 | 2.158507 | 0.7341859 | 0.6745108 | 0.6742732 | 570 | 3.613627 | 1.237543 | 0.5458167 | 0.5466895
571 | 0.4761067 | 0.1597673 | 0.8741676 | 0.8742346 | 571 | 0.68304 | 0.2307568 | 0.8736314 | 0.8739824 | 571 | 1.07128 | 0.3619189 | 0.7662801 | 0.7667622 | 571 | 2.154987 | 0.7329887 | 0.6734109 | 0.674154 | 571 | 3.612373 | 1.237114 | 0.5456274 | 0.5465545
572 | 0.4761867 | 0.1597942 | 0.8743145 | 0.8741999 | 572 | 0.68312 | 0.2307838 | 0.8737338 | 0.8739413 | 572 | 1.071147 | 0.3618739 | 0.7661847 | 0.7666817 | 572 | 2.156107 | 0.7333696 | 0.6737609 | 0.6740349 | 572 | 3.61048 | 1.236466 | 0.5453414 | 0.5464198
573 | 0.4764 | 0.1598658 | 0.8747062 | 0.8741653 | 573 | 0.6829867 | 0.2307387 | 0.8735632 | 0.8739002 | 573 | 1.07096 | 0.3618108 | 0.7660512 | 0.7666012 | 573 | 2.155333 | 0.7331066 | 0.6735192 | 0.6739161 | 573 | 3.610747 | 1.236557 | 0.5453817 | 0.5462853
574 | 0.4761067 | 0.1597673 | 0.8741676 | 0.8741308 | 574 | 0.6828267 | 0.2306847 | 0.8733586 | 0.8738592 | 574 | 1.071067 | 0.3618468 | 0.7661275 | 0.766521 | 574 | 2.157467 | 0.7338322 | 0.6741859 | 0.6737976 | 574 | 3.608373 | 1.235744 | 0.5450232 | 0.546151
575 | 0.47624 | 0.1598121 | 0.8744125 | 0.8740963 | 575 | 0.6829067 | 0.2307117 | 0.8734609 | 0.8738182 | 575 | 1.0708 | 0.3617568 | 0.7659367 | 0.7664408 | 575 | 2.155147 | 0.7330431 | 0.6734609 | 0.6736792 | 575 | 3.608133 | 1.235662 | 0.5449869 | 0.546017
576 | 0.4760267 | 0.1597405 | 0.8740208 | 0.8740619 | 576 | 0.6828 | 0.2306757 | 0.8733245 | 0.8737773 | 576 | 1.070747 | 0.3617387 | 0.7658986 | 0.7663609 | 576 | 2.153467 | 0.7324717 | 0.6729359 | 0.6735611 | 576 | 3.608507 | 1.23579 | 0.5450433 | 0.5458833
577 | 0.4761067 | 0.1597673 | 0.8741676 | 0.8740276 | 577 | 0.6828533 | 0.2306937 | 0.8733927 | 0.8737365 | 577 | 1.070747 | 0.3617387 | 0.7658986 | 0.766281 | 577 | 2.154507 | 0.7328254 | 0.6732609 | 0.6734431 | 577 | 3.607227 | 1.235352 | 0.54485 | 0.5457497
578 | 0.4761333 | 0.1597763 | 0.8742166 | 0.8739934 | 578 | 0.6827467 | 0.2306577 | 0.8732563 | 0.8736958 | 578 | 1.070453 | 0.3616396 | 0.7656888 | 0.7662013 | 578 | 2.15432 | 0.7327619 | 0.6732026 | 0.6733254 | 578 | 3.607227 | 1.235352 | 0.54485 | 0.5456164
579 | 0.4758133 | 0.1596689 | 0.8736291 | 0.8739592 | 579 | 0.6828 | 0.2306757 | 0.8733245 | 0.8736552 | 579 | 1.070533 | 0.3616667 | 0.765746 | 0.7661218 | 579 | 2.15248 | 0.7321361 | 0.6726276 | 0.6732079 | 579 | 3.604693 | 1.234484 | 0.5444674 | 0.5454834
580 | 0.47608 | 0.1597584 | 0.8741187 | 0.8739251 | 580 | 0.6826933 | 0.2306396 | 0.873188 | 0.8736146 | 580 | 1.070347 | 0.3616036 | 0.7656125 | 0.7660424 | 580 | 2.15264 | 0.7321905 | 0.6726776 | 0.6730907 | 580 | 3.6044 | 1.234384 | 0.5444231 | 0.5453506
581 | 0.476 | 0.1597315 | 0.8739718 | 0.8738911 | 581 | 0.68272 | 0.2306486 | 0.8732221 | 0.8735741 | 581 | 1.070373 | 0.3616126 | 0.7656316 | 0.7659631 | 581 | 2.151893 | 0.7319365 | 0.6724443 | 0.6729736 | 581 | 3.60328 | 1.234 | 0.5442539 | 0.545218
582 | 0.4758667 | 0.1596868 | 0.873727 | 0.8738572 | 582 | 0.68256 | 0.2305946 | 0.8730175 | 0.8735337 | 582 | 1.07 | 0.3614865 | 0.7653645 | 0.765884 | 582 | 2.151707 | 0.731873 | 0.6723859 | 0.6728568 | 582 | 3.603787 | 1.234174 | 0.5443304 | 0.5450857
583 | 0.47576 | 0.159651 | 0.8735311 | 0.8738233 | 583 | 0.6826667 | 0.2306306 | 0.8731539 | 0.8734933 | 583 | 1.069893 | 0.3614505 | 0.7652882 | 0.765805 | 583 | 2.15112 | 0.7316735 | 0.6722026 | 0.6727402 | 583 | 3.60256 | 1.233753 | 0.5441451 | 0.5449536
584 | 0.47584 | 0.1596779 | 0.873678 | 0.8737896 | 584 | 0.68256 | 0.2305946 | 0.8730175 | 0.873453 | 584 | 1.070133 | 0.3615315 | 0.7654599 | 0.7657262 | 584 | 2.15168 | 0.7318639 | 0.6723776 | 0.6726238 | 584 | 3.600533 | 1.233059 | 0.543839 | 0.5448218
585 | 0.47576 | 0.159651 | 0.8735311 | 0.8737559 | 585 | 0.6825067 | 0.2305766 | 0.8729493 | 0.8734128 | 585 | 1.06968 | 0.3613784 | 0.7651356 | 0.7656474 | 585 | 2.152213 | 0.7320454 | 0.6725442 | 0.6725076 | 585 | 3.598453 | 1.232347 | 0.5435248 | 0.5446902
586 | 0.47568 | 0.1596242 | 0.8733843 | 0.8737223 | 586 | 0.6825867 | 0.2306036 | 0.8730516 | 0.8733727 | 586 | 1.06976 | 0.3614054 | 0.7651928 | 0.7655689 | 586 | 2.150853 | 0.7315828 | 0.6721193 | 0.6723916 | 586 | 3.59992 | 1.232849 | 0.5437464 | 0.5445588
587 | 0.4754933 | 0.1595615 | 0.8730415 | 0.8736887 | 587 | 0.68256 | 0.2305946 | 0.8730175 | 0.8733326 | 587 | 1.06944 | 0.3612973 | 0.7649639 | 0.7654905 | 587 | 2.15 | 0.7312925 | 0.6718526 | 0.6722758 | 587 | 3.59848 | 1.232356 | 0.5435289 | 0.5444277
588 | 0.47584 | 0.1596779 | 0.873678 | 0.8736552 | 588 | 0.6824533 | 0.2305586 | 0.8728811 | 0.8732926 | 588 | 1.06952 | 0.3613243 | 0.7650212 | 0.7654122 | 588 | 2.150453 | 0.7314467 | 0.6719943 | 0.6721603 | 588 | 3.597573 | 1.232046 | 0.5433919 | 0.5442967
589 | 0.4758133 | 0.1596689 | 0.8736291 | 0.8736219 | 589 | 0.68248 | 0.2305676 | 0.8729152 | 0.8732527 | 589 | 1.069387 | 0.3612793 | 0.7649258 | 0.765334 | 589 | 2.148827 | 0.7308934 | 0.671486 | 0.6720449 | 589 | 3.595653 | 1.231388 | 0.5431019 | 0.5441661
590 | 0.4757333 | 0.1596421 | 0.8734822 | 0.8735885 | 590 | 0.6823733 | 0.2305315 | 0.8727787 | 0.8732129 | 590 | 1.069307 | 0.3612523 | 0.7648686 | 0.765256 | 590 | 2.150027 | 0.7313016 | 0.6718609 | 0.6719298 | 590 | 3.595067 | 1.231187 | 0.5430133 | 0.5440356
591 | 0.47568 | 0.1596242 | 0.8733843 | 0.8735553 | 591 | 0.68232 | 0.2305135 | 0.8727105 | 0.8731731 | 591 | 1.069333 | 0.3612613 | 0.7648877 | 0.7651781 | 591 | 2.149253 | 0.7310385 | 0.6716193 | 0.6718149 | 591 | 3.594 | 1.230822 | 0.5428522 | 0.5439054
592 | 0.4757067 | 0.1596331 | 0.8734332 | 0.8735221 | 592 | 0.6824 | 0.2305405 | 0.8728129 | 0.8731334 | 592 | 1.068987 | 0.3611441 | 0.7646397 | 0.7651004 | 592 | 2.14872 | 0.7308571 | 0.6714526 | 0.6717002 | 592 | 3.593627 | 1.230694 | 0.5427958 | 0.5437754
593 | 0.47568 | 0.1596242 | 0.8733843 | 0.873489 | 593 | 0.6823733 | 0.2305315 | 0.8727787 | 0.8730937 | 593 | 1.06912 | 0.3611892 | 0.7647351 | 0.7650228 | 593 | 2.148213 | 0.7306848 | 0.6712943 | 0.6715857 | 593 | 3.592293 | 1.230237 | 0.5425944 | 0.5436457
594 | 0.4758133 | 0.1596689 | 0.8736291 | 0.873456 | 594 | 0.6821867 | 0.2304685 | 0.87254 | 0.8730541 | 594 | 1.068747 | 0.3610631 | 0.764468 | 0.7649454 | 594 | 2.148987 | 0.7309478 | 0.6715359 | 0.6714714 | 594 | 3.593013 | 1.230484 | 0.5427032 | 0.5435161
595 | 0.4757867 | 0.15966 | 0.8735801 | 0.8734231 | 595 | 0.6824 | 0.2305405 | 0.8728129 | 0.8730146 | 595 | 1.068747 | 0.3610631 | 0.764468 | 0.764868 | 595 | 2.149307 | 0.7310567 | 0.6716359 | 0.6713573 | 595 | 3.590427 | 1.229598 | 0.5423125 | 0.5433868
596 | 0.47552 | 0.1595705 | 0.8730905 | 0.8733902 | 596 | 0.68232 | 0.2305135 | 0.8727105 | 0.8729752 | 596 | 1.068347 | 0.3609279 | 0.7641819 | 0.7647908 | 596 | 2.146667 | 0.7301587 | 0.670811 | 0.6712434 | 596 | 3.590827 | 1.229735 | 0.5423729 | 0.5432578
597 | 0.4756 | 0.1595973 | 0.8732374 | 0.8733574 | 597 | 0.68216 | 0.2304595 | 0.8725059 | 0.8729358 | 597 | 1.06848 | 0.360973 | 0.7642773 | 0.7647138 | 597 | 2.14592 | 0.7299048 | 0.6705776 | 0.6711298 | 597 | 3.59088 | 1.229753 | 0.5423809 | 0.5431289
598 | 0.47568 | 0.1596242 | 0.8733843 | 0.8733246 | 598 | 0.6822667 | 0.2304955 | 0.8726423 | 0.8728966 | 598 | 1.068427 | 0.360955 | 0.7642391 | 0.7646369 | 598 | 2.1472 | 0.7303401 | 0.6709776 | 0.6710163 | 598 | 3.5884 | 1.228904 | 0.5420063 | 0.5430003
599 | 0.47568 | 0.1596242 | 0.8733843 | 0.873292 | 599 | 0.6821867 | 0.2304685 | 0.87254 | 0.8728573 | 599 | 1.06824 | 0.3608919 | 0.7641056 | 0.7645601 | 599 | 2.14472 | 0.7294966 | 0.6702027 | 0.6709031 | 599 | 3.587467 | 1.228584 | 0.5418654 | 0.5428719
600 | 0.4757333 | 0.1596421 | 0.8734822 | 0.8732594 | 600 | 0.6819733 | 0.2303964 | 0.8722671 | 0.8728182 | 600 | 1.068133 | 0.3608559 | 0.7640293 | 0.7644834 | 600 | 2.1448 | 0.7295238 | 0.6702277 | 0.67079 | 600 | 3.58792 | 1.22874 | 0.5419338 | 0.5427437
601 | 0.4755733 | 0.1595884 | 0.8731884 | 0.8732269 | 601 | 0.68208 | 0.2304324 | 0.8724036 | 0.8727791 | 601 | 1.068053 | 0.3608288 | 0.7639721 | 0.7644069 | 601 | 2.145493 | 0.7297596 | 0.6704443 | 0.6706772 | 601 | 3.585147 | 1.22779 | 0.541515 | 0.5426158
602 | 0.4755467 | 0.1595794 | 0.8731394 | 0.8731945 | 602 | 0.6818667 | 0.2303604 | 0.8721307 | 0.8727401 | 602 | 1.067867 | 0.3607658 | 0.7638386 | 0.7643305 | 602 | 2.145147 | 0.7296417 | 0.670336 | 0.6705645 | 602 | 3.5844 | 1.227534 | 0.5414022 | 0.5424881
603 | 0.4756 | 0.1595973 | 0.8732374 | 0.8731621 | 603 | 0.682 | 0.2304054 | 0.8723012 | 0.8727011 | 603 | 1.067733 | 0.3607207 | 0.7637432 | 0.7642543 | 603 | 2.143787 | 0.7291791 | 0.669911 | 0.6704521 | 603 | 3.583307 | 1.22716 | 0.541237 | 0.5423606
604 | 0.4754667 | 0.1595526 | 0.8729926 | 0.8731298 | 604 | 0.6818933 | 0.2303694 | 0.8721648 | 0.8726622 | 604 | 1.06776 | 0.3607297 | 0.7637623 | 0.7641781 | 604 | 2.14296 | 0.728898 | 0.6696527 | 0.6703398 | 604 | 3.581867 | 1.226667 | 0.5410195 | 0.5422333
605 | 0.4755467 | 0.1595794 | 0.8731394 | 0.8730976 | 605 | 0.6818933 | 0.2303694 | 0.8721648 | 0.8726234 | 605 | 1.067547 | 0.3606577 | 0.7636097 | 0.7641021 | 605 | 2.14296 | 0.728898 | 0.6696527 | 0.6702278 | 605 | 3.5812 | 1.226438 | 0.5409188 | 0.5421062
606 | 0.47544 | 0.1595436 | 0.8729436 | 0.8730654 | 606 | 0.6817867 | 0.2303333 | 0.8720284 | 0.8725847 | 606 | 1.0676 | 0.3606757 | 0.7636478 | 0.7640263 | 606 | 2.145387 | 0.7297234 | 0.670411 | 0.670116 | 606 | 3.58064 | 1.226247 | 0.5408342 | 0.5419794
607 | 0.47544 | 0.1595436 | 0.8729436 | 0.8730334 | 607 | 0.68176 | 0.2303243 | 0.8719943 | 0.872546 | 607 | 1.067493 | 0.3606396 | 0.7635715 | 0.7639505 | 607 | 2.14376 | 0.7291701 | 0.6699027 | 0.6700043 | 607 | 3.58024 | 1.22611 | 0.5407738 | 0.5418528
608 | 0.4754933 | 0.1595615 | 0.8730415 | 0.8730013 | 608 | 0.68176 | 0.2303243 | 0.8719943 | 0.8725074 | 608 | 1.067413 | 0.3606126 | 0.7635143 | 0.7638749 | 608 | 2.144373 | 0.7293787 | 0.6700943 | 0.6698929 | 608 | 3.57928 | 1.225781 | 0.5406288 | 0.5417264
609 | 0.4756 | 0.1595973 | 0.8732374 | 0.8729694 | 609 | 0.68168 | 0.2302973 | 0.8718919 | 0.8724688 | 609 | 1.06704 | 0.3604865 | 0.7632472 | 0.7637995 | 609 | 2.140267 | 0.7279819 | 0.668811 | 0.6697817 | 609 | 3.57936 | 1.225808 | 0.5406409 | 0.5416002
610 | 0.47544 | 0.1595436 | 0.8729436 | 0.8729375 | 610 | 0.68176 | 0.2303243 | 0.8719943 | 0.8724303 | 610 | 1.067093 | 0.3605045 | 0.7632854 | 0.7637241 | 610 | 2.14104 | 0.7282449 | 0.6690527 | 0.6696706 | 610 | 3.578587 | 1.225543 | 0.5405241 | 0.5414742
611 | 0.4754133 | 0.1595347 | 0.8728946 | 0.8729057 | 611 | 0.6818933 | 0.2303694 | 0.8721648 | 0.8723919 | 611 | 1.066933 | 0.3604505 | 0.7631709 | 0.7636489 | 611 | 2.14096 | 0.7282177 | 0.6690277 | 0.6695598 | 611 | 3.57672 | 1.224904 | 0.5402422 | 0.5413484
612 | 0.4753067 | 0.1594989 | 0.8726988 | 0.872874 | 612 | 0.6817333 | 0.2303153 | 0.8719602 | 0.8723536 | 612 | 1.066747 | 0.3603874 | 0.7630374 | 0.7635738 | 612 | 2.141733 | 0.7284807 | 0.6692694 | 0.6694492 | 612 | 3.577093 | 1.225032 | 0.5402985 | 0.5412229
613 | 0.47528 | 0.1594899 | 0.8726498 | 0.8728424 | 613 | 0.6817867 | 0.2303333 | 0.8720284 | 0.8723153 | 613 | 1.066613 | 0.3603423 | 0.7629421 | 0.7634989 | 613 | 2.141333 | 0.7283447 | 0.6691444 | 0.6693387 | 613 | 3.5756 | 1.224521 | 0.540073 | 0.5410976
614 | 0.4751733 | 0.1594541 | 0.872454 | 0.8728108 | 614 | 0.68176 | 0.2303243 | 0.8719943 | 0.8722771 | 614 | 1.06664 | 0.3603514 | 0.7629611 | 0.7634241 | 614 | 2.14112 | 0.7282721 | 0.6690777 | 0.6692285 | 614 | 3.57288 | 1.223589 | 0.5396621 | 0.5409725
615 | 0.4753867 | 0.1595257 | 0.8728457 | 0.8727792 | 615 | 0.6817867 | 0.2303333 | 0.8720284 | 0.8722389 | 615 | 1.0664 | 0.3602703 | 0.7627895 | 0.7633494 | 615 | 2.13888 | 0.7275102 | 0.6683777 | 0.6691184 | 615 | 3.572853 | 1.22358 | 0.5396581 | 0.5408476
616 | 0.47528 | 0.1594899 | 0.8726498 | 0.8727478 | 616 | 0.6817867 | 0.2303333 | 0.8720284 | 0.8722008 | 616 | 1.066427 | 0.3602793 | 0.7628085 | 0.7632748 | 616 | 2.141467 | 0.72839 | 0.669186 | 0.6690086 | 616 | 3.57224 | 1.22337 | 0.5395655 | 0.5407229
617 | 0.4752533 | 0.159481 | 0.8726009 | 0.8727164 | 617 | 0.6815733 | 0.2302613 | 0.8717555 | 0.8721628 | 617 | 1.06632 | 0.3602432 | 0.7627322 | 0.7632003 | 617 | 2.13864 | 0.7274286 | 0.6683027 | 0.6688989 | 617 | 3.571973 | 1.223279 | 0.5395252 | 0.5405984
618 | 0.4753333 | 0.1595078 | 0.8727477 | 0.8726851 | 618 | 0.6816 | 0.2302703 | 0.8717896 | 0.8721248 | 618 | 1.06616 | 0.3601892 | 0.7626178 | 0.763126 | 618 | 2.13968 | 0.7277823 | 0.6686277 | 0.6687895 | 618 | 3.571867 | 1.223242 | 0.5395091 | 0.5404742
619 | 0.4753867 | 0.1595257 | 0.8728457 | 0.8726539 | 619 | 0.68152 | 0.2302432 | 0.8716873 | 0.8720869 | 619 | 1.06616 | 0.3601892 | 0.7626178 | 0.7630518 | 619 | 2.13928 | 0.7276463 | 0.6685027 | 0.6686802 | 619 | 3.56952 | 1.222438 | 0.5391546 | 0.5403501
620 | 0.4752533 | 0.159481 | 0.8726009 | 0.8726227 | 620 | 0.6814667 | 0.2302252 | 0.8716191 | 0.8720491 | 620 | 1.066107 | 0.3601712 | 0.7625796 | 0.7629778 | 620 | 2.139013 | 0.7275556 | 0.6684194 | 0.6685711 | 620 | 3.57024 | 1.222685 | 0.5392634 | 0.5402263
621 | 0.4752533 | 0.159481 | 0.8726009 | 0.8725916 | 621 | 0.6813333 | 0.2301802 | 0.8714485 | 0.8720113 | 621 | 1.065973 | 0.3601261 | 0.7624843 | 0.7629038 | 621 | 2.139413 | 0.7276916 | 0.6685444 | 0.6684623 | 621 | 3.570507 | 1.222776 | 0.5393037 | 0.5401027
622 | 0.4750667 | 0.1594183 | 0.8722581 | 0.8725605 | 622 | 0.68152 | 0.2302432 | 0.8716873 | 0.8719736 | 622 | 1.065653 | 0.360018 | 0.7622554 | 0.76283 | 622 | 2.138613 | 0.7274195 | 0.6682944 | 0.6683536 | 622 | 3.56984 | 1.222548 | 0.539203 | 0.5399793
623 | 0.4753867 | 0.1595257 | 0.8728457 | 0.8725296 | 623 | 0.6816267 | 0.2302793 | 0.8718237 | 0.871936 | 623 | 1.065547 | 0.359982 | 0.7621791 | 0.7627563 | 623 | 2.136907 | 0.726839 | 0.6677611 | 0.6682451 | 623 | 3.568507 | 1.222091 | 0.5390016 | 0.5398561
624 | 0.4751467 | 0.1594452 | 0.872405 | 0.8724987 | 624 | 0.6814667 | 0.2302252 | 0.8716191 | 0.8718984 | 624 | 1.065547 | 0.359982 | 0.7621791 | 0.7626827 | 624 | 2.137227 | 0.7269478 | 0.6678611 | 0.6681368 | 624 | 3.567067 | 1.221598 | 0.5387841 | 0.5397331
625 | 0.4751733 | 0.1594541 | 0.872454 | 0.8724678 | 625 | 0.6815467 | 0.2302523 | 0.8717214 | 0.8718609 | 625 | 1.065573 | 0.359991 | 0.7621981 | 0.7626093 | 625 | 2.13648 | 0.7266939 | 0.6676277 | 0.6680287 | 625 | 3.567253 | 1.221662 | 0.5388123 | 0.5396103
626 | 0.4750933 | 0.1594273 | 0.8723071 | 0.8724371 | 626 | 0.68144 | 0.2302162 | 0.871585 | 0.8718234 | 626 | 1.065333 | 0.3599099 | 0.7620265 | 0.762536 | 626 | 2.135947 | 0.7265125 | 0.6674611 | 0.6679208 | 626 | 3.56488 | 1.220849 | 0.5384538 | 0.5394877
627 | 0.4751733 | 0.1594541 | 0.872454 | 0.8724064 | 627 | 0.6813067 | 0.2301712 | 0.8714144 | 0.8717861 | 627 | 1.065147 | 0.3598468 | 0.761893 | 0.7624628 | 627 | 2.137707 | 0.7271111 | 0.6680111 | 0.667813 | 627 | 3.563653 | 1.220429 | 0.5382685 | 0.5393653
628 | 0.4751467 | 0.1594452 | 0.872405 | 0.8723757 | 628 | 0.6813867 | 0.2301982 | 0.8715168 | 0.8717487 | 628 | 1.065173 | 0.3598559 | 0.761912 | 0.7623897 | 628 | 2.136267 | 0.7266213 | 0.6675611 | 0.6677055 | 628 | 3.563227 | 1.220283 | 0.5382041 | 0.5392431
629 | 0.4750933 | 0.1594273 | 0.8723071 | 0.8723452 | 629 | 0.6813867 | 0.2301982 | 0.8715168 | 0.8717115 | 629 | 1.064987 | 0.3597928 | 0.7617785 | 0.7623167 | 629 | 2.13536 | 0.7263129 | 0.6672778 | 0.6675981 | 629 | 3.563573 | 1.220402 | 0.5382564 | 0.5391211
630 | 0.4751733 | 0.1594541 | 0.872454 | 0.8723147 | 630 | 0.6812 | 0.2301351 | 0.871278 | 0.8716743 | 630 | 1.064987 | 0.3597928 | 0.7617785 | 0.7622439 | 630 | 2.1356 | 0.7263946 | 0.6673528 | 0.667491 | 630 | 3.562293 | 1.219963 | 0.5380631 | 0.5389994
631 | 0.4750133 | 0.1594004 | 0.8721602 | 0.8722842 | 631 | 0.6812 | 0.2301351 | 0.871278 | 0.8716371 | 631 | 1.064853 | 0.3597477 | 0.7616831 | 0.7621712 | 631 | 2.135147 | 0.7262404 | 0.6672111 | 0.667384 | 631 | 3.560267 | 1.219269 | 0.537757 | 0.5388778
632 | 0.4748533 | 0.1593468 | 0.8718664 | 0.8722539 | 632 | 0.6812 | 0.2301351 | 0.871278 | 0.8716001 | 632 | 1.06488 | 0.3597568 | 0.7617022 | 0.7620986 | 632 | 2.133893 | 0.7258141 | 0.6668194 | 0.6672772 | 632 | 3.559973 | 1.219169 | 0.5377127 | 0.5387565
633 | 0.4750933 | 0.1594273 | 0.8723071 | 0.8722235 | 633 | 0.6813867 | 0.2301982 | 0.8715168 | 0.871563 | 633 | 1.06496 | 0.3597838 | 0.7617594 | 0.7620261 | 633 | 2.13416 | 0.7259048 | 0.6669028 | 0.6671706 | 633 | 3.55992 | 1.219151 | 0.5377046 | 0.5386353
634 | 0.4749867 | 0.1593915 | 0.8721112 | 0.8721933 | 634 | 0.6809867 | 0.2300631 | 0.8710052 | 0.8715261 | 634 | 1.064747 | 0.3597117 | 0.7616068 | 0.7619538 | 634 | 2.135013 | 0.726195 | 0.6671694 | 0.6670642 | 634 | 3.557627 | 1.218365 | 0.5373582 | 0.5385143
635 | 0.47504 | 0.1594094 | 0.8722092 | 0.8721631 | 635 | 0.6812 | 0.2301351 | 0.871278 | 0.8714892 | 635 | 1.064587 | 0.3596577 | 0.7614924 | 0.7618816 | 635 | 2.134133 | 0.7258957 | 0.6668944 | 0.666958 | 635 | 3.5556 | 1.217671 | 0.5370521 | 0.5383936
636 | 0.47488 | 0.1593557 | 0.8719154 | 0.872133 | 636 | 0.6810933 | 0.2300991 | 0.8711416 | 0.8714524 | 636 | 1.064507 | 0.3596306 | 0.7614352 | 0.7618094 | 636 | 2.132267 | 0.7252608 | 0.6663111 | 0.6668519 | 636 | 3.555573 | 1.217662 | 0.5370481 | 0.538273
637 | 0.4748 | 0.1593289 | 0.8717685 | 0.872103 | 637 | 0.6810933 | 0.2300991 | 0.8711416 | 0.8714156 | 637 | 1.064427 | 0.3596036 | 0.7613779 | 0.7617375 | 637 | 2.130667 | 0.7247166 | 0.6658111 | 0.6667461 | 637 | 3.555493 | 1.217635 | 0.537036 | 0.5381527
638 | 0.4749867 | 0.1593915 | 0.8721112 | 0.872073 | 638 | 0.68096 | 0.2300541 | 0.870971 | 0.8713789 | 638 | 1.06432 | 0.3595676 | 0.7613016 | 0.7616656 | 638 | 2.132 | 0.7251701 | 0.6662278 | 0.6666404 | 638 | 3.55512 | 1.217507 | 0.5369796 | 0.5380325
639 | 0.4750133 | 0.1594004 | 0.8721602 | 0.8720431 | 639 | 0.68104 | 0.2300811 | 0.8710734 | 0.8713422 | 639 | 1.06408 | 0.3594865 | 0.76113 | 0.7615938 | 639 | 2.131173 | 0.7248889 | 0.6659695 | 0.6665349 | 639 | 3.553307 | 1.216886 | 0.5367057 | 0.5379126
640 | 0.47488 | 0.1593557 | 0.8719154 | 0.8720132 | 640 | 0.6810933 | 0.2300991 | 0.8711416 | 0.8713057 | 640 | 1.064 | 0.3594595 | 0.7610728 | 0.7615222 | 640 | 2.13296 | 0.7254966 | 0.6665278 | 0.6664296 | 640 | 3.553013 | 1.216785 | 0.5366614 | 0.5377928
641 | 0.47488 | 0.1593557 | 0.8719154 | 0.8719835 | 641 | 0.68096 | 0.2300541 | 0.870971 | 0.8712691 | 641 | 1.064 | 0.3594595 | 0.7610728 | 0.7614507 | 641 | 2.132933 | 0.7254875 | 0.6665194 | 0.6663245 | 641 | 3.55288 | 1.21674 | 0.5366413 | 0.5376733
642 | 0.4748267 | 0.1593378 | 0.8718175 | 0.8719537 | 642 | 0.6808 | 0.23 | 0.8707664 | 0.8712327 | 642 | 1.063867 | 0.3594144 | 0.7609774 | 0.7613793 | 642 | 2.132693 | 0.7254059 | 0.6664445 | 0.6662196 | 642 | 3.551867 | 1.216393 | 0.5364882 | 0.5375539
643 | 0.4748267 | 0.1593378 | 0.8718175 | 0.8719241 | 643 | 0.6809333 | 0.230045 | 0.8709369 | 0.8711963 | 643 | 1.063893 | 0.3594234 | 0.7609965 | 0.761308 | 643 | 2.131573 | 0.7250249 | 0.6660945 | 0.6661148 | 643 | 3.550667 | 1.215982 | 0.536307 | 0.5374347
644 | 0.4747467 | 0.159311 | 0.8716706 | 0.8718945 | 644 | 0.6807467 | 0.229982 | 0.8706982 | 0.8711599 | 644 | 1.063707 | 0.3593604 | 0.7608629 | 0.7612369 | 644 | 2.131147 | 0.7248798 | 0.6659611 | 0.6660102 | 644 | 3.55024 | 1.215836 | 0.5362425 | 0.5373158
645 | 0.4749867 | 0.1593915 | 0.8721112 | 0.871865 | 645 | 0.68064 | 0.2299459 | 0.8705618 | 0.8711236 | 645 | 1.06368 | 0.3593514 | 0.7608439 | 0.7611658 | 645 | 2.128747 | 0.7240635 | 0.6652112 | 0.6659058 | 645 | 3.54992 | 1.215726 | 0.5361942 | 0.537197
646 | 0.4747467 | 0.159311 | 0.8716706 | 0.8718355 | 646 | 0.6808267 | 0.230009 | 0.8708005 | 0.8710874 | 646 | 1.06368 | 0.3593514 | 0.7608439 | 0.7610949 | 646 | 2.130613 | 0.7246984 | 0.6657945 | 0.6658016 | 646 | 3.549333 | 1.215525 | 0.5361056 | 0.5370784
647 | 0.47504 | 0.1594094 | 0.8722092 | 0.8718061 | 647 | 0.6808 | 0.23 | 0.8707664 | 0.8710512 | 647 | 1.063467 | 0.3592793 | 0.7606913 | 0.7610241 | 647 | 2.130533 | 0.7246712 | 0.6657695 | 0.6656976 | 647 | 3.547227 | 1.214804 | 0.5357874 | 0.53696
648 | 0.4748533 | 0.1593468 | 0.8718664 | 0.8717768 | 648 | 0.6808 | 0.23 | 0.8707664 | 0.8710151 | 648 | 1.063253 | 0.3592072 | 0.7605387 | 0.7609534 | 648 | 2.128213 | 0.7238821 | 0.6650445 | 0.6655937 | 648 | 3.548027 | 1.215078 | 0.5359082 | 0.5368418
649 | 0.47464 | 0.1592752 | 0.8714747 | 0.8717475 | 649 | 0.6808 | 0.23 | 0.8707664 | 0.8709791 | 649 | 1.063147 | 0.3591712 | 0.7604624 | 0.7608828 | 649 | 2.129947 | 0.7244717 | 0.6655861 | 0.66549 | 649 | 3.54728 | 1.214822 | 0.5357954 | 0.5367238
650 | 0.4748267 | 0.1593378 | 0.8718175 | 0.8717183 | 650 | 0.6807733 | 0.229991 | 0.8707323 | 0.8709431 | 650 | 1.063093 | 0.3591532 | 0.7604242 | 0.7608123 | 650 | 2.127787 | 0.723737 | 0.6649112 | 0.6653865 | 650 | 3.545813 | 1.21432 | 0.5355739 | 0.536606
651 | 0.4746933 | 0.1592931 | 0.8715727 | 0.8716891 | 651 | 0.6806933 | 0.229964 | 0.87063 | 0.8709071 | 651 | 1.062987 | 0.3591171 | 0.7603479 | 0.760742 | 651 | 2.12856 | 0.724 | 0.6651528 | 0.6652832 | 651 | 3.54664 | 1.214603 | 0.5356987 | 0.5364884
652 | 0.4746667 | 0.1592841 | 0.8715237 | 0.87166 | 652 | 0.68056 | 0.2299189 | 0.8704594 | 0.8708713 | 652 | 1.062907 | 0.3590901 | 0.7602907 | 0.7606717 | 652 | 2.128373 | 0.7239365 | 0.6650945 | 0.6651801 | 652 | 3.544107 | 1.213735 | 0.5353161 | 0.536371
653 | 0.4746667 | 0.1592841 | 0.8715237 | 0.871631 | 653 | 0.6805333 | 0.2299099 | 0.8704253 | 0.8708354 | 653 | 1.062533 | 0.358964 | 0.7600237 | 0.7606016 | 653 | 2.1272 | 0.7235374 | 0.6647278 | 0.6650771 | 653 | 3.544373 | 1.213826 | 0.5353564 | 0.5362538
654 | 0.47464 | 0.1592752 | 0.8714747 | 0.871602 | 654 | 0.6807733 | 0.229991 | 0.8707323 | 0.8707997 | 654 | 1.062693 | 0.359018 | 0.7601381 | 0.7605316 | 654 | 2.127067 | 0.7234921 | 0.6646862 | 0.6649743 | 654 | 3.542347 | 1.213132 | 0.5350503 | 0.5361367
655 | 0.4746667 | 0.1592841 | 0.8715237 | 0.8715731 | 655 | 0.6805867 | 0.2299279 | 0.8704935 | 0.870764 | 655 | 1.062613 | 0.358991 | 0.7600809 | 0.7604617 | 655 | 2.12696 | 0.7234558 | 0.6646528 | 0.6648717 | 655 | 3.543893 | 1.213662 | 0.5352839 | 0.5360199
656 | 0.47464 | 0.1592752 | 0.8714747 | 0.8715443 | 656 | 0.6805067 | 0.2299009 | 0.8703912 | 0.8707283 | 656 | 1.062667 | 0.359009 | 0.760119 | 0.7603919 | 656 | 2.126027 | 0.7231383 | 0.6643612 | 0.6647693 | 656 | 3.540133 | 1.212374 | 0.534716 | 0.5359032
657 | 0.4746133 | 0.1592662 | 0.8714258 | 0.8715155 | 657 | 0.68048 | 0.2298919 | 0.8703571 | 0.8706928 | 657 | 1.062373 | 0.3589099 | 0.7599092 | 0.7603223 | 657 | 2.127467 | 0.7236281 | 0.6648112 | 0.664667 | 657 | 3.54064 | 1.212548 | 0.5347925 | 0.5357867
658 | 0.4745067 | 0.1592304 | 0.8712299 | 0.8714868 | 658 | 0.6806667 | 0.229955 | 0.8705959 | 0.8706572 | 658 | 1.06224 | 0.3588649 | 0.7598138 | 0.7602527 | 658 | 2.125947 | 0.7231111 | 0.6643362 | 0.664565 | 658 | 3.540187 | 1.212393 | 0.534724 | 0.5356704
659 | 0.4747467 | 0.159311 | 0.8716706 | 0.8714581 | 659 | 0.68048 | 0.2298919 | 0.8703571 | 0.8706218 | 659 | 1.062133 | 0.3588288 | 0.7597375 | 0.7601833 | 659 | 2.126133 | 0.7231746 | 0.6643945 | 0.664463 | 659 | 3.539573 | 1.212183 | 0.5346314 | 0.5355543
660 | 0.4745333 | 0.1592394 | 0.8712789 | 0.8714295 | 660 | 0.6804 | 0.2298649 | 0.8702548 | 0.8705863 | 660 | 1.062133 | 0.3588288 | 0.7597375 | 0.7601139 | 660 | 2.124933 | 0.7227664 | 0.6640195 | 0.6643613 | 660 | 3.539067 | 1.212009 | 0.5345548 | 0.5354384
661 | 0.47456 | 0.1592483 | 0.8713278 | 0.871401 | 661 | 0.68032 | 0.2298378 | 0.8701525 | 0.870551 | 661 | 1.061947 | 0.3587658 | 0.759604 | 0.7600447 | 661 | 2.123413 | 0.7222494 | 0.6635445 | 0.6642597 | 661 | 3.537893 | 1.211607 | 0.5343776 | 0.5353227
662 | 0.4745333 | 0.1592394 | 0.8712789 | 0.8713725 | 662 | 0.6803733 | 0.2298559 | 0.8702207 | 0.8705157 | 662 | 1.061893 | 0.3587477 | 0.7595659 | 0.7599756 | 662 | 2.12168 | 0.7216599 | 0.6630029 | 0.6641584 | 662 | 3.53656 | 1.211151 | 0.5341762 | 0.5352072
663 | 0.47416 | 0.1591141 | 0.8705934 | 0.8713441 | 663 | 0.6802667 | 0.2298198 | 0.8700842 | 0.8704804 | 663 | 1.061813 | 0.3587207 | 0.7595086 | 0.7599066 | 663 | 2.12464 | 0.7226667 | 0.6639279 | 0.6640571 | 663 | 3.537493 | 1.21147 | 0.5343172 | 0.5350918
664 | 0.4744 | 0.1591946 | 0.8710341 | 0.8713157 | 664 | 0.6803467 | 0.2298468 | 0.8701866 | 0.8704452 | 664 | 1.06176 | 0.3587027 | 0.7594705 | 0.7598377 | 664 | 2.12408 | 0.7224762 | 0.6637529 | 0.6639561 | 664 | 3.533173 | 1.209991 | 0.5336647 | 0.5349767
665 | 0.4742667 | 0.1591499 | 0.8707893 | 0.8712874 | 665 | 0.6802133 | 0.2298018 | 0.870016 | 0.8704101 | 665 | 1.061573 | 0.3586396 | 0.759337 | 0.7597689 | 665 | 2.122827 | 0.7220499 | 0.6633612 | 0.6638552 | 665 | 3.5364 | 1.211096 | 0.5341521 | 0.5348617
666 | 0.4742667 | 0.1591499 | 0.8707893 | 0.8712592 | 666 | 0.6803733 | 0.2298559 | 0.8702207 | 0.870375 | 666 | 1.061253 | 0.3585315 | 0.7591081 | 0.7597003 | 666 | 2.12128 | 0.7215238 | 0.6628779 | 0.6637545 | 666 | 3.535307 | 1.210721 | 0.5339869 | 0.5347469
667 | 0.47456 | 0.1592483 | 0.8713278 | 0.871231 | 667 | 0.6803733 | 0.2298559 | 0.8702207 | 0.87034 | 667 | 1.061253 | 0.3585315 | 0.7591081 | 0.7596317 | 667 | 2.125013 | 0.7227937 | 0.6640445 | 0.663654 | 667 | 3.534373 | 1.210402 | 0.5338459 | 0.5346323
668 | 0.4744533 | 0.1592125 | 0.871132 | 0.8712029 | 668 | 0.6802133 | 0.2298018 | 0.870016 | 0.8703051 | 668 | 1.061333 | 0.3585586 | 0.7591653 | 0.7595633 | 668 | 2.12376 | 0.7223673 | 0.6636529 | 0.6635536 | 668 | 3.533707 | 1.210174 | 0.5337452 | 0.5345178
669 | 0.4743467 | 0.1591767 | 0.8709362 | 0.8711748 | 669 | 0.6802133 | 0.2298018 | 0.870016 | 0.8702702 | 669 | 1.061093 | 0.3584775 | 0.7589936 | 0.7594949 | 669 | 2.123733 | 0.7223583 | 0.6636445 | 0.6634534 | 669 | 3.532453 | 1.209744 | 0.5335559 | 0.5344036
670 | 0.4743467 | 0.1591767 | 0.8709362 | 0.8711468 | 670 | 0.6800267 | 0.2297387 | 0.8697773 | 0.8702353 | 670 | 1.061013 | 0.3584505 | 0.7589364 | 0.7594267 | 670 | 2.12232 | 0.7218776 | 0.6632029 | 0.6633534 | 670 | 3.532 | 1.209589 | 0.5334875 | 0.5342895
671 | 0.4742933 | 0.1591588 | 0.8708382 | 0.8711189 | 671 | 0.6799467 | 0.2297117 | 0.869675 | 0.8702005 | 671 | 1.06112 | 0.3584865 | 0.7590127 | 0.7593586 | 671 | 2.122213 | 0.7218413 | 0.6631696 | 0.6632536 | 671 | 3.530133 | 1.20895 | 0.5332055 | 0.5341757
672 | 0.4744 | 0.1591946 | 0.8710341 | 0.871091 | 672 | 0.6801067 | 0.2297658 | 0.8698796 | 0.8701658 | 672 | 1.06104 | 0.3584595 | 0.7589555 | 0.7592906 | 672 | 2.12176 | 0.7216871 | 0.6630279 | 0.6631539 | 672 | 3.530613 | 1.209114 | 0.533278 | 0.534062
673 | 0.4743467 | 0.1591767 | 0.8709362 | 0.8710632 | 673 | 0.68008 | 0.2297568 | 0.8698455 | 0.8701311 | 673 | 1.060827 | 0.3583874 | 0.7588029 | 0.7592227 | 673 | 2.123573 | 0.7223039 | 0.6635945 | 0.6630544 | 673 | 3.528427 | 1.208365 | 0.5329477 | 0.5339484
674 | 0.4742667 | 0.1591499 | 0.8707893 | 0.8710354 | 674 | 0.6799733 | 0.2297207 | 0.8697091 | 0.8700964 | 674 | 1.060587 | 0.3583063 | 0.7586312 | 0.7591549 | 674 | 2.120987 | 0.721424 | 0.6627862 | 0.662955 | 674 | 3.52736 | 1.208 | 0.5327866 | 0.5338351
675 | 0.4741867 | 0.159123 | 0.8706424 | 0.8710077 | 675 | 0.6798667 | 0.2296847 | 0.8695726 | 0.8700619 | 675 | 1.060693 | 0.3583423 | 0.7587075 | 0.7590872 | 675 | 2.120373 | 0.7212154 | 0.6625946 | 0.6628558 | 675 | 3.526213 | 1.207607 | 0.5326134 | 0.5337219
676 | 0.4741867 | 0.159123 | 0.8706424 | 0.8709801 | 676 | 0.6799467 | 0.2297117 | 0.869675 | 0.8700273 | 676 | 1.06056 | 0.3582973 | 0.7586121 | 0.7590196 | 676 | 2.120907 | 0.7213968 | 0.6627612 | 0.6627568 | 676 | 3.525947 | 1.207516 | 0.5325731 | 0.533609
677 | 0.47424 | 0.1591409 | 0.8707403 | 0.8709525 | 677 | 0.68008 | 0.2297568 | 0.8698455 | 0.8699929 | 677 | 1.060427 | 0.3582523 | 0.7585168 | 0.7589522 | 677 | 2.120933 | 0.7214059 | 0.6627696 | 0.662658 | 677 | 3.526453 | 1.207689 | 0.5326497 | 0.5334962
678 | 0.4742133 | 0.159132 | 0.8706913 | 0.870925 | 678 | 0.6798933 | 0.2296937 | 0.8696067 | 0.8699585 | 678 | 1.060267 | 0.3581982 | 0.7584023 | 0.7588848 | 678 | 2.12112 | 0.7214694 | 0.6628279 | 0.6625593 | 678 | 3.524453 | 1.207005 | 0.5323476 | 0.5333835
679 | 0.4742667 | 0.1591499 | 0.8707893 | 0.8708975 | 679 | 0.68 | 0.2297297 | 0.8697432 | 0.8699241 | 679 | 1.06024 | 0.3581892 | 0.7583832 | 0.7588175 | 679 | 2.121573 | 0.7216236 | 0.6629696 | 0.6624608 | 679 | 3.52272 | 1.206411 | 0.5320858 | 0.5332711
680 | 0.47424 | 0.1591409 | 0.8707403 | 0.8708701 | 680 | 0.6798667 | 0.2296847 | 0.8695726 | 0.8698898 | 680 | 1.060293 | 0.3582072 | 0.7584214 | 0.7587504 | 680 | 2.118533 | 0.7205896 | 0.6620196 | 0.6623624 | 680 | 3.523893 | 1.206813 | 0.532263 | 0.5331588
681 | 0.4741067 | 0.1590962 | 0.8704955 | 0.8708427 | 681 | 0.6798133 | 0.2296667 | 0.8695044 | 0.8698555 | 681 | 1.060133 | 0.3581532 | 0.7583069 | 0.7586833 | 681 | 2.119733 | 0.7209977 | 0.6623946 | 0.6622643 | 681 | 3.522587 | 1.206365 | 0.5320656 | 0.5330467
682 | 0.4740267 | 0.1590694 | 0.8703486 | 0.8708154 | 682 | 0.6797867 | 0.2296577 | 0.8694703 | 0.8698214 | 682 | 1.060107 | 0.3581441 | 0.7582879 | 0.7586164 | 682 | 2.11928 | 0.7208435 | 0.6622529 | 0.6621662 | 682 | 3.522133 | 1.20621 | 0.5319972 | 0.5329348
683 | 0.4742133 | 0.159132 | 0.8706913 | 0.8707881 | 683 | 0.6798667 | 0.2296847 | 0.8695726 | 0.8697872 | 683 | 1.060053 | 0.3581261 | 0.7582497 | 0.7585496 | 683 | 2.118907 | 0.7207166 | 0.6621363 | 0.6620684 | 683 | 3.521787 | 1.206091 | 0.5319448 | 0.5328231
684 | 0.4742667 | 0.1591499 | 0.8707893 | 0.870761 | 684 | 0.6797867 | 0.2296577 | 0.8694703 | 0.8697531 | 684 | 1.059973 | 0.3580991 | 0.7581925 | 0.7584828 | 684 | 2.119333 | 0.7208617 | 0.6622696 | 0.6619707 | 684 | 3.521733 | 1.206073 | 0.5319367 | 0.5327115
685 | 0.47416 | 0.1591141 | 0.8705934 | 0.8707338 | 685 | 0.6798933 | 0.2296937 | 0.8696067 | 0.8697191 | 685 | 1.059707 | 0.358009 | 0.7580018 | 0.7584162 | 685 | 2.11608 | 0.7197551 | 0.661253 | 0.6618732 | 685 | 3.520293 | 1.20558 | 0.5317192 | 0.5326001
686 | 0.47432 | 0.1591678 | 0.8708872 | 0.8707067 | 686 | 0.67984 | 0.2296757 | 0.8695385 | 0.8696851 | 686 | 1.059493 | 0.3579369 | 0.7578492 | 0.7583497 | 686 | 2.117307 | 0.7201723 | 0.6616363 | 0.6617758 | 686 | 3.519813 | 1.205416 | 0.5316467 | 0.5324889
687 | 0.4741867 | 0.159123 | 0.8706424 | 0.8706797 | 687 | 0.6798133 | 0.2296667 | 0.8695044 | 0.8696512 | 687 | 1.05944 | 0.3579189 | 0.757811 | 0.7582833 | 687 | 2.11696 | 0.7200544 | 0.6615279 | 0.6616786 | 687 | 3.51928 | 1.205233 | 0.5315662 | 0.5323779
688 | 0.4741333 | 0.1591051 | 0.8705445 | 0.8706528 | 688 | 0.67984 | 0.2296757 | 0.8695385 | 0.8696173 | 688 | 1.05952 | 0.3579459 | 0.7578682 | 0.758217 | 688 | 2.118053 | 0.7204263 | 0.6618696 | 0.6615816 | 688 | 3.517333 | 1.204566 | 0.5312722 | 0.532267
689 | 0.4738133 | 0.1589978 | 0.8699569 | 0.8706258 | 689 | 0.6797067 | 0.2296306 | 0.869368 | 0.8695835 | 689 | 1.05928 | 0.3578649 | 0.7576966 | 0.7581508 | 689 | 2.115947 | 0.7197098 | 0.6612113 | 0.6614847 | 689 | 3.51608 | 1.204137 | 0.5310828 | 0.5321563
690 | 0.4740533 | 0.1590783 | 0.8703976 | 0.870599 | 690 | 0.6796267 | 0.2296036 | 0.8692657 | 0.8695497 | 690 | 1.059147 | 0.3578198 | 0.7576012 | 0.7580847 | 690 | 2.116187 | 0.7197914 | 0.6612863 | 0.661388 | 690 | 3.515973 | 1.2041 | 0.5310667 | 0.5320458
691 | 0.474 | 0.1590604 | 0.8702996 | 0.8705722 | 691 | 0.6797333 | 0.2296396 | 0.8694021 | 0.869516 | 691 | 1.059173 | 0.3578288 | 0.7576203 | 0.7580187 | 691 | 2.1172 | 0.7201361 | 0.6616029 | 0.6612914 | 691 | 3.515093 | 1.203799 | 0.5309338 | 0.5319355
692 | 0.4740533 | 0.1590783 | 0.8703976 | 0.8705455 | 692 | 0.67952 | 0.2295676 | 0.8691292 | 0.8694823 | 692 | 1.059067 | 0.3577928 | 0.757544 | 0.7579528 | 692 | 2.114587 | 0.7192472 | 0.6607863 | 0.661195 | 692 | 3.51528 | 1.203863 | 0.530962 | 0.5318253
693 | 0.4741333 | 0.1591051 | 0.8705445 | 0.8705188 | 693 | 0.67952 | 0.2295676 | 0.8691292 | 0.8694487 | 693 | 1.058907 | 0.3577387 | 0.7574295 | 0.757887 | 693 | 2.115653 | 0.71961 | 0.6611196 | 0.6610988 | 693 | 3.514667 | 1.203653 | 0.5308694 | 0.5317153
694 | 0.47408 | 0.1590872 | 0.8704465 | 0.8704921 | 694 | 0.67944 | 0.2295405 | 0.8690269 | 0.8694151 | 694 | 1.05888 | 0.3577297 | 0.7574104 | 0.7578213 | 694 | 2.11536 | 0.7195102 | 0.661028 | 0.6610027 | 694 | 3.51552 | 1.203945 | 0.5309983 | 0.5316055
695 | 0.474 | 0.1590604 | 0.8702996 | 0.8704656 | 695 | 0.6795467 | 0.2295766 | 0.8691633 | 0.8693816 | 695 | 1.0588 | 0.3577027 | 0.7573532 | 0.7577557 | 695 | 2.113307 | 0.7188118 | 0.6603863 | 0.6609068 | 695 | 3.512747 | 1.202995 | 0.5305794 | 0.5314958
696 | 0.4738933 | 0.1590246 | 0.8701038 | 0.870439 | 696 | 0.6793867 | 0.2295225 | 0.8689587 | 0.8693482 | 696 | 1.058693 | 0.3576667 | 0.7572769 | 0.7576902 | 696 | 2.113413 | 0.7188481 | 0.6604197 | 0.660811 | 696 | 3.513413 | 1.203224 | 0.5306801 | 0.5313863
697 | 0.47384 | 0.1590067 | 0.8700059 | 0.8704126 | 697 | 0.6793867 | 0.2295225 | 0.8689587 | 0.8693147 | 697 | 1.058533 | 0.3576126 | 0.7571625 | 0.7576248 | 697 | 2.115093 | 0.7194195 | 0.6609446 | 0.6607154 | 697 | 3.512747 | 1.202995 | 0.5305794 | 0.531277
698 | 0.4739467 | 0.1590425 | 0.8702017 | 0.8703861 | 698 | 0.67944 | 0.2295405 | 0.8690269 | 0.8692814 | 698 | 1.058507 | 0.3576036 | 0.7571434 | 0.7575596 | 698 | 2.112693 | 0.7186032 | 0.6601947 | 0.66062 | 698 | 3.512107 | 1.202776 | 0.5304827 | 0.5311679
699 | 0.47392 | 0.1590336 | 0.8701528 | 0.8703598 | 699 | 0.6793333 | 0.2295045 | 0.8688905 | 0.8692481 | 699 | 1.058507 | 0.3576036 | 0.7571434 | 0.7574944 | 699 | 2.114213 | 0.7191202 | 0.6606696 | 0.6605247 | 699 | 3.509387 | 1.201845 | 0.5300719 | 0.5310589
700 | 0.4740533 | 0.1590783 | 0.8703976 | 0.8703335 | 700 | 0.6793867 | 0.2295225 | 0.8689587 | 0.8692148 | 700 | 1.05856 | 0.3576216 | 0.7571816 | 0.7574293 | 700 | 2.113893 | 0.7190113 | 0.6605696 | 0.6604295 | 700 | 3.50784 | 1.201315 | 0.5298382 | 0.5309501
701 | 0.4739733 | 0.1590515 | 0.8702507 | 0.8703072 | 701 | 0.67928 | 0.2294865 | 0.8688223 | 0.8691816 | 701 | 1.058373 | 0.3575586 | 0.757048 | 0.7573643 | 701 | 2.11336 | 0.7188299 | 0.660403 | 0.6603346 | 701 | 3.50816 | 1.201425 | 0.5298866 | 0.5308415
702 | 0.4741867 | 0.159123 | 0.8706424 | 0.870281 | 702 | 0.67936 | 0.2295135 | 0.8689246 | 0.8691485 | 702 | 1.05824 | 0.3575135 | 0.7569527 | 0.7572994 | 702 | 2.112427 | 0.7185125 | 0.6601113 | 0.6602398 | 702 | 3.509013 | 1.201717 | 0.5300155 | 0.530733
703 | 0.4738667 | 0.1590157 | 0.8700548 | 0.8702549 | 703 | 0.6794133 | 0.2295315 | 0.8689928 | 0.8691154 | 703 | 1.05808 | 0.3574595 | 0.7568382 | 0.7572347 | 703 | 2.11304 | 0.7187211 | 0.660303 | 0.6601451 | 703 | 3.508053 | 1.201388 | 0.5298705 | 0.5306247
704 | 0.4738933 | 0.1590246 | 0.8701038 | 0.8702288 | 704 | 0.6791733 | 0.2294505 | 0.8686858 | 0.8690823 | 704 | 1.058027 | 0.3574414 | 0.7568001 | 0.75717 | 704 | 2.111867 | 0.718322 | 0.6599363 | 0.6600506 | 704 | 3.506773 | 1.20095 | 0.5296771 | 0.5305165
705 | 0.4740267 | 0.1590694 | 0.8703486 | 0.8702028 | 705 | 0.6792267 | 0.2294685 | 0.8687541 | 0.8690493 | 705 | 1.058027 | 0.3574414 | 0.7568001 | 0.7571054 | 705 | 2.112373 | 0.7184943 | 0.6600947 | 0.6599562 | 705 | 3.506427 | 1.200831 | 0.5296248 | 0.5304086
706 | 0.4740533 | 0.1590783 | 0.8703976 | 0.8701768 | 706 | 0.6792533 | 0.2294775 | 0.8687882 | 0.8690164 | 706 | 1.057867 | 0.3573874 | 0.7566856 | 0.7570409 | 706 | 2.111307 | 0.7181315 | 0.6597613 | 0.659862 | 706 | 3.504747 | 1.200256 | 0.529371 | 0.5303008
707 | 0.4740533 | 0.1590783 | 0.8703976 | 0.8701509 | 707 | 0.6792 | 0.2294595 | 0.8687199 | 0.8689835 | 707 | 1.057733 | 0.3573423 | 0.7565902 | 0.7569765 | 707 | 2.11144 | 0.7181769 | 0.659803 | 0.659768 | 707 | 3.504987 | 1.200338 | 0.5294073 | 0.5301931
708 | 0.47392 | 0.1590336 | 0.8701528 | 0.870125 | 708 | 0.67912 | 0.2294324 | 0.8686176 | 0.8689506 | 708 | 1.0576 | 0.3572973 | 0.7564949 | 0.7569123 | 708 | 2.111573 | 0.7182222 | 0.6598447 | 0.6596741 | 708 | 3.504773 | 1.200265 | 0.529375 | 0.5300856
709 | 0.4738933 | 0.1590246 | 0.8701038 | 0.8700992 | 709 | 0.6791733 | 0.2294505 | 0.8686858 | 0.8689178 | 709 | 1.0576 | 0.3572973 | 0.7564949 | 0.7568481 | 709 | 2.109973 | 0.717678 | 0.6593447 | 0.6595804 | 709 | 3.503467 | 1.199817 | 0.5291777 | 0.5299783
710 | 0.4737867 | 0.1589888 | 0.869908 | 0.8700734 | 710 | 0.67912 | 0.2294324 | 0.8686176 | 0.8688851 | 710 | 1.057573 | 0.3572883 | 0.7564758 | 0.756784 | 710 | 2.10856 | 0.7171973 | 0.658903 | 0.6594868 | 710 | 3.5024 | 1.199452 | 0.5290166 | 0.5298712
711 | 0.4738133 | 0.1589978 | 0.8699569 | 0.8700477 | 711 | 0.67912 | 0.2294324 | 0.8686176 | 0.8688524 | 711 | 1.057387 | 0.3572252 | 0.7563423 | 0.75672 | 711 | 2.109173 | 0.7174059 | 0.6590947 | 0.6593934 | 711 | 3.5024 | 1.199452 | 0.5290166 | 0.5297642
712 | 0.4739467 | 0.1590425 | 0.8702017 | 0.870022 | 712 | 0.6792 | 0.2294595 | 0.8687199 | 0.8688198 | 712 | 1.05736 | 0.3572162 | 0.7563232 | 0.7566561 | 712 | 2.109733 | 0.7175964 | 0.6592697 | 0.6593001 | 712 | 3.502 | 1.199315 | 0.5289561 | 0.5296574
713 | 0.4737867 | 0.1589888 | 0.869908 | 0.8699964 | 713 | 0.6791733 | 0.2294505 | 0.8686858 | 0.8687872 | 713 | 1.0572 | 0.3571622 | 0.7562088 | 0.7565923 | 713 | 2.109813 | 0.7176236 | 0.6592947 | 0.659207 | 713 | 3.50072 | 1.198877 | 0.5287628 | 0.5295507
714 | 0.47368 | 0.158953 | 0.8697121 | 0.8699708 | 714 | 0.6790933 | 0.2294234 | 0.8685835 | 0.8687546 | 714 | 1.057093 | 0.3571261 | 0.7561325 | 0.7565287 | 714 | 2.109147 | 0.7173968 | 0.6590864 | 0.659114 | 714 | 3.499253 | 1.198374 | 0.5285413 | 0.5294443
715 | 0.47376 | 0.1589799 | 0.869859 | 0.8699453 | 715 | 0.6791467 | 0.2294414 | 0.8686517 | 0.8687221 | 715 | 1.056987 | 0.3570901 | 0.7560562 | 0.7564651 | 715 | 2.109387 | 0.7174785 | 0.6591614 | 0.6590212 | 715 | 3.49808 | 1.197973 | 0.5283641 | 0.5293379
716 | 0.474 | 0.1590604 | 0.8702996 | 0.8699198 | 716 | 0.6790133 | 0.2293964 | 0.8684812 | 0.8686897 | 716 | 1.05704 | 0.3571081 | 0.7560943 | 0.7564016 | 716 | 2.109227 | 0.717424 | 0.6591114 | 0.6589285 | 716 | 3.49936 | 1.198411 | 0.5285574 | 0.5292318
717 | 0.47392 | 0.1590336 | 0.8701528 | 0.8698944 | 717 | 0.6790933 | 0.2294234 | 0.8685835 | 0.8686573 | 717 | 1.056853 | 0.357045 | 0.7559608 | 0.7563382 | 717 | 2.108373 | 0.7171338 | 0.6588447 | 0.658836 | 717 | 3.49704 | 1.197616 | 0.528207 | 0.5291258
718 | 0.4737333 | 0.1589709 | 0.86981 | 0.8698691 | 718 | 0.67888 | 0.2293514 | 0.8683107 | 0.8686249 | 718 | 1.056747 | 0.357009 | 0.7558845 | 0.7562749 | 718 | 2.109067 | 0.7173696 | 0.6590614 | 0.6587436 | 718 | 3.497067 | 1.197626 | 0.528211 | 0.5290199
719 | 0.4738133 | 0.1589978 | 0.8699569 | 0.8698438 | 719 | 0.6786667 | 0.2292793 | 0.8680378 | 0.8685926 | 719 | 1.056773 | 0.357018 | 0.7559036 | 0.7562117 | 719 | 2.107627 | 0.7168798 | 0.6586114 | 0.6586514 | 719 | 3.496267 | 1.197352 | 0.5280902 | 0.5289142
720 | 0.4737867 | 0.1589888 | 0.869908 | 0.8698185 | 720 | 0.6788533 | 0.2293423 | 0.8682765 | 0.8685604 | 720 | 1.05672 | 0.357 | 0.7558654 | 0.7561486 | 720 | 2.1092 | 0.717415 | 0.659103 | 0.6585593 | 720 | 3.49624 | 1.197342 | 0.5280861 | 0.5288087
721 | 0.47368 | 0.158953 | 0.8697121 | 0.8697933 | 721 | 0.6787733 | 0.2293153 | 0.8681742 | 0.8685282 | 721 | 1.056427 | 0.3569009 | 0.7556556 | 0.7560855 | 721 | 2.107387 | 0.7167982 | 0.6585364 | 0.6584674 | 721 | 3.4944 | 1.196712 | 0.5278082 | 0.5287034
722 | 0.4737067 | 0.158962 | 0.8697611 | 0.8697682 | 722 | 0.6786667 | 0.2292793 | 0.8680378 | 0.868496 | 722 | 1.056587 | 0.356955 | 0.75577 | 0.7560226 | 722 | 2.107573 | 0.7168617 | 0.6585947 | 0.6583757 | 722 | 3.494053 | 1.196594 | 0.5277558 | 0.5285982
723 | 0.4737867 | 0.1589888 | 0.869908 | 0.8697431 | 723 | 0.6786933 | 0.2292883 | 0.8680719 | 0.8684639 | 723 | 1.05632 | 0.3568649 | 0.7555793 | 0.7559598 | 723 | 2.10592 | 0.7162993 | 0.6580781 | 0.658284 | 723 | 3.493013 | 1.196237 | 0.5275988 | 0.5284931
724 | 0.4737067 | 0.158962 | 0.8697611 | 0.869718 | 724 | 0.6789067 | 0.2293604 | 0.8683448 | 0.8684318 | 724 | 1.05664 | 0.356973 | 0.7558082 | 0.7558971 | 724 | 2.105413 | 0.716127 | 0.6579197 | 0.6581926 | 724 | 3.49312 | 1.196274 | 0.5276149 | 0.5283883
725 | 0.4737067 | 0.158962 | 0.8697611 | 0.869693 | 725 | 0.6787467 | 0.2293063 | 0.8681401 | 0.8683998 | 725 | 1.056293 | 0.3568559 | 0.7555602 | 0.7558344 | 725 | 2.10704 | 0.7166803 | 0.6584281 | 0.6581012 | 725 | 3.492267 | 1.195982 | 0.527486 | 0.5282835
726 | 0.4738133 | 0.1589978 | 0.8699569 | 0.8696681 | 726 | 0.6786933 | 0.2292883 | 0.8680719 | 0.8683679 | 726 | 1.05616 | 0.3568108 | 0.7554648 | 0.7557719 | 726 | 2.105973 | 0.7163175 | 0.6580947 | 0.6580101 | 726 | 3.492027 | 1.1959 | 0.5274497 | 0.528179
727 | 0.4736533 | 0.1589441 | 0.8696631 | 0.8696432 | 727 | 0.6785867 | 0.2292523 | 0.8679355 | 0.8683359 | 727 | 1.056187 | 0.3568198 | 0.7554839 | 0.7557095 | 727 | 2.105387 | 0.7161179 | 0.6579114 | 0.657919 | 727 | 3.490933 | 1.195525 | 0.5272846 | 0.5280746
728 | 0.4736267 | 0.1589351 | 0.8696142 | 0.8696183 | 728 | 0.6785333 | 0.2292342 | 0.8678673 | 0.8683041 | 728 | 1.055973 | 0.3567477 | 0.7553313 | 0.7556471 | 728 | 2.10456 | 0.7158367 | 0.6576531 | 0.6578281 | 728 | 3.489573 | 1.195059 | 0.5270792 | 0.5279703
729 | 0.4736267 | 0.1589351 | 0.8696142 | 0.8695935 | 729 | 0.67856 | 0.2292432 | 0.8679014 | 0.8682723 | 729 | 1.056 | 0.3567568 | 0.7553504 | 0.7555849 | 729 | 2.107573 | 0.7168617 | 0.6585947 | 0.6577374 | 729 | 3.48888 | 1.194822 | 0.5269744 | 0.5278662
730 | 0.4737333 | 0.1589709 | 0.86981 | 0.8695688 | 730 | 0.67856 | 0.2292432 | 0.8679014 | 0.8682405 | 730 | 1.055867 | 0.3567117 | 0.755255 | 0.7555227 | 730 | 2.1052 | 0.7160544 | 0.6578531 | 0.6576468 | 730 | 3.489307 | 1.194968 | 0.5270389 | 0.5277623
731 | 0.47352 | 0.1588993 | 0.8694183 | 0.8695441 | 731 | 0.6783733 | 0.2291802 | 0.8676626 | 0.8682088 | 731 | 1.055733 | 0.3566667 | 0.7551597 | 0.7554606 | 731 | 2.105787 | 0.716254 | 0.6580364 | 0.6575564 | 731 | 3.48936 | 1.194986 | 0.5270469 | 0.5276585
732 | 0.4734933 | 0.1588904 | 0.8693694 | 0.8695194 | 732 | 0.6783733 | 0.2291802 | 0.8676626 | 0.8681771 | 732 | 1.05576 | 0.3566757 | 0.7551787 | 0.7553987 | 732 | 2.10432 | 0.7157551 | 0.6575781 | 0.6574661 | 732 | 3.49024 | 1.195288 | 0.5271799 | 0.5275549
733 | 0.4736 | 0.1589262 | 0.8695652 | 0.8694948 | 733 | 0.6784533 | 0.2292072 | 0.8677649 | 0.8681455 | 733 | 1.055627 | 0.3566306 | 0.7550834 | 0.7553368 | 733 | 2.104747 | 0.7159002 | 0.6577114 | 0.6573759 | 733 | 3.488773 | 1.194785 | 0.5269583 | 0.5274514
734 | 0.4733067 | 0.1588277 | 0.8690266 | 0.8694703 | 734 | 0.67832 | 0.2291622 | 0.8675944 | 0.8681139 | 734 | 1.0556 | 0.3566216 | 0.7550643 | 0.755275 | 734 | 2.10504 | 0.716 | 0.6578031 | 0.6572859 | 734 | 3.486587 | 1.194037 | 0.5266281 | 0.5273481
735 | 0.4733867 | 0.1588546 | 0.8691735 | 0.8694458 | 735 | 0.6784533 | 0.2292072 | 0.8677649 | 0.8680824 | 735 | 1.055493 | 0.3565856 | 0.754988 | 0.7552133 | 735 | 2.104373 | 0.7157732 | 0.6575947 | 0.657196 | 735 | 3.48824 | 1.194603 | 0.5268778 | 0.527245
736 | 0.47336 | 0.1588456 | 0.8691246 | 0.8694213 | 736 | 0.67832 | 0.2291622 | 0.8675944 | 0.8680509 | 736 | 1.05512 | 0.3564595 | 0.7547209 | 0.7551517 | 736 | 2.10216 | 0.7150204 | 0.6569031 | 0.6571063 | 736 | 3.4868 | 1.19411 | 0.5266603 | 0.527142
737 | 0.4734667 | 0.1588814 | 0.8693204 | 0.8693969 | 737 | 0.6784267 | 0.2291982 | 0.8677308 | 0.8680194 | 737 | 1.0552 | 0.3564865 | 0.7547782 | 0.7550902 | 737 | 2.103493 | 0.7154739 | 0.6573198 | 0.6570167 | 737 | 3.48584 | 1.193781 | 0.5265153 | 0.5270391
738 | 0.4736267 | 0.1589351 | 0.8696142 | 0.8693726 | 738 | 0.6784 | 0.2291892 | 0.8676967 | 0.867988 | 738 | 1.055147 | 0.3564685 | 0.75474 | 0.7550288 | 738 | 2.101173 | 0.7146848 | 0.6565948 | 0.6569273 | 738 | 3.485627 | 1.193708 | 0.5264831 | 0.5269365
739 | 0.4733867 | 0.1588546 | 0.8691735 | 0.8693482 | 739 | 0.6782933 | 0.2291532 | 0.8675603 | 0.8679567 | 739 | 1.05504 | 0.3564324 | 0.7546637 | 0.7549675 | 739 | 2.103253 | 0.7153923 | 0.6572448 | 0.656838 | 739 | 3.484267 | 1.193242 | 0.5262776 | 0.5268339
740 | 0.4734933 | 0.1588904 | 0.8693694 | 0.869324 | 740 | 0.6782133 | 0.2291261 | 0.867458 | 0.8679254 | 740 | 1.054853 | 0.3563694 | 0.7545302 | 0.7549063 | 740 | 2.100373 | 0.7144127 | 0.6563448 | 0.6567488 | 740 | 3.482827 | 1.192749 | 0.5260601 | 0.5267315
741 | 0.4732267 | 0.1588009 | 0.8688797 | 0.8692998 | 741 | 0.67824 | 0.2291351 | 0.8674921 | 0.8678941 | 741 | 1.054827 | 0.3563604 | 0.7545111 | 0.7548451 | 741 | 2.102053 | 0.7149841 | 0.6568698 | 0.6566598 | 741 | 3.48352 | 1.192986 | 0.5261649 | 0.5266293
742 | 0.4733067 | 0.1588277 | 0.8690266 | 0.8692756 | 742 | 0.6782933 | 0.2291532 | 0.8675603 | 0.8678629 | 742 | 1.054773 | 0.3563423 | 0.754473 | 0.7547841 | 742 | 2.100373 | 0.7144127 | 0.6563448 | 0.6565709 | 742 | 3.481813 | 1.192402 | 0.5259071 | 0.5265272
743 | 0.47352 | 0.1588993 | 0.8694183 | 0.8692515 | 743 | 0.6782933 | 0.2291532 | 0.8675603 | 0.8678318 | 743 | 1.05456 | 0.3562703 | 0.7543204 | 0.7547231 | 743 | 2.101173 | 0.7146848 | 0.6565948 | 0.6564822 | 743 | 3.48048 | 1.191945 | 0.5257057 | 0.5264253
744 | 0.4735467 | 0.1589083 | 0.8694673 | 0.8692274 | 744 | 0.6782133 | 0.2291261 | 0.867458 | 0.8678007 | 744 | 1.054613 | 0.3562883 | 0.7543585 | 0.7546623 | 744 | 2.101013 | 0.7146304 | 0.6565448 | 0.6563936 | 744 | 3.480987 | 1.192119 | 0.5257822 | 0.5263235
745 | 0.4733067 | 0.1588277 | 0.8690266 | 0.8692034 | 745 | 0.6782133 | 0.2291261 | 0.867458 | 0.8677696 | 745 | 1.054533 | 0.3562613 | 0.7543013 | 0.7546015 | 745 | 2.099413 | 0.7140862 | 0.6560448 | 0.6563052 | 745 | 3.480987 | 1.192119 | 0.5257822 | 0.5262219
746 | 0.4734667 | 0.1588814 | 0.8693204 | 0.8691794 | 746 | 0.6781067 | 0.2290901 | 0.8673215 | 0.8677386 | 746 | 1.054427 | 0.3562252 | 0.754225 | 0.7545408 | 746 | 2.1016 | 0.7148299 | 0.6567281 | 0.6562169 | 746 | 3.47928 | 1.191534 | 0.5255244 | 0.5261204
747 | 0.47336 | 0.1588456 | 0.8691246 | 0.8691555 | 747 | 0.6782667 | 0.2291441 | 0.8675262 | 0.8677076 | 747 | 1.054187 | 0.3561441 | 0.7540533 | 0.7544802 | 747 | 2.099707 | 0.7141859 | 0.6561365 | 0.6561287 | 747 | 3.478053 | 1.191114 | 0.5253391 | 0.5260191
748 | 0.4732533 | 0.1588098 | 0.8689287 | 0.8691316 | 748 | 0.6781067 | 0.2290901 | 0.8673215 | 0.8676767 | 748 | 1.054213 | 0.3561532 | 0.7540724 | 0.7544197 | 748 | 2.098907 | 0.7139138 | 0.6558865 | 0.6560407 | 748 | 3.475573 | 1.190265 | 0.5249646 | 0.525918
749 | 0.4732533 | 0.1588098 | 0.8689287 | 0.8691078 | 749 | 0.6780267 | 0.2290631 | 0.8672192 | 0.8676458 | 749 | 1.054133 | 0.3561261 | 0.7540152 | 0.7543593 | 749 | 2.09968 | 0.7141769 | 0.6561281 | 0.6559528 | 749 | 3.47664 | 1.19063 | 0.5251257 | 0.5258169
750 | 0.4731733 | 0.158783 | 0.8687818 | 0.869084 | 750 | 0.6780533 | 0.2290721 | 0.8672533 | 0.8676149 | 750 | 1.05424 | 0.3561622 | 0.7540915 | 0.754299 | 750 | 2.100267 | 0.7143764 | 0.6563115 | 0.655865 | 750 | 3.476293 | 1.190511 | 0.5250733 | 0.5257161
751 | 0.47336 | 0.1588456 | 0.8691246 | 0.8690603 | 751 | 0.6781333 | 0.2290991 | 0.8673556 | 0.8675841 | 751 | 1.054 | 0.3560811 | 0.7539198 | 0.7542387 | 751 | 2.099227 | 0.7140227 | 0.6559865 | 0.6557774 | 751 | 3.475067 | 1.190091 | 0.524888 | 0.5256154
752 | 0.4733067 | 0.1588277 | 0.8690266 | 0.8690366 | 752 | 0.678 | 0.2290541 | 0.8671851 | 0.8675534 | 752 | 1.054 | 0.3560811 | 0.7539198 | 0.7541786 | 752 | 2.100187 | 0.7143492 | 0.6562865 | 0.65569 | 752 | 3.4732 | 1.189452 | 0.5246061 | 0.5255148
753 | 0.4732533 | 0.1588098 | 0.8689287 | 0.869013 | 753 | 0.6780533 | 0.2290721 | 0.8672533 | 0.8675227 | 753 | 1.053947 | 0.3560631 | 0.7538817 | 0.7541185 | 753 | 2.09832 | 0.7137143 | 0.6557031 | 0.6556026 | 753 | 3.473547 | 1.189571 | 0.5246584 | 0.5254144
754 | 0.4731733 | 0.158783 | 0.8687818 | 0.8689894 | 754 | 0.6778133 | 0.228991 | 0.8669463 | 0.867492 | 754 | 1.053787 | 0.356009 | 0.7537672 | 0.7540586 | 754 | 2.096827 | 0.7132063 | 0.6552365 | 0.6555154 | 754 | 3.47352 | 1.189562 | 0.5246544 | 0.5253141
755 | 0.4732533 | 0.1588098 | 0.8689287 | 0.8689658 | 755 | 0.6781333 | 0.2290991 | 0.8673556 | 0.8674614 | 755 | 1.053787 | 0.356009 | 0.7537672 | 0.7539987 | 755 | 2.097813 | 0.713542 | 0.6555448 | 0.6554284 | 755 | 3.471973 | 1.189032 | 0.5244208 | 0.525214
756 | 0.4732533 | 0.1588098 | 0.8689287 | 0.8689423 | 756 | 0.6779467 | 0.229036 | 0.8671169 | 0.8674308 | 756 | 1.0536 | 0.3559459 | 0.7536337 | 0.7539389 | 756 | 2.099733 | 0.714195 | 0.6561448 | 0.6553414 | 756 | 3.471307 | 1.188804 | 0.5243201 | 0.525114
757 | 0.4732533 | 0.1588098 | 0.8689287 | 0.8689188 | 757 | 0.6779467 | 0.229036 | 0.8671169 | 0.8674003 | 757 | 1.0536 | 0.3559459 | 0.7536337 | 0.7538792 | 757 | 2.097733 | 0.7135147 | 0.6555198 | 0.6552547 | 757 | 3.47136 | 1.188822 | 0.5243282 | 0.5250142
758 | 0.4732267 | 0.1588009 | 0.8688797 | 0.8688954 | 758 | 0.67792 | 0.229027 | 0.8670828 | 0.8673698 | 758 | 1.053627 | 0.355955 | 0.7536528 | 0.7538196 | 758 | 2.09824 | 0.7136871 | 0.6556781 | 0.655168 | 758 | 3.46936 | 1.188137 | 0.5240261 | 0.5249145
759 | 0.4731733 | 0.158783 | 0.8687818 | 0.8688721 | 759 | 0.678 | 0.2290541 | 0.8671851 | 0.8673394 | 759 | 1.05336 | 0.3558649 | 0.753462 | 0.7537601 | 759 | 2.099173 | 0.7140045 | 0.6559698 | 0.6550815 | 759 | 3.46896 | 1.188 | 0.5239657 | 0.524815
760 | 0.47328 | 0.1588188 | 0.8689777 | 0.8688488 | 760 | 0.6778133 | 0.228991 | 0.8669463 | 0.867309 | 760 | 1.053307 | 0.3558468 | 0.7534239 | 0.7537006 | 760 | 2.098587 | 0.713805 | 0.6557865 | 0.6549951 | 760 | 3.469547 | 1.188201 | 0.5240543 | 0.5247156
761 | 0.4732267 | 0.1588009 | 0.8688797 | 0.8688255 | 761 | 0.67792 | 0.229027 | 0.8670828 | 0.8672787 | 761 | 1.053333 | 0.3558559 | 0.7534429 | 0.7536413 | 761 | 2.09616 | 0.7129796 | 0.6550282 | 0.6549089 | 761 | 3.468987 | 1.188009 | 0.5239697 | 0.5246163
762 | 0.47304 | 0.1587383 | 0.868537 | 0.8688022 | 762 | 0.67784 | 0.229 | 0.8669805 | 0.8672484 | 762 | 1.0532 | 0.3558108 | 0.7533476 | 0.753582 | 762 | 2.092987 | 0.7119002 | 0.6540365 | 0.6548228 | 762 | 3.468907 | 1.187982 | 0.5239576 | 0.5245172
763 | 0.4731467 | 0.158774 | 0.8687329 | 0.8687791 | 763 | 0.67784 | 0.229 | 0.8669805 | 0.8672181 | 763 | 1.053067 | 0.3557658 | 0.7532522 | 0.7535229 | 763 | 2.095147 | 0.7126349 | 0.6547115 | 0.6547368 | 763 | 3.467893 | 1.187635 | 0.5238045 | 0.5244183
764 | 0.4731733 | 0.158783 | 0.8687818 | 0.8687559 | 764 | 0.6777867 | 0.228982 | 0.8669122 | 0.8671879 | 764 | 1.05288 | 0.3557027 | 0.7531187 | 0.7534638 | 764 | 2.09648 | 0.7130884 | 0.6551282 | 0.654651 | 764 | 3.46616 | 1.187041 | 0.5235427 | 0.5243195
765 | 0.4730933 | 0.1587562 | 0.8686349 | 0.8687328 | 765 | 0.6777867 | 0.228982 | 0.8669122 | 0.8671577 | 765 | 1.05296 | 0.3557297 | 0.7531759 | 0.7534048 | 765 | 2.094933 | 0.7125624 | 0.6546448 | 0.6545653 | 765 | 3.46792 | 1.187644 | 0.5238086 | 0.5242208
766 | 0.4731467 | 0.158774 | 0.8687329 | 0.8687098 | 766 | 0.6778133 | 0.228991 | 0.8669463 | 0.8671276 | 766 | 1.052853 | 0.3556937 | 0.7530996 | 0.7533459 | 766 | 2.094027 | 0.712254 | 0.6543615 | 0.6544797 | 766 | 3.465787 | 1.186913 | 0.5234863 | 0.5241223
767 | 0.4731467 | 0.158774 | 0.8687329 | 0.8686868 | 767 | 0.6778667 | 0.229009 | 0.8670146 | 0.8670975 | 767 | 1.052773 | 0.3556667 | 0.7530424 | 0.753287 | 767 | 2.094133 | 0.7122902 | 0.6543949 | 0.6543943 | 767 | 3.463093 | 1.185991 | 0.5230795 | 0.524024
768 | 0.47312 | 0.1587651 | 0.8686839 | 0.8686638 | 768 | 0.67776 | 0.228973 | 0.8668781 | 0.8670675 | 768 | 1.052747 | 0.3556577 | 0.7530233 | 0.7532283 | 768 | 2.096213 | 0.7129977 | 0.6550448 | 0.654309 | 768 | 3.465067 | 1.186667 | 0.5233776 | 0.5239257
769 | 0.4731467 | 0.158774 | 0.8687329 | 0.8686409 | 769 | 0.6777067 | 0.228955 | 0.8668099 | 0.8670375 | 769 | 1.05256 | 0.3555946 | 0.7528898 | 0.7531696 | 769 | 2.09392 | 0.7122177 | 0.6543282 | 0.6542238 | 769 | 3.463493 | 1.186128 | 0.5231399 | 0.5238277
770 | 0.4730667 | 0.1587472 | 0.868586 | 0.868618 | 770 | 0.6776267 | 0.2289279 | 0.8667076 | 0.8670076 | 770 | 1.05256 | 0.3555946 | 0.7528898 | 0.7531111 | 770 | 2.093253 | 0.7119909 | 0.6541199 | 0.6541387 | 770 | 3.46272 | 1.185863 | 0.5230231 | 0.5237297
771 | 0.4729867 | 0.1587204 | 0.8684391 | 0.8685952 | 771 | 0.6775733 | 0.2289099 | 0.8666394 | 0.8669776 | 771 | 1.05256 | 0.3555946 | 0.7528898 | 0.7530526 | 771 | 2.094133 | 0.7122902 | 0.6543949 | 0.6540538 | 771 | 3.46248 | 1.185781 | 0.5229869 | 0.5236319
772 | 0.4732267 | 0.1588009 | 0.8688797 | 0.8685724 | 772 | 0.6776533 | 0.2289369 | 0.8667417 | 0.8669478 | 772 | 1.052507 | 0.3555766 | 0.7528516 | 0.7529942 | 772 | 2.094587 | 0.7124444 | 0.6545365 | 0.6539691 | 772 | 3.461547 | 1.185461 | 0.5228459 | 0.5235343
773 | 0.47312 | 0.1587651 | 0.8686839 | 0.8685497 | 773 | 0.6777067 | 0.228955 | 0.8668099 | 0.866918 | 773 | 1.05232 | 0.3555135 | 0.7527181 | 0.7529359 | 773 | 2.093067 | 0.7119274 | 0.6540615 | 0.6538844 | 773 | 3.460987 | 1.185269 | 0.5227613 | 0.5234368
774 | 0.4732267 | 0.1588009 | 0.8688797 | 0.868527 | 774 | 0.6776 | 0.2289189 | 0.8666735 | 0.8668882 | 774 | 1.052267 | 0.3554955 | 0.75268 | 0.7528777 | 774 | 2.094027 | 0.712254 | 0.6543615 | 0.6537999 | 774 | 3.458933 | 1.184566 | 0.5224512 | 0.5233394
775 | 0.47296 | 0.1587114 | 0.8683901 | 0.8685044 | 775 | 0.6776533 | 0.2289369 | 0.8667417 | 0.8668585 | 775 | 1.05216 | 0.3554595 | 0.7526037 | 0.7528195 | 775 | 2.09312 | 0.7119456 | 0.6540782 | 0.6537155 | 775 | 3.460853 | 1.185224 | 0.5227412 | 0.5232422
776 | 0.4729333 | 0.1587025 | 0.8683412 | 0.8684818 | 776 | 0.67744 | 0.2288649 | 0.8664688 | 0.8668288 | 776 | 1.052027 | 0.3554144 | 0.7525083 | 0.7527615 | 776 | 2.092933 | 0.7118821 | 0.6540199 | 0.6536313 | 776 | 3.45976 | 1.184849 | 0.522576 | 0.5231451
777 | 0.47288 | 0.1586846 | 0.8682432 | 0.8684592 | 777 | 0.6773867 | 0.2288468 | 0.8664006 | 0.8667991 | 777 | 1.051707 | 0.3553063 | 0.7522794 | 0.7527035 | 777 | 2.091627 | 0.7114376 | 0.6536115 | 0.6535472 | 777 | 3.45888 | 1.184548 | 0.5224431 | 0.5230481
778 | 0.4730933 | 0.1587562 | 0.8686349 | 0.8684367 | 778 | 0.67744 | 0.2288649 | 0.8664688 | 0.8667695 | 778 | 1.051787 | 0.3553333 | 0.7523366 | 0.7526456 | 778 | 2.092347 | 0.7116825 | 0.6538365 | 0.6534632 | 778 | 3.458773 | 1.184511 | 0.522427 | 0.5229513
779 | 0.4730133 | 0.1587293 | 0.8684881 | 0.8684142 | 779 | 0.6773333 | 0.2288288 | 0.8663324 | 0.8667399 | 779 | 1.051653 | 0.3552883 | 0.7522413 | 0.7525878 | 779 | 2.09224 | 0.7116463 | 0.6538032 | 0.6533793 | 779 | 3.456427 | 1.183708 | 0.5220726 | 0.5228547
780 | 0.4730133 | 0.1587293 | 0.8684881 | 0.8683918 | 780 | 0.6773067 | 0.2288198 | 0.8662983 | 0.8667104 | 780 | 1.05176 | 0.3553243 | 0.7523176 | 0.7525301 | 780 | 2.091147 | 0.7112744 | 0.6534616 | 0.6532956 | 780 | 3.458133 | 1.184292 | 0.5223303 | 0.5227582
781 | 0.4730133 | 0.1587293 | 0.8684881 | 0.8683694 | 781 | 0.6774667 | 0.2288739 | 0.866503 | 0.866681 | 781 | 1.05168 | 0.3552973 | 0.7522603 | 0.7524724 | 781 | 2.0924 | 0.7117007 | 0.6538532 | 0.653212 | 781 | 3.456507 | 1.183735 | 0.5220846 | 0.5226618
782 | 0.47296 | 0.1587114 | 0.8683901 | 0.868347 | 782 | 0.6773067 | 0.2288198 | 0.8662983 | 0.8666515 | 782 | 1.05144 | 0.3552162 | 0.7520887 | 0.7524149 | 782 | 2.089707 | 0.7107846 | 0.6530116 | 0.6531285 | 782 | 3.455573 | 1.183416 | 0.5219437 | 0.5225655
783 | 0.47312 | 0.1587651 | 0.8686839 | 0.8683247 | 783 | 0.67744 | 0.2288649 | 0.8664688 | 0.8666221 | 783 | 1.051467 | 0.3552252 | 0.7521077 | 0.7523574 | 783 | 2.08848 | 0.7103673 | 0.6526282 | 0.6530452 | 783 | 3.4548 | 1.183151 | 0.5218269 | 0.5224694
784 | 0.4729067 | 0.1586935 | 0.8682922 | 0.8683025 | 784 | 0.67728 | 0.2288108 | 0.8662642 | 0.8665928 | 784 | 1.051307 | 0.3551712 | 0.7519933 | 0.7523 | 784 | 2.088613 | 0.7104127 | 0.6526699 | 0.652962 | 784 | 3.454907 | 1.183187 | 0.521843 | 0.5223735
785 | 0.47288 | 0.1586846 | 0.8682432 | 0.8682803 | 785 | 0.6774133 | 0.2288559 | 0.8664347 | 0.8665635 | 785 | 1.051173 | 0.3551261 | 0.7518979 | 0.7522427 | 785 | 2.089947 | 0.7108662 | 0.6530866 | 0.6528789 | 785 | 3.45432 | 1.182986 | 0.5217544 | 0.5222777
786 | 0.4728533 | 0.1586756 | 0.8681943 | 0.8682581 | 786 | 0.6772533 | 0.2288018 | 0.8662301 | 0.8665342 | 786 | 1.051173 | 0.3551261 | 0.7518979 | 0.7521855 | 786 | 2.089813 | 0.7108209 | 0.6530449 | 0.6527959 | 786 | 3.453733 | 1.182785 | 0.5216658 | 0.522182
787 | 0.4728533 | 0.1586756 | 0.8681943 | 0.8682359 | 787 | 0.6772533 | 0.2288018 | 0.8662301 | 0.866505 | 787 | 1.05128 | 0.3551622 | 0.7519742 | 0.7521284 | 787 | 2.090027 | 0.7108934 | 0.6531116 | 0.6527131 | 787 | 3.452827 | 1.182475 | 0.5215288 | 0.5220864
788 | 0.4728533 | 0.1586756 | 0.8681943 | 0.8682139 | 788 | 0.6772267 | 0.2287928 | 0.866196 | 0.8664758 | 788 | 1.05096 | 0.3550541 | 0.7517453 | 0.7520713 | 788 | 2.08944 | 0.7106939 | 0.6529282 | 0.6526304 | 788 | 3.453307 | 1.182639 | 0.5216013 | 0.521991
789 | 0.4728 | 0.1586577 | 0.8680964 | 0.8681918 | 789 | 0.6772 | 0.2287838 | 0.8661619 | 0.8664467 | 789 | 1.051067 | 0.3550901 | 0.7518216 | 0.7520144 | 789 | 2.088853 | 0.7104943 | 0.6527449 | 0.6525478 | 789 | 3.452053 | 1.18221 | 0.521412 | 0.5218957
790 | 0.4726933 | 0.1586219 | 0.8679005 | 0.8681698 | 790 | 0.6771733 | 0.2287748 | 0.8661278 | 0.8664176 | 790 | 1.050907 | 0.355036 | 0.7517072 | 0.7519575 | 790 | 2.0888 | 0.7104762 | 0.6527282 | 0.6524653 | 790 | 3.4512 | 1.181918 | 0.5212831 | 0.5218006
791 | 0.4726933 | 0.1586219 | 0.8679005 | 0.8681478 | 791 | 0.6772 | 0.2287838 | 0.8661619 | 0.8663885 | 791 | 1.05072 | 0.354973 | 0.7515736 | 0.7519007 | 791 | 2.088613 | 0.7104127 | 0.6526699 | 0.652383 | 791 | 3.449893 | 1.18147 | 0.5210857 | 0.5217056
792 | 0.4729067 | 0.1586935 | 0.8682922 | 0.8681259 | 792 | 0.6771467 | 0.2287658 | 0.8660937 | 0.8663595 | 792 | 1.0508 | 0.355 | 0.7516309 | 0.7518439 | 792 | 2.088907 | 0.7105125 | 0.6527616 | 0.6523008 | 792 | 3.448773 | 1.181087 | 0.5209166 | 0.5216108
793 | 0.47304 | 0.1587383 | 0.868537 | 0.868104 | 793 | 0.6772 | 0.2287838 | 0.8661619 | 0.8663305 | 793 | 1.050667 | 0.354955 | 0.7515355 | 0.7517873 | 793 | 2.08736 | 0.7099864 | 0.6522783 | 0.6522187 | 793 | 3.44952 | 1.181342 | 0.5210294 | 0.521516
794 | 0.47296 | 0.1587114 | 0.8683901 | 0.8680822 | 794 | 0.6771467 | 0.2287658 | 0.8660937 | 0.8663016 | 794 | 1.050667 | 0.354955 | 0.7515355 | 0.7517307 | 794 | 2.088507 | 0.7103764 | 0.6526366 | 0.6521368 | 794 | 3.447573 | 1.180676 | 0.5207353 | 0.5214214
795 | 0.47256 | 0.1585772 | 0.8676557 | 0.8680604 | 795 | 0.6771467 | 0.2287658 | 0.8660937 | 0.8662727 | 795 | 1.050667 | 0.354955 | 0.7515355 | 0.7516743 | 795 | 2.085813 | 0.7094603 | 0.6517949 | 0.652055 | 795 | 3.44856 | 1.181014 | 0.5208844 | 0.521327
796 | 0.47288 | 0.1586846 | 0.8682432 | 0.8680387 | 796 | 0.6771733 | 0.2287748 | 0.8661278 | 0.8662438 | 796 | 1.05056 | 0.3549189 | 0.7514592 | 0.7516179 | 796 | 2.088293 | 0.7103039 | 0.6525699 | 0.6519733 | 796 | 3.44648 | 1.180301 | 0.5205702 | 0.5212327
797 | 0.47272 | 0.1586309 | 0.8679495 | 0.8680169 | 797 | 0.6772533 | 0.2288018 | 0.8662301 | 0.866215 | 797 | 1.050453 | 0.3548829 | 0.7513829 | 0.7515615 | 797 | 2.085813 | 0.7094603 | 0.6517949 | 0.6518917 | 797 | 3.4476 | 1.180685 | 0.5207394 | 0.5211385
798 | 0.4729333 | 0.1587025 | 0.8683412 | 0.8679953 | 798 | 0.67712 | 0.2287568 | 0.8660596 | 0.8661863 | 798 | 1.050133 | 0.3547748 | 0.751154 | 0.7515053 | 798 | 2.086693 | 0.7097596 | 0.6520699 | 0.6518102 | 798 | 3.44552 | 1.179973 | 0.5204252 | 0.5210444
799 | 0.4727733 | 0.1586488 | 0.8680474 | 0.8679736 | 799 | 0.67712 | 0.2287568 | 0.8660596 | 0.8661575 | 799 | 1.050053 | 0.3547477 | 0.7510968 | 0.7514491 | 799 | 2.0864 | 0.7096599 | 0.6519783 | 0.6517289 | 799 | 3.44656 | 1.180329 | 0.5205823 | 0.5209505
800 | 0.47264 | 0.158604 | 0.8678026 | 0.867952 | 800 | 0.67712 | 0.2287568 | 0.8660596 | 0.8661289 | 800 | 1.050213 | 0.3548018 | 0.7512112 | 0.7513931 | 800 | 2.08504 | 0.7091973 | 0.6515533 | 0.6516477 | 800 | 3.4464 | 1.180274 | 0.5205581 | 0.5208568
801 | 0.4727733 | 0.1586488 | 0.8680474 | 0.8679305 | 801 | 0.6771733 | 0.2287748 | 0.8661278 | 0.8661002 | 801 | 1.050187 | 0.3547928 | 0.7511922 | 0.7513371 | 801 | 2.08424 | 0.7089252 | 0.6513033 | 0.6515666 | 801 | 3.4452 | 1.179863 | 0.5203768 | 0.5207631
802 | 0.4726933 | 0.1586219 | 0.8679005 | 0.867909 | 802 | 0.6770667 | 0.2287387 | 0.8659913 | 0.8660716 | 802 | 1.049973 | 0.3547207 | 0.7510396 | 0.7512812 | 802 | 2.08624 | 0.7096054 | 0.6519283 | 0.6514856 | 802 | 3.443147 | 1.17916 | 0.5200667 | 0.5206696
803 | 0.4728 | 0.1586577 | 0.8680964 | 0.8678875 | 803 | 0.6770667 | 0.2287387 | 0.8659913 | 0.866043 | 803 | 1.04992 | 0.3547027 | 0.7510014 | 0.7512253 | 803 | 2.085147 | 0.7092336 | 0.6515866 | 0.6514048 | 803 | 3.44288 | 1.179068 | 0.5200264 | 0.5205762
804 | 0.47256 | 0.1585772 | 0.8676557 | 0.8678661 | 804 | 0.67704 | 0.2287297 | 0.8659572 | 0.8660145 | 804 | 1.049893 | 0.3546937 | 0.7509823 | 0.7511696 | 804 | 2.085573 | 0.7093787 | 0.6517199 | 0.6513241 | 804 | 3.442827 | 1.17905 | 0.5200184 | 0.520483
805 | 0.4725333 | 0.1585682 | 0.8676067 | 0.8678447 | 805 | 0.6770133 | 0.2287207 | 0.8659231 | 0.865986 | 805 | 1.049813 | 0.3546667 | 0.7509251 | 0.7511139 | 805 | 2.085307 | 0.709288 | 0.6516366 | 0.6512435 | 805 | 3.441307 | 1.17853 | 0.5197888 | 0.5203899
806 | 0.47272 | 0.1586309 | 0.8679495 | 0.8678234 | 806 | 0.67688 | 0.2286757 | 0.8657526 | 0.8659576 | 806 | 1.049787 | 0.3546577 | 0.750906 | 0.7510583 | 806 | 2.08384 | 0.7087891 | 0.6511783 | 0.651163 | 806 | 3.441573 | 1.178621 | 0.5198291 | 0.5202969
807 | 0.4727467 | 0.1586398 | 0.8679984 | 0.867802 | 807 | 0.67696 | 0.2287027 | 0.8658549 | 0.8659292 | 807 | 1.04952 | 0.3545676 | 0.7507153 | 0.7510028 | 807 | 2.083173 | 0.7085624 | 0.65097 | 0.6510827 | 807 | 3.441413 | 1.178566 | 0.5198049 | 0.5202041
808 | 0.47272 | 0.1586309 | 0.8679495 | 0.8677808 | 808 | 0.6769333 | 0.2286937 | 0.8658208 | 0.8659008 | 808 | 1.049467 | 0.3545495 | 0.7506771 | 0.7509473 | 808 | 2.084373 | 0.7089705 | 0.651345 | 0.6510025 | 808 | 3.438773 | 1.177662 | 0.5194061 | 0.5201114
809 | 0.4725867 | 0.1585861 | 0.8677047 | 0.8677595 | 809 | 0.6767733 | 0.2286396 | 0.8656162 | 0.8658725 | 809 | 1.04952 | 0.3545676 | 0.7507153 | 0.750892 | 809 | 2.08392 | 0.7088163 | 0.6512033 | 0.6509223 | 809 | 3.43944 | 1.17789 | 0.5195068 | 0.5200188
810 | 0.4727467 | 0.1586398 | 0.8679984 | 0.8677384 | 810 | 0.6768533 | 0.2286667 | 0.8657185 | 0.8658442 | 810 | 1.04952 | 0.3545676 | 0.7507153 | 0.7508367 | 810 | 2.084773 | 0.7091066 | 0.65147 | 0.6508424 | 810 | 3.43888 | 1.177699 | 0.5194222 | 0.5199263
811 | 0.4725867 | 0.1585861 | 0.8677047 | 0.8677172 | 811 | 0.6768533 | 0.2286667 | 0.8657185 | 0.865816 | 811 | 1.049307 | 0.3544955 | 0.7505627 | 0.7507815 | 811 | 2.083147 | 0.7085533 | 0.6509616 | 0.6507625 | 811 | 3.435707 | 1.176612 | 0.5189429 | 0.519834
812 | 0.4725067 | 0.1585593 | 0.8675578 | 0.8676961 | 812 | 0.6768267 | 0.2286577 | 0.8656844 | 0.8657878 | 812 | 1.04928 | 0.3544865 | 0.7505436 | 0.7507264 | 812 | 2.082133 | 0.7082086 | 0.650645 | 0.6506827 | 812 | 3.436453 | 1.176868 | 0.5190557 | 0.5197418
813 | 0.4726933 | 0.1586219 | 0.8679005 | 0.867675 | 813 | 0.6768267 | 0.2286577 | 0.8656844 | 0.8657596 | 813 | 1.049147 | 0.3544414 | 0.7504483 | 0.7506713 | 813 | 2.083093 | 0.7085351 | 0.650945 | 0.6506031 | 813 | 3.436987 | 1.17705 | 0.5191363 | 0.5196498
814 | 0.4726133 | 0.1585951 | 0.8677536 | 0.867654 | 814 | 0.67688 | 0.2286757 | 0.8657526 | 0.8657315 | 814 | 1.049147 | 0.3544414 | 0.7504483 | 0.7506163 | 814 | 2.082267 | 0.708254 | 0.6506866 | 0.6505236 | 814 | 3.437467 | 1.177215 | 0.5192088 | 0.5195579
815 | 0.4726667 | 0.158613 | 0.8678515 | 0.867633 | 815 | 0.67672 | 0.2286216 | 0.8655479 | 0.8657034 | 815 | 1.04904 | 0.3544054 | 0.750372 | 0.7505615 | 815 | 2.08312 | 0.7085442 | 0.6509533 | 0.6504442 | 815 | 3.434347 | 1.176146 | 0.5187375 | 0.5194661
816 | 0.4724 | 0.1585235 | 0.8673619 | 0.8676121 | 816 | 0.6765867 | 0.2285766 | 0.8653774 | 0.8656754 | 816 | 1.048827 | 0.3543333 | 0.7502194 | 0.7505066 | 816 | 2.08168 | 0.7080544 | 0.6505033 | 0.650365 | 816 | 3.432267 | 1.175434 | 0.5184233 | 0.5193744
817 | 0.4725867 | 0.1585861 | 0.8677047 | 0.8675912 | 817 | 0.6766933 | 0.2286126 | 0.8655138 | 0.8656474 | 817 | 1.04888 | 0.3543514 | 0.7502575 | 0.7504519 | 817 | 2.082587 | 0.7083628 | 0.6507866 | 0.6502858 | 817 | 3.433893 | 1.175991 | 0.518669 | 0.5192829
818 | 0.4725333 | 0.1585682 | 0.8676067 | 0.8675703 | 818 | 0.67656 | 0.2285676 | 0.8653433 | 0.8656194 | 818 | 1.048827 | 0.3543333 | 0.7502194 | 0.7503973 | 818 | 2.082347 | 0.7082812 | 0.6507116 | 0.6502068 | 818 | 3.43504 | 1.176384 | 0.5188422 | 0.5191915
819 | 0.47248 | 0.1585503 | 0.8675088 | 0.8675494 | 819 | 0.6766933 | 0.2286126 | 0.8655138 | 0.8655915 | 819 | 1.0488 | 0.3543243 | 0.7502003 | 0.7503427 | 819 | 2.08304 | 0.708517 | 0.6509283 | 0.6501279 | 819 | 3.433547 | 1.175872 | 0.5186167 | 0.5191002
820 | 0.4725867 | 0.1585861 | 0.8677047 | 0.8675287 | 820 | 0.67664 | 0.2285946 | 0.8654456 | 0.8655636 | 820 | 1.04856 | 0.3542432 | 0.7500286 | 0.7502882 | 820 | 2.081147 | 0.707873 | 0.6503367 | 0.6500491 | 820 | 3.431467 | 1.17516 | 0.5183025 | 0.5190091
821 | 0.4725067 | 0.1585593 | 0.8675578 | 0.8675079 | 821 | 0.6766133 | 0.2285856 | 0.8654115 | 0.8655357 | 821 | 1.048613 | 0.3542613 | 0.7500668 | 0.7502337 | 821 | 2.08136 | 0.7079456 | 0.6504033 | 0.6499704 | 821 | 3.433573 | 1.175881 | 0.5186207 | 0.518918
822 | 0.4726667 | 0.158613 | 0.8678515 | 0.8674872 | 822 | 0.6764533 | 0.2285315 | 0.8652069 | 0.8655079 | 822 | 1.048533 | 0.3542342 | 0.7500095 | 0.7501794 | 822 | 2.081787 | 0.7080907 | 0.6505366 | 0.6498918 | 822 | 3.431707 | 1.175242 | 0.5183388 | 0.5188272
823 | 0.4726133 | 0.1585951 | 0.8677536 | 0.8674665 | 823 | 0.6764533 | 0.2285315 | 0.8652069 | 0.8654802 | 823 | 1.048373 | 0.3541802 | 0.7498951 | 0.7501251 | 823 | 2.080907 | 0.7077914 | 0.6502617 | 0.6498134 | 823 | 3.430933 | 1.174977 | 0.518222 | 0.5187364
824 | 0.4724267 | 0.1585324 | 0.8674109 | 0.8674459 | 824 | 0.6764267 | 0.2285225 | 0.8651728 | 0.8654524 | 824 | 1.048453 | 0.3542072 | 0.7499523 | 0.7500709 | 824 | 2.081573 | 0.7080181 | 0.65047 | 0.649735 | 824 | 3.43184 | 1.175288 | 0.5183589 | 0.5186458
825 | 0.4723733 | 0.1585145 | 0.867313 | 0.8674253 | 825 | 0.6764267 | 0.2285225 | 0.8651728 | 0.8654248 | 825 | 1.048293 | 0.3541532 | 0.7498379 | 0.7500168 | 825 | 2.08112 | 0.7078639 | 0.6503283 | 0.6496568 | 825 | 3.43032 | 1.174767 | 0.5181293 | 0.5185553
826 | 0.4723733 | 0.1585145 | 0.867313 | 0.8674047 | 826 | 0.6764267 | 0.2285225 | 0.8651728 | 0.8653971 | 826 | 1.0484 | 0.3541892 | 0.7499142 | 0.7499628 | 826 | 2.078773 | 0.7070658 | 0.649595 | 0.6495787 | 826 | 3.431067 | 1.175023 | 0.5182421 | 0.5184649
827 | 0.4724533 | 0.1585414 | 0.8674599 | 0.8673842 | 827 | 0.6764267 | 0.2285225 | 0.8651728 | 0.8653695 | 827 | 1.04816 | 0.3541081 | 0.7497425 | 0.7499088 | 827 | 2.079653 | 0.7073651 | 0.64987 | 0.6495008 | 827 | 3.427813 | 1.173909 | 0.5177507 | 0.5183746
828 | 0.47264 | 0.158604 | 0.8678026 | 0.8673637 | 828 | 0.6763467 | 0.2284955 | 0.8650704 | 0.8653419 | 828 | 1.04808 | 0.3540811 | 0.7496853 | 0.7498549 | 828 | 2.078507 | 0.7069751 | 0.6495117 | 0.6494229 | 828 | 3.427467 | 1.17379 | 0.5176983 | 0.5182845
829 | 0.4724533 | 0.1585414 | 0.8674599 | 0.8673432 | 829 | 0.67648 | 0.2285405 | 0.865241 | 0.8653144 | 829 | 1.04792 | 0.354027 | 0.7495708 | 0.7498011 | 829 | 2.07944 | 0.7072925 | 0.6498033 | 0.6493452 | 829 | 3.429307 | 1.17442 | 0.5179763 | 0.5181945
830 | 0.4724 | 0.1585235 | 0.8673619 | 0.8673228 | 830 | 0.6761333 | 0.2284234 | 0.8647976 | 0.8652869 | 830 | 1.048 | 0.3540541 | 0.749628 | 0.7497474 | 830 | 2.080107 | 0.7075193 | 0.6500117 | 0.6492675 | 830 | 3.42648 | 1.173452 | 0.5175493 | 0.5181047
831 | 0.4724 | 0.1585235 | 0.8673619 | 0.8673024 | 831 | 0.6762133 | 0.2284505 | 0.8648999 | 0.8652594 | 831 | 1.047813 | 0.353991 | 0.7494945 | 0.7496937 | 831 | 2.079973 | 0.7074739 | 0.64997 | 0.64919 | 831 | 3.425013 | 1.17295 | 0.5173278 | 0.5180149
832 | 0.4723467 | 0.1585056 | 0.867264 | 0.8672821 | 832 | 0.67624 | 0.2284595 | 0.864934 | 0.865232 | 832 | 1.047787 | 0.353982 | 0.7494755 | 0.7496401 | 832 | 2.078293 | 0.7069025 | 0.649445 | 0.6491126 | 832 | 3.42728 | 1.173726 | 0.5176701 | 0.5179253
833 | 0.4724533 | 0.1585414 | 0.8674599 | 0.8672618 | 833 | 0.6761867 | 0.2284414 | 0.8648658 | 0.8652046 | 833 | 1.04776 | 0.353973 | 0.7494564 | 0.7495866 | 833 | 2.078187 | 0.7068662 | 0.6494117 | 0.6490353 | 833 | 3.425173 | 1.173005 | 0.5173519 | 0.5178358
834 | 0.4724 | 0.1585235 | 0.8673619 | 0.8672415 | 834 | 0.6763467 | 0.2284955 | 0.8650704 | 0.8651773 | 834 | 1.047467 | 0.3538739 | 0.7492466 | 0.7495331 | 834 | 2.079093 | 0.7071746 | 0.649695 | 0.6489581 | 834 | 3.424427 | 1.172749 | 0.5172392 | 0.5177464
835 | 0.47248 | 0.1585503 | 0.8675088 | 0.8672213 | 835 | 0.6762133 | 0.2284505 | 0.8648999 | 0.86515 | 835 | 1.047467 | 0.3538739 | 0.7492466 | 0.7494798 | 835 | 2.078053 | 0.7068209 | 0.64937 | 0.6488811 | 835 | 3.423893 | 1.172566 | 0.5171586 | 0.5176572
836 | 0.4724533 | 0.1585414 | 0.8674599 | 0.8672011 | 836 | 0.6761867 | 0.2284414 | 0.8648658 | 0.8651227 | 836 | 1.04752 | 0.3538919 | 0.7492847 | 0.7494265 | 836 | 2.077733 | 0.706712 | 0.64927 | 0.6488041 | 836 | 3.424587 | 1.172804 | 0.5172633 | 0.5175681
837 | 0.47264 | 0.158604 | 0.8678026 | 0.867181 | 837 | 0.6761067 | 0.2284144 | 0.8647635 | 0.8650955 | 837 | 1.04752 | 0.3538919 | 0.7492847 | 0.7493733 | 837 | 2.07776 | 0.7067211 | 0.6492784 | 0.6487273 | 837 | 3.42408 | 1.17263 | 0.5171868 | 0.5174791
838 | 0.4723733 | 0.1585145 | 0.867313 | 0.8671608 | 838 | 0.6760267 | 0.2283874 | 0.8646611 | 0.8650683 | 838 | 1.04736 | 0.3538378 | 0.7491703 | 0.7493201 | 838 | 2.07744 | 0.7066122 | 0.6491784 | 0.6486506 | 838 | 3.422453 | 1.172073 | 0.5169411 | 0.5173902
839 | 0.4722133 | 0.1584609 | 0.8670192 | 0.8671408 | 839 | 0.67624 | 0.2284595 | 0.864934 | 0.8650411 | 839 | 1.0472 | 0.3537838 | 0.7490558 | 0.7492671 | 839 | 2.074533 | 0.7056236 | 0.6482701 | 0.648574 | 839 | 3.421547 | 1.171763 | 0.5168042 | 0.5173015
840 | 0.4724533 | 0.1585414 | 0.8674599 | 0.8671207 | 840 | 0.6760533 | 0.2283964 | 0.8646952 | 0.865014 | 840 | 1.047387 | 0.3538468 | 0.7491893 | 0.7492141 | 840 | 2.078293 | 0.7069025 | 0.649445 | 0.6484975 | 840 | 3.419547 | 1.171078 | 0.5165021 | 0.5172129
841 | 0.4723467 | 0.1585056 | 0.867264 | 0.8671007 | 841 | 0.6761067 | 0.2284144 | 0.8647635 | 0.8649869 | 841 | 1.04712 | 0.3537568 | 0.7489986 | 0.7491612 | 841 | 2.077227 | 0.7065397 | 0.6491117 | 0.6484211 | 841 | 3.422 | 1.171918 | 0.5168726 | 0.5171244
842 | 0.4725867 | 0.1585861 | 0.8677047 | 0.8670807 | 842 | 0.6761067 | 0.2284144 | 0.8647635 | 0.8649599 | 842 | 1.047067 | 0.3537387 | 0.7489604 | 0.7491083 | 842 | 2.07672 | 0.7063673 | 0.6489534 | 0.6483448 | 842 | 3.419493 | 1.171059 | 0.516494 | 0.517036
843 | 0.4724533 | 0.1585414 | 0.8674599 | 0.8670608 | 843 | 0.6761067 | 0.2284144 | 0.8647635 | 0.8649329 | 843 | 1.04712 | 0.3537568 | 0.7489986 | 0.7490555 | 843 | 2.07416 | 0.7054966 | 0.6481534 | 0.6482686 | 843 | 3.418533 | 1.170731 | 0.516349 | 0.5169477
844 | 0.4723733 | 0.1585145 | 0.867313 | 0.8670409 | 844 | 0.6760267 | 0.2283874 | 0.8646611 | 0.8649059 | 844 | 1.0468 | 0.3536486 | 0.7487697 | 0.7490028 | 844 | 2.07744 | 0.7066122 | 0.6491784 | 0.6481926 | 844 | 3.42 | 1.171233 | 0.5165705 | 0.5168596
845 | 0.4721333 | 0.158434 | 0.8668723 | 0.8670211 | 845 | 0.676 | 0.2283784 | 0.864627 | 0.864879 | 845 | 1.04672 | 0.3536216 | 0.7487125 | 0.7489502 | 845 | 2.07592 | 0.7060952 | 0.6487034 | 0.6481167 | 845 | 3.417733 | 1.170457 | 0.5162282 | 0.5167716
846 | 0.4723467 | 0.1585056 | 0.867264 | 0.8670012 | 846 | 0.6760533 | 0.2283964 | 0.8646952 | 0.8648521 | 846 | 1.046667 | 0.3536036 | 0.7486743 | 0.7488977 | 846 | 2.075173 | 0.7058413 | 0.6484701 | 0.6480408 | 846 | 3.419493 | 1.171059 | 0.516494 | 0.5166837
847 | 0.4723467 | 0.1585056 | 0.867264 | 0.8669814 | 847 | 0.67608 | 0.2284054 | 0.8647294 | 0.8648252 | 847 | 1.04664 | 0.3535946 | 0.7486552 | 0.7488452 | 847 | 2.073627 | 0.7053152 | 0.6479867 | 0.6479651 | 847 | 3.41848 | 1.170712 | 0.5163409 | 0.516596
848 | 0.47216 | 0.158443 | 0.8669213 | 0.8669617 | 848 | 0.676 | 0.2283784 | 0.864627 | 0.8647984 | 848 | 1.046427 | 0.3535225 | 0.7485027 | 0.7487928 | 848 | 2.07472 | 0.7056871 | 0.6483284 | 0.6478895 | 848 | 3.417333 | 1.17032 | 0.5161678 | 0.5165083
849 | 0.47208 | 0.1584161 | 0.8667744 | 0.866942 | 849 | 0.67608 | 0.2284054 | 0.8647294 | 0.8647716 | 849 | 1.046453 | 0.3535315 | 0.7485217 | 0.7487404 | 849 | 2.073173 | 0.705161 | 0.6478451 | 0.647814 | 849 | 3.415653 | 1.169744 | 0.515914 | 0.5164208
850 | 0.47208 | 0.1584161 | 0.8667744 | 0.8669223 | 850 | 0.6760533 | 0.2283964 | 0.8646952 | 0.8647449 | 850 | 1.04656 | 0.3535676 | 0.748598 | 0.7486882 | 850 | 2.074533 | 0.7056236 | 0.6482701 | 0.6477386 | 850 | 3.4152 | 1.169589 | 0.5158455 | 0.5163334
851 | 0.47224 | 0.1584698 | 0.8670682 | 0.8669026 | 851 | 0.676 | 0.2283784 | 0.864627 | 0.8647181 | 851 | 1.046347 | 0.3534955 | 0.7484454 | 0.748636 | 851 | 2.072933 | 0.7050794 | 0.6477701 | 0.6476634 | 851 | 3.414 | 1.169178 | 0.5156643 | 0.5162462
852 | 0.47208 | 0.1584161 | 0.8667744 | 0.866883 | 852 | 0.6759467 | 0.2283604 | 0.8645588 | 0.8646915 | 852 | 1.046347 | 0.3534955 | 0.7484454 | 0.7485839 | 852 | 2.075013 | 0.7057868 | 0.6484201 | 0.6475882 | 852 | 3.41416 | 1.169233 | 0.5156884 | 0.516159
853 | 0.4722667 | 0.1584787 | 0.8671171 | 0.8668635 | 853 | 0.6760533 | 0.2283964 | 0.8646952 | 0.8646648 | 853 | 1.04624 | 0.3534595 | 0.7483691 | 0.7485318 | 853 | 2.072347 | 0.7048798 | 0.6475867 | 0.6475131 | 853 | 3.416053 | 1.169881 | 0.5159744 | 0.516072
854 | 0.4720533 | 0.1584072 | 0.8667254 | 0.8668439 | 854 | 0.6758933 | 0.2283423 | 0.8644906 | 0.8646382 | 854 | 1.046347 | 0.3534955 | 0.7484454 | 0.7484799 | 854 | 2.073733 | 0.7053515 | 0.6480201 | 0.6474382 | 854 | 3.414107 | 1.169215 | 0.5156804 | 0.5159851
855 | 0.4721867 | 0.1584519 | 0.8669702 | 0.8668244 | 855 | 0.67592 | 0.2283514 | 0.8645247 | 0.8646117 | 855 | 1.046107 | 0.3534144 | 0.7482738 | 0.748428 | 855 | 2.072 | 0.7047619 | 0.6474784 | 0.6473633 | 855 | 3.41272 | 1.16874 | 0.5154709 | 0.5158983
856 | 0.4719467 | 0.1583714 | 0.8665296 | 0.8668049 | 856 | 0.6758133 | 0.2283153 | 0.8643883 | 0.8645851 | 856 | 1.046187 | 0.3534414 | 0.748331 | 0.7483761 | 856 | 2.072827 | 0.7050431 | 0.6477367 | 0.6472886 | 856 | 3.412587 | 1.168694 | 0.5154508 | 0.5158116
857 | 0.47216 | 0.158443 | 0.8669213 | 0.8667855 | 857 | 0.6757867 | 0.2283063 | 0.8643542 | 0.8645587 | 857 | 1.045733 | 0.3532883 | 0.7480067 | 0.7483244 | 857 | 2.073173 | 0.705161 | 0.6478451 | 0.647214 | 857 | 3.411973 | 1.168484 | 0.5153582 | 0.5157251
858 | 0.4721067 | 0.1584251 | 0.8668233 | 0.8667661 | 858 | 0.6757067 | 0.2282793 | 0.8642519 | 0.8645322 | 858 | 1.045867 | 0.3533333 | 0.7481021 | 0.7482727 | 858 | 2.072453 | 0.7049161 | 0.6476201 | 0.6471395 | 858 | 3.41192 | 1.168466 | 0.5153501 | 0.5156386
859 | 0.4722933 | 0.1584877 | 0.8671661 | 0.8667467 | 859 | 0.6756533 | 0.2282613 | 0.8641836 | 0.8645058 | 859 | 1.045893 | 0.3533423 | 0.7481212 | 0.7482211 | 859 | 2.072747 | 0.7050159 | 0.6477117 | 0.6470651 | 859 | 3.412267 | 1.168584 | 0.5154025 | 0.5155523
860 | 0.47216 | 0.158443 | 0.8669213 | 0.8667274 | 860 | 0.67576 | 0.2282973 | 0.8643201 | 0.8644794 | 860 | 1.045787 | 0.3533063 | 0.7480449 | 0.7481695 | 860 | 2.073387 | 0.7052336 | 0.6479117 | 0.6469908 | 860 | 3.40936 | 1.167589 | 0.5149634 | 0.5154661
861 | 0.4720533 | 0.1584072 | 0.8667254 | 0.8667081 | 861 | 0.6757867 | 0.2283063 | 0.8643542 | 0.8644531 | 861 | 1.045653 | 0.3532613 | 0.7479495 | 0.748118 | 861 | 2.07152 | 0.7045986 | 0.6473284 | 0.6469166 | 861 | 3.409787 | 1.167735 | 0.5150279 | 0.51538
862 | 0.4720267 | 0.1583982 | 0.8666765 | 0.8666889 | 862 | 0.67576 | 0.2282973 | 0.8643201 | 0.8644267 | 862 | 1.045707 | 0.3532793 | 0.7479876 | 0.7480666 | 862 | 2.070987 | 0.7044172 | 0.6471618 | 0.6468425 | 862 | 3.409333 | 1.16758 | 0.5149594 | 0.5152941
863 | 0.4723467 | 0.1585056 | 0.867264 | 0.8666696 | 863 | 0.6756 | 0.2282432 | 0.8641154 | 0.8644005 | 863 | 1.04568 | 0.3532703 | 0.7479686 | 0.7480153 | 863 | 2.072 | 0.7047619 | 0.6474784 | 0.6467685 | 863 | 3.409733 | 1.167717 | 0.5150198 | 0.5152082
864 | 0.4720267 | 0.1583982 | 0.8666765 | 0.8666504 | 864 | 0.6756 | 0.2282432 | 0.8641154 | 0.8643742 | 864 | 1.045653 | 0.3532613 | 0.7479495 | 0.7479641 | 864 | 2.069493 | 0.7039093 | 0.6466951 | 0.6466946 | 864 | 3.40888 | 1.167425 | 0.5148909 | 0.5151225
865 | 0.4717867 | 0.1583177 | 0.8662358 | 0.8666313 | 865 | 0.6756533 | 0.2282613 | 0.8641836 | 0.864348 | 865 | 1.045467 | 0.3531982 | 0.747816 | 0.7479129 | 865 | 2.069147 | 0.7037914 | 0.6465868 | 0.6466209 | 865 | 3.408987 | 1.167461 | 0.514907 | 0.5150369
866 | 0.4720267 | 0.1583982 | 0.8666765 | 0.8666122 | 866 | 0.6756533 | 0.2282613 | 0.8641836 | 0.8643219 | 866 | 1.04544 | 0.3531892 | 0.7477969 | 0.7478617 | 866 | 2.07056 | 0.7042721 | 0.6470284 | 0.6465472 | 866 | 3.40664 | 1.166658 | 0.5145526 | 0.5149514
867 | 0.4719467 | 0.1583714 | 0.8665296 | 0.8665931 | 867 | 0.6754667 | 0.2281982 | 0.8639449 | 0.8642957 | 867 | 1.045253 | 0.3531261 | 0.7476634 | 0.7478107 | 867 | 2.067947 | 0.7033832 | 0.6462118 | 0.6464737 | 867 | 3.40832 | 1.167233 | 0.5148063 | 0.5148661
868 | 0.4720267 | 0.1583982 | 0.8666765 | 0.866574 | 868 | 0.6756 | 0.2282432 | 0.8641154 | 0.8642696 | 868 | 1.045493 | 0.3532072 | 0.747835 | 0.7477597 | 868 | 2.070267 | 0.7041723 | 0.6469368 | 0.6464002 | 868 | 3.406853 | 1.166731 | 0.5145848 | 0.5147808
869 | 0.4719467 | 0.1583714 | 0.8665296 | 0.866555 | 869 | 0.6755733 | 0.2282342 | 0.8640813 | 0.8642436 | 869 | 1.045253 | 0.3531261 | 0.7476634 | 0.7477088 | 869 | 2.069627 | 0.7039546 | 0.6467368 | 0.6463269 | 869 | 3.405467 | 1.166256 | 0.5143754 | 0.5146957
870 | 0.4718933 | 0.1583535 | 0.8664316 | 0.866536 | 870 | 0.6755467 | 0.2282252 | 0.8640472 | 0.8642176 | 870 | 1.04536 | 0.3531622 | 0.7477397 | 0.747658 | 870 | 2.06984 | 0.7040272 | 0.6468034 | 0.6462536 | 870 | 3.405147 | 1.166146 | 0.514327 | 0.5146107
871 | 0.472 | 0.1583893 | 0.8666275 | 0.8665171 | 871 | 0.67544 | 0.2281892 | 0.8639108 | 0.8641916 | 871 | 1.04528 | 0.3531351 | 0.7476824 | 0.7476072 | 871 | 2.069333 | 0.7038549 | 0.6466451 | 0.6461805 | 871 | 3.404267 | 1.165845 | 0.5141941 | 0.5145258
872 | 0.47208 | 0.1584161 | 0.8667744 | 0.8664981 | 872 | 0.6756267 | 0.2282523 | 0.8641495 | 0.8641656 | 872 | 1.045013 | 0.353045 | 0.7474917 | 0.7475565 | 872 | 2.0684 | 0.7035374 | 0.6463535 | 0.6461075 | 872 | 3.40472 | 1.166 | 0.5142626 | 0.514441
873 | 0.4719467 | 0.1583714 | 0.8665296 | 0.8664792 | 873 | 0.6754933 | 0.2282072 | 0.863979 | 0.8641397 | 873 | 1.044853 | 0.352991 | 0.7473773 | 0.7475058 | 873 | 2.067733 | 0.7033107 | 0.6461451 | 0.6460345 | 873 | 3.403253 | 1.165498 | 0.5140411 | 0.5143563
874 | 0.4719733 | 0.1583803 | 0.8665785 | 0.8664604 | 874 | 0.6754667 | 0.2281982 | 0.8639449 | 0.8641138 | 874 | 1.044907 | 0.353009 | 0.7474154 | 0.7474553 | 874 | 2.066587 | 0.7029206 | 0.6457868 | 0.6459617 | 874 | 3.4016 | 1.164932 | 0.5137913 | 0.5142718
875 | 0.4719467 | 0.1583714 | 0.8665296 | 0.8664416 | 875 | 0.67528 | 0.2281351 | 0.8637061 | 0.864088 | 875 | 1.044773 | 0.352964 | 0.74732 | 0.7474048 | 875 | 2.067627 | 0.7032744 | 0.6461118 | 0.645889 | 875 | 3.40112 | 1.164767 | 0.5137188 | 0.5141873
876 | 0.4718667 | 0.1583445 | 0.8663827 | 0.8664228 | 876 | 0.6754667 | 0.2281982 | 0.8639449 | 0.8640622 | 876 | 1.04472 | 0.3529459 | 0.7472819 | 0.7473544 | 876 | 2.066933 | 0.7030385 | 0.6458951 | 0.6458164 | 876 | 3.40104 | 1.16474 | 0.5137067 | 0.514103
877 | 0.4719467 | 0.1583714 | 0.8665296 | 0.866404 | 877 | 0.67536 | 0.2281622 | 0.8638085 | 0.8640364 | 877 | 1.044667 | 0.3529279 | 0.7472437 | 0.747304 | 877 | 2.0688 | 0.7036735 | 0.6464785 | 0.6457439 | 877 | 3.400187 | 1.164447 | 0.5135779 | 0.5140188
878 | 0.472 | 0.1583893 | 0.8666275 | 0.8663853 | 878 | 0.67552 | 0.2282162 | 0.8640131 | 0.8640107 | 878 | 1.044747 | 0.352955 | 0.747301 | 0.7472537 | 878 | 2.066453 | 0.7028753 | 0.6457451 | 0.6456715 | 878 | 3.398853 | 1.163991 | 0.5133765 | 0.5139347
879 | 0.4719733 | 0.1583803 | 0.8665785 | 0.8663666 | 879 | 0.67536 | 0.2281622 | 0.8638085 | 0.8639849 | 879 | 1.044613 | 0.3529099 | 0.7472056 | 0.7472035 | 879 | 2.067387 | 0.7031927 | 0.6460368 | 0.6455992 | 879 | 3.398933 | 1.164018 | 0.5133885 | 0.5138508
880 | 0.4720267 | 0.1583982 | 0.8666765 | 0.866348 | 880 | 0.67552 | 0.2282162 | 0.8640131 | 0.8639593 | 880 | 1.044373 | 0.3528288 | 0.7470339 | 0.7471533 | 880 | 2.065013 | 0.7023855 | 0.6452952 | 0.645527 | 880 | 3.397733 | 1.163607 | 0.5132073 | 0.5137669
881 | 0.4719733 | 0.1583803 | 0.8665785 | 0.8663294 | 881 | 0.67544 | 0.2281892 | 0.8639108 | 0.8639336 | 881 | 1.044453 | 0.3528559 | 0.7470911 | 0.7471033 | 881 | 2.066133 | 0.7027664 | 0.6456451 | 0.6454549 | 881 | 3.396853 | 1.163306 | 0.5130744 | 0.5136831
882 | 0.4719733 | 0.1583803 | 0.8665785 | 0.8663108 | 882 | 0.6752533 | 0.2281261 | 0.863672 | 0.863908 | 882 | 1.044507 | 0.3528739 | 0.7471293 | 0.7470532 | 882 | 2.066533 | 0.7029025 | 0.6457701 | 0.6453829 | 882 | 3.39912 | 1.164082 | 0.5134167 | 0.5135995
883 | 0.47192 | 0.1583624 | 0.8664806 | 0.8662922 | 883 | 0.6753867 | 0.2281712 | 0.8638426 | 0.8638825 | 883 | 1.0444 | 0.3528378 | 0.747053 | 0.7470033 | 883 | 2.067013 | 0.7030658 | 0.6459201 | 0.645311 | 883 | 3.399547 | 1.164228 | 0.5134812 | 0.513516
884 | 0.4720533 | 0.1584072 | 0.8667254 | 0.8662737 | 884 | 0.6754133 | 0.2281802 | 0.8638767 | 0.8638569 | 884 | 1.04424 | 0.3527838 | 0.7469385 | 0.7469534 | 884 | 2.064213 | 0.7021134 | 0.6450452 | 0.6452392 | 884 | 3.397947 | 1.16368 | 0.5132395 | 0.5134326
885 | 0.4719733 | 0.1583803 | 0.8665785 | 0.8662552 | 885 | 0.67536 | 0.2281622 | 0.8638085 | 0.8638314 | 885 | 1.044213 | 0.3527748 | 0.7469195 | 0.7469036 | 885 | 2.064827 | 0.702322 | 0.6452368 | 0.6451675 | 885 | 3.396853 | 1.163306 | 0.5130744 | 0.5133493
886 | 0.4718667 | 0.1583445 | 0.8663827 | 0.8662367 | 886 | 0.6751733 | 0.2280991 | 0.8635697 | 0.863806 | 886 | 1.04416 | 0.3527568 | 0.7468813 | 0.7468538 | 886 | 2.06424 | 0.7021224 | 0.6450535 | 0.6450959 | 886 | 3.39536 | 1.162795 | 0.5128488 | 0.5132661
887 | 0.47176 | 0.1583087 | 0.8661868 | 0.8662183 | 887 | 0.6751733 | 0.2280991 | 0.8635697 | 0.8637805 | 887 | 1.043893 | 0.3526667 | 0.7466906 | 0.7468042 | 887 | 2.065493 | 0.7025488 | 0.6454452 | 0.6450244 | 887 | 3.39576 | 1.162932 | 0.5129092 | 0.5131831
888 | 0.472 | 0.1583893 | 0.8666275 | 0.8661999 | 888 | 0.6750133 | 0.228045 | 0.8633651 | 0.8637551 | 888 | 1.044027 | 0.3527117 | 0.7467859 | 0.7467546 | 888 | 2.065227 | 0.702458 | 0.6453618 | 0.644953 | 888 | 3.394827 | 1.162612 | 0.5127683 | 0.5131001
889 | 0.47184 | 0.1583356 | 0.8663337 | 0.8661815 | 889 | 0.6751467 | 0.2280901 | 0.8635356 | 0.8637298 | 889 | 1.04392 | 0.3526757 | 0.7467096 | 0.746705 | 889 | 2.06568 | 0.7026122 | 0.6455035 | 0.6448818 | 889 | 3.39496 | 1.162658 | 0.5127884 | 0.5130173
890 | 0.4719733 | 0.1583803 | 0.8665785 | 0.8661632 | 890 | 0.67528 | 0.2281351 | 0.8637061 | 0.8637045 | 890 | 1.04376 | 0.3526216 | 0.7465952 | 0.7466555 | 890 | 2.064747 | 0.7022948 | 0.6452118 | 0.6448106 | 890 | 3.395413 | 1.162813 | 0.5128569 | 0.5129345
891 | 0.4717867 | 0.1583177 | 0.8662358 | 0.8661449 | 891 | 0.6751467 | 0.2280901 | 0.8635356 | 0.8636792 | 891 | 1.04392 | 0.3526757 | 0.7467096 | 0.7466061 | 891 | 2.063387 | 0.7018322 | 0.6447868 | 0.6447395 | 891 | 3.393733 | 1.162237 | 0.5126031 | 0.5128519
892 | 0.47192 | 0.1583624 | 0.8664806 | 0.8661267 | 892 | 0.6749867 | 0.228036 | 0.8633309 | 0.8636539 | 892 | 1.0436 | 0.3525676 | 0.7464808 | 0.7465568 | 892 | 2.06376 | 0.7019592 | 0.6449035 | 0.6446685 | 892 | 3.393627 | 1.162201 | 0.512587 | 0.5127694
893 | 0.47192 | 0.1583624 | 0.8664806 | 0.8661084 | 893 | 0.6751467 | 0.2280901 | 0.8635356 | 0.8636287 | 893 | 1.043653 | 0.3525856 | 0.7465189 | 0.7465075 | 893 | 2.06416 | 0.7020952 | 0.6450285 | 0.6445976 | 893 | 3.392747 | 1.1619 | 0.5124541 | 0.512687
894 | 0.4718933 | 0.1583535 | 0.8664316 | 0.8660902 | 894 | 0.6750933 | 0.2280721 | 0.8634674 | 0.8636035 | 894 | 1.043413 | 0.3525045 | 0.7463472 | 0.7464583 | 894 | 2.06384 | 0.7019864 | 0.6449285 | 0.6445268 | 894 | 3.391253 | 1.161388 | 0.5122285 | 0.5126047
895 | 0.4718933 | 0.1583535 | 0.8664316 | 0.866072 | 895 | 0.6751467 | 0.2280901 | 0.8635356 | 0.8635783 | 895 | 1.04336 | 0.3524865 | 0.7463091 | 0.7464091 | 895 | 2.064667 | 0.7022676 | 0.6451868 | 0.6444561 | 895 | 3.390987 | 1.161297 | 0.5121882 | 0.5125226
896 | 0.4718667 | 0.1583445 | 0.8663827 | 0.8660539 | 896 | 0.6750133 | 0.228045 | 0.8633651 | 0.8635532 | 896 | 1.043413 | 0.3525045 | 0.7463472 | 0.7463601 | 896 | 2.062347 | 0.7014785 | 0.6444619 | 0.6443855 | 896 | 3.39016 | 1.161014 | 0.5120634 | 0.5124405
897 | 0.47184 | 0.1583356 | 0.8663337 | 0.8660358 | 897 | 0.6749867 | 0.228036 | 0.8633309 | 0.8635281 | 897 | 1.043173 | 0.3524234 | 0.7461756 | 0.7463111 | 897 | 2.064507 | 0.7022132 | 0.6451368 | 0.6443151 | 897 | 3.389173 | 1.160676 | 0.5119144 | 0.5123586
898 | 0.47192 | 0.1583624 | 0.8664806 | 0.8660177 | 898 | 0.6749067 | 0.228009 | 0.8632286 | 0.8635031 | 898 | 1.043253 | 0.3524505 | 0.7462328 | 0.7462621 | 898 | 2.062853 | 0.7016508 | 0.6446202 | 0.6442447 | 898 | 3.389867 | 1.160913 | 0.5120191 | 0.5122767
899 | 0.4717867 | 0.1583177 | 0.8662358 | 0.8659997 | 899 | 0.6749333 | 0.228018 | 0.8632627 | 0.863478 | 899 | 1.042987 | 0.3523604 | 0.746042 | 0.7462132 | 899 | 2.06288 | 0.7016599 | 0.6446285 | 0.6441744 | 899 | 3.388693 | 1.160511 | 0.5118419 | 0.512195
900 | 0.47184 | 0.1583356 | 0.8663337 | 0.8659817 | 900 | 0.6749333 | 0.228018 | 0.8632627 | 0.863453 | 900 | 1.043147 | 0.3524144 | 0.7461565 | 0.7461644 | 900 | 2.06392 | 0.7020136 | 0.6449535 | 0.6441042 | 900 | 3.390027 | 1.160968 | 0.5120432 | 0.5121134
901 | 0.47184 | 0.1583356 | 0.8663337 | 0.8659637 | 901 | 0.6750133 | 0.228045 | 0.8633651 | 0.8634281 | 901 | 1.043067 | 0.3523874 | 0.7460993 | 0.7461157 | 901 | 2.063013 | 0.7017052 | 0.6446702 | 0.6440341 | 901 | 3.389253 | 1.160703 | 0.5119264 | 0.5120319
902 | 0.4717867 | 0.1583177 | 0.8662358 | 0.8659457 | 902 | 0.6748533 | 0.227991 | 0.8631604 | 0.8634032 | 902 | 1.042907 | 0.3523333 | 0.7459848 | 0.746067 | 902 | 2.06432 | 0.7021497 | 0.6450785 | 0.6439641 | 902 | 3.388693 | 1.160511 | 0.5118419 | 0.5119505
903 | 0.47168 | 0.1582819 | 0.86604 | 0.8659278 | 903 | 0.6750667 | 0.2280631 | 0.8634333 | 0.8633783 | 903 | 1.04312 | 0.3524054 | 0.7461374 | 0.7460184 | 903 | 2.0644 | 0.7021769 | 0.6451035 | 0.6438942 | 903 | 3.386587 | 1.15979 | 0.5115237 | 0.5118692
904 | 0.4717333 | 0.1582998 | 0.8661379 | 0.8659099 | 904 | 0.6749867 | 0.228036 | 0.8633309 | 0.8633534 | 904 | 1.0428 | 0.3522973 | 0.7459085 | 0.7459698 | 904 | 2.06232 | 0.7014694 | 0.6444535 | 0.6438244 | 904 | 3.38712 | 1.159973 | 0.5116042 | 0.511788
905 | 0.4717067 | 0.1582908 | 0.8660889 | 0.8658921 | 905 | 0.6749867 | 0.228036 | 0.8633309 | 0.8633286 | 905 | 1.0428 | 0.3522973 | 0.7459085 | 0.7459213 | 905 | 2.06216 | 0.701415 | 0.6444035 | 0.6437547 | 905 | 3.385947 | 1.159571 | 0.511427 | 0.5117069
906 | 0.4716 | 0.158255 | 0.8658931 | 0.8658742 | 906 | 0.67488 | 0.228 | 0.8631945 | 0.8633038 | 906 | 1.042747 | 0.3522793 | 0.7458704 | 0.7458729 | 906 | 2.059867 | 0.7006349 | 0.6436869 | 0.6436851 | 906 | 3.385947 | 1.159571 | 0.511427 | 0.511626
907 | 0.47168 | 0.1582819 | 0.86604 | 0.8658564 | 907 | 0.6747733 | 0.227964 | 0.8630581 | 0.8632791 | 907 | 1.04272 | 0.3522703 | 0.7458513 | 0.7458245 | 907 | 2.06024 | 0.7007619 | 0.6438035 | 0.6436155 | 907 | 3.386667 | 1.159817 | 0.5115357 | 0.5115451
908 | 0.4718933 | 0.1583535 | 0.8664316 | 0.8658387 | 908 | 0.6748 | 0.227973 | 0.8630922 | 0.8632543 | 908 | 1.042587 | 0.3522252 | 0.7457559 | 0.7457762 | 908 | 2.061333 | 0.7011338 | 0.6441452 | 0.6435461 | 908 | 3.385147 | 1.159297 | 0.5113061 | 0.5114644
909 | 0.4714933 | 0.1582192 | 0.8656972 | 0.8658209 | 909 | 0.67504 | 0.2280541 | 0.8633992 | 0.8632296 | 909 | 1.04248 | 0.3521892 | 0.7456796 | 0.745728 | 909 | 2.06072 | 0.7009252 | 0.6439535 | 0.6434768 | 909 | 3.383547 | 1.158749 | 0.5110645 | 0.5113837
910 | 0.4716267 | 0.158264 | 0.865942 | 0.8658032 | 910 | 0.6747733 | 0.227964 | 0.8630581 | 0.863205 | 910 | 1.04256 | 0.3522162 | 0.7457368 | 0.7456798 | 910 | 2.06088 | 0.7009796 | 0.6440035 | 0.6434076 | 910 | 3.38408 | 1.158932 | 0.511145 | 0.5113032
911 | 0.47152 | 0.1582282 | 0.8657462 | 0.8657855 | 911 | 0.6747733 | 0.227964 | 0.8630581 | 0.8631804 | 911 | 1.042347 | 0.3521441 | 0.7455843 | 0.7456317 | 911 | 2.06128 | 0.7011156 | 0.6441285 | 0.6433384 | 911 | 3.38368 | 1.158795 | 0.5110846 | 0.5112228
912 | 0.4717333 | 0.1582998 | 0.8661379 | 0.8657679 | 912 | 0.6750133 | 0.228045 | 0.8633651 | 0.8631558 | 912 | 1.042373 | 0.3521532 | 0.7456033 | 0.7455837 | 912 | 2.059333 | 0.7004535 | 0.6435202 | 0.6432694 | 912 | 3.38296 | 1.158548 | 0.5109759 | 0.5111425
913 | 0.47152 | 0.1582282 | 0.8657462 | 0.8657503 | 913 | 0.6748267 | 0.227982 | 0.8631263 | 0.8631312 | 913 | 1.0424 | 0.3521622 | 0.7456224 | 0.7455357 | 913 | 2.05824 | 0.7000816 | 0.6431786 | 0.6432005 | 913 | 3.3828 | 1.158493 | 0.5109517 | 0.5110623
914 | 0.47176 | 0.1583087 | 0.8661868 | 0.8657327 | 914 | 0.6746667 | 0.2279279 | 0.8629217 | 0.8631067 | 914 | 1.042293 | 0.3521261 | 0.7455461 | 0.7454878 | 914 | 2.057573 | 0.6998549 | 0.6429702 | 0.6431316 | 914 | 3.38336 | 1.158685 | 0.5110363 | 0.5109822
915 | 0.4718133 | 0.1583266 | 0.8662848 | 0.8657151 | 915 | 0.6748267 | 0.227982 | 0.8631263 | 0.8630822 | 915 | 1.04224 | 0.3521081 | 0.745508 | 0.74544 | 915 | 2.057787 | 0.6999274 | 0.6430369 | 0.6430629 | 915 | 3.380747 | 1.15779 | 0.5106416 | 0.5109022
916 | 0.4716533 | 0.1582729 | 0.865991 | 0.8656976 | 916 | 0.67472 | 0.2279459 | 0.8629899 | 0.8630577 | 916 | 1.04208 | 0.3520541 | 0.7453935 | 0.7453922 | 916 | 2.05792 | 0.6999728 | 0.6430786 | 0.6429942 | 916 | 3.381067 | 1.1579 | 0.5106899 | 0.5108223
917 | 0.4715467 | 0.1582371 | 0.8657951 | 0.8656801 | 917 | 0.67472 | 0.2279459 | 0.8629899 | 0.8630333 | 917 | 1.04216 | 0.3520811 | 0.7454507 | 0.7453445 | 917 | 2.056987 | 0.6996553 | 0.6427869 | 0.6429257 | 917 | 3.38008 | 1.157562 | 0.5105409 | 0.5107425
918 | 0.4715467 | 0.1582371 | 0.8657951 | 0.8656626 | 918 | 0.6748267 | 0.227982 | 0.8631263 | 0.8630089 | 918 | 1.042133 | 0.3520721 | 0.7454317 | 0.7452968 | 918 | 2.058507 | 0.7001723 | 0.6432619 | 0.6428572 | 918 | 3.379867 | 1.157489 | 0.5105086 | 0.5106628
919 | 0.4715467 | 0.1582371 | 0.8657951 | 0.8656452 | 919 | 0.6746667 | 0.2279279 | 0.8629217 | 0.8629845 | 919 | 1.04184 | 0.351973 | 0.7452218 | 0.7452492 | 919 | 2.057227 | 0.699737 | 0.6428619 | 0.6427888 | 919 | 3.38016 | 1.157589 | 0.5105529 | 0.5105833
920 | 0.4716267 | 0.158264 | 0.865942 | 0.8656278 | 920 | 0.67472 | 0.2279459 | 0.8629899 | 0.8629602 | 920 | 1.04192 | 0.352 | 0.7452791 | 0.7452017 | 920 | 2.055733 | 0.699229 | 0.6423953 | 0.6427205 | 920 | 3.37888 | 1.157151 | 0.5103596 | 0.5105038
921 | 0.47152 | 0.1582282 | 0.8657462 | 0.8656104 | 921 | 0.6745867 | 0.2279009 | 0.8628193 | 0.8629359 | 921 | 1.041707 | 0.3519279 | 0.7451265 | 0.7451542 | 921 | 2.057893 | 0.6999637 | 0.6430702 | 0.6426524 | 921 | 3.37776 | 1.156767 | 0.5101904 | 0.5104244
922 | 0.47152 | 0.1582282 | 0.8657462 | 0.8655931 | 922 | 0.6747467 | 0.227955 | 0.863024 | 0.8629116 | 922 | 1.041707 | 0.3519279 | 0.7451265 | 0.7451068 | 922 | 2.05552 | 0.6991565 | 0.6423286 | 0.6425843 | 922 | 3.37624 | 1.156247 | 0.5099608 | 0.5103452
923 | 0.4717333 | 0.1582998 | 0.8661379 | 0.8655757 | 923 | 0.6746933 | 0.2279369 | 0.8629558 | 0.8628874 | 923 | 1.041813 | 0.351964 | 0.7452028 | 0.7450595 | 923 | 2.057733 | 0.6999093 | 0.6430202 | 0.6425163 | 923 | 3.37648 | 1.156329 | 0.5099971 | 0.5102661
924 | 0.47152 | 0.1582282 | 0.8657462 | 0.8655584 | 924 | 0.67456 | 0.2278919 | 0.8627852 | 0.8628632 | 924 | 1.041493 | 0.3518559 | 0.7449739 | 0.7450122 | 924 | 2.05792 | 0.6999728 | 0.6430786 | 0.6424484 | 924 | 3.376613 | 1.156374 | 0.5100172 | 0.510187
925 | 0.47136 | 0.1581745 | 0.8654524 | 0.8655412 | 925 | 0.6746933 | 0.2279369 | 0.8629558 | 0.862839 | 925 | 1.041653 | 0.3519099 | 0.7450883 | 0.744965 | 925 | 2.056053 | 0.6993379 | 0.6424953 | 0.6423806 | 925 | 3.376293 | 1.156265 | 0.5099689 | 0.5101081
926 | 0.47152 | 0.1582282 | 0.8657462 | 0.865524 | 926 | 0.67464 | 0.2279189 | 0.8628875 | 0.8628149 | 926 | 1.04144 | 0.3518378 | 0.7449357 | 0.7449178 | 926 | 2.057013 | 0.6996644 | 0.6427952 | 0.6423128 | 926 | 3.375707 | 1.156064 | 0.5098803 | 0.5100293
927 | 0.47152 | 0.1582282 | 0.8657462 | 0.8655067 | 927 | 0.6745333 | 0.2278829 | 0.8627511 | 0.8627908 | 927 | 1.041493 | 0.3518559 | 0.7449739 | 0.7448707 | 927 | 2.05592 | 0.6992925 | 0.6424536 | 0.6422452 | 927 | 3.37496 | 1.155808 | 0.5097675 | 0.5099505
928 | 0.4714933 | 0.1582192 | 0.8656972 | 0.8654896 | 928 | 0.67448 | 0.2278649 | 0.8626829 | 0.8627667 | 928 | 1.041307 | 0.3517928 | 0.7448403 | 0.7448237 | 928 | 2.057067 | 0.6996825 | 0.6428119 | 0.6421777 | 928 | 3.373467 | 1.155297 | 0.509542 | 0.5098719
929 | 0.4712267 | 0.1581298 | 0.8652076 | 0.8654724 | 929 | 0.6744 | 0.2278378 | 0.8625806 | 0.8627427 | 929 | 1.041227 | 0.3517658 | 0.7447831 | 0.7447767 | 929 | 2.0552 | 0.6990476 | 0.6422286 | 0.6421102 | 929 | 3.372613 | 1.155005 | 0.5094131 | 0.5097934
930 | 0.47144 | 0.1582013 | 0.8655993 | 0.8654553 | 930 | 0.6744267 | 0.2278468 | 0.8626147 | 0.8627186 | 930 | 1.041147 | 0.3517387 | 0.7447259 | 0.7447298 | 930 | 2.055707 | 0.69922 | 0.6423869 | 0.6420429 | 930 | 3.374053 | 1.155498 | 0.5096306 | 0.509715
931 | 0.4714933 | 0.1582192 | 0.8656972 | 0.8654382 | 931 | 0.6744 | 0.2278378 | 0.8625806 | 0.8626947 | 931 | 1.041147 | 0.3517387 | 0.7447259 | 0.744683 | 931 | 2.05632 | 0.6994286 | 0.6425786 | 0.6419756 | 931 | 3.37288 | 1.155096 | 0.5094533 | 0.5096367
932 | 0.4713867 | 0.1581834 | 0.8655014 | 0.8654212 | 932 | 0.67448 | 0.2278649 | 0.8626829 | 0.8626707 | 932 | 1.04112 | 0.3517297 | 0.7447068 | 0.7446362 | 932 | 2.05456 | 0.6988299 | 0.6420286 | 0.6419085 | 932 | 3.37216 | 1.154849 | 0.5093446 | 0.5095585
933 | 0.4713333 | 0.1581655 | 0.8654034 | 0.8654041 | 933 | 0.6742933 | 0.2278018 | 0.8624441 | 0.8626468 | 933 | 1.041093 | 0.3517207 | 0.7446878 | 0.7445895 | 933 | 2.055173 | 0.6990385 | 0.6422203 | 0.6418414 | 933 | 3.371973 | 1.154785 | 0.5093164 | 0.5094804
934 | 0.4712533 | 0.1581387 | 0.8652566 | 0.8653871 | 934 | 0.6744 | 0.2278378 | 0.8625806 | 0.8626229 | 934 | 1.040853 | 0.3516396 | 0.7445161 | 0.7445428 | 934 | 2.05592 | 0.6992925 | 0.6424536 | 0.6417744 | 934 | 3.372507 | 1.154968 | 0.509397 | 0.5094024
935 | 0.4713067 | 0.1581566 | 0.8653545 | 0.8653702 | 935 | 0.6743733 | 0.2278288 | 0.8625465 | 0.8625991 | 935 | 1.041067 | 0.3517117 | 0.7446687 | 0.7444962 | 935 | 2.05448 | 0.6988027 | 0.6420036 | 0.6417075 | 935 | 3.37128 | 1.154548 | 0.5092117 | 0.5093245
936 | 0.4713067 | 0.1581566 | 0.8653545 | 0.8653532 | 936 | 0.6742667 | 0.2277928 | 0.86241 | 0.8625752 | 936 | 1.0408 | 0.3516216 | 0.7444779 | 0.7444497 | 936 | 2.054693 | 0.6988753 | 0.6420703 | 0.6416407 | 936 | 3.370453 | 1.154265 | 0.5090868 | 0.5092467
937 | 0.4713333 | 0.1581655 | 0.8654034 | 0.8653363 | 937 | 0.6743467 | 0.2278198 | 0.8625124 | 0.8625514 | 937 | 1.04096 | 0.3516757 | 0.7445924 | 0.7444032 | 937 | 2.05464 | 0.6988571 | 0.6420536 | 0.641574 | 937 | 3.370053 | 1.154128 | 0.5090264 | 0.509169
938 | 0.4713333 | 0.1581655 | 0.8654034 | 0.8653194 | 938 | 0.6743467 | 0.2278198 | 0.8625124 | 0.8625277 | 938 | 1.04072 | 0.3515946 | 0.7444207 | 0.7443568 | 938 | 2.05432 | 0.6987483 | 0.6419536 | 0.6415074 | 938 | 3.371013 | 1.154457 | 0.5091714 | 0.5090914
939 | 0.4714133 | 0.1581924 | 0.8655503 | 0.8653025 | 939 | 0.6743467 | 0.2278198 | 0.8625124 | 0.8625039 | 939 | 1.040667 | 0.3515766 | 0.7443826 | 0.7443104 | 939 | 2.05576 | 0.6992381 | 0.6424036 | 0.6414408 | 939 | 3.369653 | 1.153991 | 0.508966 | 0.5090139
940 | 0.4713867 | 0.1581834 | 0.8655014 | 0.8652857 | 940 | 0.6743733 | 0.2278288 | 0.8625465 | 0.8624802 | 940 | 1.040827 | 0.3516306 | 0.744497 | 0.7442641 | 940 | 2.053413 | 0.6984399 | 0.6416703 | 0.6413744 | 940 | 3.369147 | 1.153817 | 0.5088894 | 0.5089365
941 | 0.4712 | 0.1581208 | 0.8651586 | 0.8652689 | 941 | 0.6742667 | 0.2277928 | 0.86241 | 0.8624566 | 941 | 1.04064 | 0.3515676 | 0.7443635 | 0.7442179 | 941 | 2.05248 | 0.6981224 | 0.6413786 | 0.641308 | 941 | 3.36856 | 1.153616 | 0.5088008 | 0.5088593
942 | 0.4714133 | 0.1581924 | 0.8655503 | 0.8652521 | 942 | 0.6742133 | 0.2277748 | 0.8623418 | 0.8624329 | 942 | 1.040453 | 0.3515045 | 0.74423 | 0.7441717 | 942 | 2.052427 | 0.6981043 | 0.641362 | 0.6412418 | 942 | 3.367333 | 1.153196 | 0.5086156 | 0.5087821
943 | 0.4711467 | 0.1581029 | 0.8650607 | 0.8652354 | 943 | 0.67424 | 0.2277838 | 0.8623759 | 0.8624093 | 943 | 1.040427 | 0.3514955 | 0.7442109 | 0.7441256 | 943 | 2.054213 | 0.698712 | 0.6419203 | 0.6411756 | 943 | 3.367147 | 1.153132 | 0.5085874 | 0.508705
944 | 0.4711733 | 0.1581119 | 0.8651097 | 0.8652187 | 944 | 0.6742133 | 0.2277748 | 0.8623418 | 0.8623858 | 944 | 1.040373 | 0.3514775 | 0.7441727 | 0.7440795 | 944 | 2.05256 | 0.6981497 | 0.6414036 | 0.6411095 | 944 | 3.365333 | 1.152511 | 0.5083135 | 0.508628
945 | 0.4712267 | 0.1581298 | 0.8652076 | 0.865202 | 945 | 0.6741333 | 0.2277477 | 0.8622395 | 0.8623622 | 945 | 1.040267 | 0.3514414 | 0.7440964 | 0.7440336 | 945 | 2.054107 | 0.6986757 | 0.6418869 | 0.6410435 | 945 | 3.364667 | 1.152283 | 0.5082128 | 0.5085512
946 | 0.4712267 | 0.1581298 | 0.8652076 | 0.8651853 | 946 | 0.6741067 | 0.2277387 | 0.8622054 | 0.8623387 | 946 | 1.040053 | 0.3513694 | 0.7439438 | 0.7439876 | 946 | 2.053227 | 0.6983764 | 0.6416119 | 0.6409776 | 946 | 3.365947 | 1.152721 | 0.5084061 | 0.5084744
947 | 0.47112 | 0.158094 | 0.8650118 | 0.8651686 | 947 | 0.67424 | 0.2277838 | 0.8623759 | 0.8623152 | 947 | 1.040267 | 0.3514414 | 0.7440964 | 0.7439418 | 947 | 2.051253 | 0.6977052 | 0.6409953 | 0.6409118 | 947 | 3.367333 | 1.153196 | 0.5086156 | 0.5083977
948 | 0.4713333 | 0.1581655 | 0.8654034 | 0.865152 | 948 | 0.67416 | 0.2277568 | 0.8622736 | 0.8622918 | 948 | 1.040107 | 0.3513874 | 0.743982 | 0.7438959 | 948 | 2.0532 | 0.6983673 | 0.6416036 | 0.640846 | 948 | 3.365227 | 1.152475 | 0.5082974 | 0.5083211
949 | 0.4713333 | 0.1581655 | 0.8654034 | 0.8651355 | 949 | 0.6741067 | 0.2277387 | 0.8622054 | 0.8622683 | 949 | 1.040187 | 0.3514144 | 0.7440392 | 0.7438502 | 949 | 2.05304 | 0.6983129 | 0.6415536 | 0.6407804 | 949 | 3.36608 | 1.152767 | 0.5084262 | 0.5082447
950 | 0.47128 | 0.1581477 | 0.8653055 | 0.8651189 | 950 | 0.67408 | 0.2277297 | 0.8621713 | 0.862245 | 950 | 1.04008 | 0.3513784 | 0.7439629 | 0.7438045 | 950 | 2.050507 | 0.6974512 | 0.640762 | 0.6407148 | 950 | 3.36328 | 1.151808 | 0.5080033 | 0.5081683
951 | 0.4714133 | 0.1581924 | 0.8655503 | 0.8651024 | 951 | 0.6741867 | 0.2277658 | 0.8623077 | 0.8622216 | 951 | 1.03984 | 0.3512973 | 0.7437912 | 0.7437589 | 951 | 2.050773 | 0.697542 | 0.6408453 | 0.6406494 | 951 | 3.362587 | 1.151571 | 0.5078986 | 0.508092
952 | 0.4714133 | 0.1581924 | 0.8655503 | 0.8650859 | 952 | 0.6740267 | 0.2277117 | 0.8621031 | 0.8621983 | 952 | 1.039893 | 0.3513153 | 0.7438294 | 0.7437133 | 952 | 2.05144 | 0.6977687 | 0.6410536 | 0.640584 | 952 | 3.363387 | 1.151845 | 0.5080194 | 0.5080158
953 | 0.4713333 | 0.1581655 | 0.8654034 | 0.8650694 | 953 | 0.674 | 0.2277027 | 0.862069 | 0.862175 | 953 | 1.03984 | 0.3512973 | 0.7437912 | 0.7436678 | 953 | 2.050533 | 0.6974603 | 0.6407703 | 0.6405187 | 953 | 3.364187 | 1.152119 | 0.5081403 | 0.5079398
954 | 0.4713067 | 0.1581566 | 0.8653545 | 0.8650529 | 954 | 0.6739733 | 0.2276937 | 0.8620349 | 0.8621517 | 954 | 1.03976 | 0.3512703 | 0.743734 | 0.7436223 | 954 | 2.0496 | 0.6971429 | 0.6404787 | 0.6404535 | 954 | 3.36264 | 1.151589 | 0.5079067 | 0.5078638
955 | 0.4713333 | 0.1581655 | 0.8654034 | 0.8650365 | 955 | 0.6740267 | 0.2277117 | 0.8621031 | 0.8621285 | 955 | 1.039547 | 0.3511982 | 0.7435814 | 0.7435769 | 955 | 2.05088 | 0.6975782 | 0.6408786 | 0.6403884 | 955 | 3.362373 | 1.151498 | 0.5078664 | 0.5077879
956 | 0.4713333 | 0.1581655 | 0.8654034 | 0.8650201 | 956 | 0.6740533 | 0.2277207 | 0.8621372 | 0.8621053 | 956 | 1.03944 | 0.3511622 | 0.7435051 | 0.7435316 | 956 | 2.049733 | 0.6971882 | 0.6405203 | 0.6403233 | 956 | 3.3616 | 1.151233 | 0.5077496 | 0.5077122
957 | 0.4712267 | 0.1581298 | 0.8652076 | 0.8650038 | 957 | 0.67416 | 0.2277568 | 0.8622736 | 0.8620821 | 957 | 1.03952 | 0.3511892 | 0.7435624 | 0.7434863 | 957 | 2.05048 | 0.6974422 | 0.6407536 | 0.6402584 | 957 | 3.362533 | 1.151553 | 0.5078905 | 0.5076365
958 | 0.47136 | 0.1581745 | 0.8654524 | 0.8649874 | 958 | 0.6739733 | 0.2276937 | 0.8620349 | 0.8620589 | 958 | 1.039467 | 0.3511712 | 0.7435242 | 0.7434411 | 958 | 2.048667 | 0.6968254 | 0.640187 | 0.6401935 | 958 | 3.360907 | 1.150995 | 0.5076448 | 0.5075609
959 | 0.4712267 | 0.1581298 | 0.8652076 | 0.8649711 | 959 | 0.67408 | 0.2277297 | 0.8621713 | 0.8620358 | 959 | 1.03944 | 0.3511622 | 0.7435051 | 0.7433959 | 959 | 2.04976 | 0.6971973 | 0.6405286 | 0.6401287 | 959 | 3.36032 | 1.150795 | 0.5075562 | 0.5074854
960 | 0.4713067 | 0.1581566 | 0.8653545 | 0.8649548 | 960 | 0.67408 | 0.2277297 | 0.8621713 | 0.8620127 | 960 | 1.039307 | 0.3511171 | 0.7434098 | 0.7433508 | 960 | 2.04976 | 0.6971973 | 0.6405286 | 0.640064 | 960 | 3.358027 | 1.150009 | 0.5072098 | 0.50741
961 | 0.4712 | 0.1581208 | 0.8651586 | 0.8649385 | 961 | 0.6741067 | 0.2277387 | 0.8622054 | 0.8619897 | 961 | 1.039013 | 0.351018 | 0.7431999 | 0.7433058 | 961 | 2.05048 | 0.6974422 | 0.6407536 | 0.6399994 | 961 | 3.357733 | 1.149909 | 0.5071655 | 0.5073348
962 | 0.4710667 | 0.1580761 | 0.8649138 | 0.8649223 | 962 | 0.6740533 | 0.2277207 | 0.8621372 | 0.8619666 | 962 | 1.039387 | 0.3511441 | 0.743467 | 0.7432608 | 962 | 2.04984 | 0.6972245 | 0.6405536 | 0.6399349 | 962 | 3.35872 | 1.150247 | 0.5073146 | 0.5072596
963 | 0.4712533 | 0.1581387 | 0.8652566 | 0.8649061 | 963 | 0.6738667 | 0.2276577 | 0.8618984 | 0.8619436 | 963 | 1.039333 | 0.3511261 | 0.7434288 | 0.7432158 | 963 | 2.05056 | 0.6974694 | 0.6407786 | 0.6398705 | 963 | 3.357467 | 1.149817 | 0.5071252 | 0.5071845
964 | 0.4712 | 0.1581208 | 0.8651586 | 0.8648899 | 964 | 0.6741067 | 0.2277387 | 0.8622054 | 0.8619207 | 964 | 1.03896 | 0.351 | 0.7431618 | 0.743171 | 964 | 2.04992 | 0.6972517 | 0.6405786 | 0.6398061 | 964 | 3.355947 | 1.149297 | 0.5068957 | 0.5071095
965 | 0.47104 | 0.1580671 | 0.8648649 | 0.8648738 | 965 | 0.6741067 | 0.2277387 | 0.8622054 | 0.8618977 | 965 | 1.03888 | 0.350973 | 0.7431046 | 0.7431261 | 965 | 2.04848 | 0.6967619 | 0.6401287 | 0.6397419 | 965 | 3.356773 | 1.14958 | 0.5070205 | 0.5070346
966 | 0.4709867 | 0.1580492 | 0.8647669 | 0.8648576 | 966 | 0.67392 | 0.2276757 | 0.8619666 | 0.8618748 | 966 | 1.03888 | 0.350973 | 0.7431046 | 0.7430814 | 966 | 2.0492 | 0.6970068 | 0.6403537 | 0.6396777 | 966 | 3.35592 | 1.149288 | 0.5068916 | 0.5069598
967 | 0.47128 | 0.1581477 | 0.8653055 | 0.8648415 | 967 | 0.67392 | 0.2276757 | 0.8619666 | 0.8618519 | 967 | 1.03872 | 0.3509189 | 0.7429901 | 0.7430367 | 967 | 2.048133 | 0.696644 | 0.6400203 | 0.6396136 | 967 | 3.35416 | 1.148685 | 0.5066258 | 0.5068851
968 | 0.4712 | 0.1581208 | 0.8651586 | 0.8648254 | 968 | 0.67384 | 0.2276486 | 0.8618643 | 0.8618291 | 968 | 1.0388 | 0.3509459 | 0.7430473 | 0.7429921 | 968 | 2.048267 | 0.6966893 | 0.640062 | 0.6395496 | 968 | 3.353387 | 1.14842 | 0.506509 | 0.5068105
969 | 0.47104 | 0.1580671 | 0.8648649 | 0.8648094 | 969 | 0.6738933 | 0.2276667 | 0.8619325 | 0.8618063 | 969 | 1.038667 | 0.3509009 | 0.742952 | 0.7429475 | 969 | 2.0488 | 0.6968707 | 0.6402287 | 0.6394857 | 969 | 3.354587 | 1.148831 | 0.5066902 | 0.506736
970 | 0.4709333 | 0.1580313 | 0.864669 | 0.8647934 | 970 | 0.6736533 | 0.2275856 | 0.8616256 | 0.8617835 | 970 | 1.038747 | 0.3509279 | 0.7430092 | 0.7429029 | 970 | 2.049787 | 0.6972063 | 0.640537 | 0.6394218 | 970 | 3.35512 | 1.149014 | 0.5067708 | 0.5066616
971 | 0.4714667 | 0.1582103 | 0.8656483 | 0.8647774 | 971 | 0.6737867 | 0.2276306 | 0.8617961 | 0.8617607 | 971 | 1.038587 | 0.3508739 | 0.7428947 | 0.7428585 | 971 | 2.048907 | 0.696907 | 0.640262 | 0.6393581 | 971 | 3.354613 | 1.14884 | 0.5066943 | 0.5065873
972 | 0.4710133 | 0.1580582 | 0.8648159 | 0.8647614 | 972 | 0.67376 | 0.2276216 | 0.861762 | 0.861738 | 972 | 1.03864 | 0.3508919 | 0.7429329 | 0.7428141 | 972 | 2.04832 | 0.6967075 | 0.6400787 | 0.6392944 | 972 | 3.353147 | 1.148338 | 0.5064727 | 0.5065131
973 | 0.47104 | 0.1580671 | 0.8648649 | 0.8647454 | 973 | 0.6737067 | 0.2276036 | 0.8616938 | 0.8617153 | 973 | 1.03848 | 0.3508378 | 0.7428184 | 0.7427697 | 973 | 2.04768 | 0.6964898 | 0.6398787 | 0.6392308 | 973 | 3.351707 | 1.147845 | 0.5062552 | 0.5064389
974 | 0.4712267 | 0.1581298 | 0.8652076 | 0.8647295 | 974 | 0.6737333 | 0.2276126 | 0.8617279 | 0.8616926 | 974 | 1.038427 | 0.3508198 | 0.7427803 | 0.7427254 | 974 | 2.046693 | 0.6961542 | 0.6395703 | 0.6391673 | 974 | 3.352667 | 1.148174 | 0.5064002 | 0.5063649
975 | 0.4710667 | 0.1580761 | 0.8649138 | 0.8647136 | 975 | 0.6737867 | 0.2276306 | 0.8617961 | 0.86167 | 975 | 1.0384 | 0.3508108 | 0.7427612 | 0.7426812 | 975 | 2.047707 | 0.6964989 | 0.639887 | 0.6391039 | 975 | 3.351973 | 1.147936 | 0.5062955 | 0.506291
976 | 0.4712 | 0.1581208 | 0.8651586 | 0.8646977 | 976 | 0.6737333 | 0.2276126 | 0.8617279 | 0.8616473 | 976 | 1.038347 | 0.3507928 | 0.7427231 | 0.742637 | 976 | 2.046587 | 0.6961179 | 0.639537 | 0.6390405 | 976 | 3.352347 | 1.148064 | 0.5063519 | 0.5062172
977 | 0.4709867 | 0.1580492 | 0.8647669 | 0.8646819 | 977 | 0.67376 | 0.2276216 | 0.861762 | 0.8616248 | 977 | 1.038267 | 0.3507658 | 0.7426659 | 0.7425928 | 977 | 2.045947 | 0.6959002 | 0.639337 | 0.6389773 | 977 | 3.35032 | 1.14737 | 0.5060458 | 0.5061434
978 | 0.47096 | 0.1580403 | 0.864718 | 0.8646661 | 978 | 0.67376 | 0.2276216 | 0.861762 | 0.8616022 | 978 | 1.038293 | 0.3507748 | 0.7426849 | 0.7425488 | 978 | 2.04784 | 0.6965442 | 0.6399287 | 0.6389141 | 978 | 3.35112 | 1.147644 | 0.5061666 | 0.5060698
979 | 0.47104 | 0.1580671 | 0.8648649 | 0.8646503 | 979 | 0.67376 | 0.2276216 | 0.861762 | 0.8615797 | 979 | 1.038267 | 0.3507658 | 0.7426659 | 0.7425048 | 979 | 2.04648 | 0.6960816 | 0.6395037 | 0.638851 | 979 | 3.349627 | 1.147132 | 0.5059411 | 0.5059962
980 | 0.4709067 | 0.1580224 | 0.8646201 | 0.8646345 | 980 | 0.6737867 | 0.2276306 | 0.8617961 | 0.8615572 | 980 | 1.038027 | 0.3506847 | 0.7424942 | 0.7424608 | 980 | 2.04624 | 0.696 | 0.6394287 | 0.638788 | 980 | 3.348453 | 1.146731 | 0.5057638 | 0.5059228
981 | 0.4709867 | 0.1580492 | 0.8647669 | 0.8646188 | 981 | 0.6737067 | 0.2276036 | 0.8616938 | 0.8615347 | 981 | 1.038133 | 0.3507207 | 0.7425705 | 0.7424169 | 981 | 2.045387 | 0.6957098 | 0.639162 | 0.638725 | 981 | 3.349707 | 1.14716 | 0.5059531 | 0.5058494
982 | 0.47088 | 0.1580134 | 0.8645711 | 0.864603 | 982 | 0.6734933 | 0.2275315 | 0.8614209 | 0.8615123 | 982 | 1.038053 | 0.3506937 | 0.7425133 | 0.742373 | 982 | 2.0456 | 0.6957823 | 0.6392287 | 0.6386622 | 982 | 3.348933 | 1.146895 | 0.5058363 | 0.5057762
983 | 0.4708533 | 0.1580045 | 0.8645221 | 0.8645873 | 983 | 0.6736533 | 0.2275856 | 0.8616256 | 0.8614898 | 983 | 1.037867 | 0.3506306 | 0.7423797 | 0.7423293 | 983 | 2.045893 | 0.6958821 | 0.6393204 | 0.6385994 | 983 | 3.348373 | 1.146703 | 0.5057518 | 0.505703
984 | 0.4710133 | 0.1580582 | 0.8648159 | 0.8645717 | 984 | 0.67368 | 0.2275946 | 0.8616597 | 0.8614675 | 984 | 1.037627 | 0.3505495 | 0.7422081 | 0.7422855 | 984 | 2.044907 | 0.6955465 | 0.639012 | 0.6385367 | 984 | 3.34752 | 1.146411 | 0.5056229 | 0.5056299
985 | 0.47096 | 0.1580403 | 0.864718 | 0.864556 | 985 | 0.67368 | 0.2275946 | 0.8616597 | 0.8614451 | 985 | 1.037947 | 0.3506577 | 0.742437 | 0.7422418 | 985 | 2.044613 | 0.6954467 | 0.6389204 | 0.6384741 | 985 | 3.3468 | 1.146164 | 0.5055141 | 0.5055569
986 | 0.47104 | 0.1580671 | 0.8648649 | 0.8645404 | 986 | 0.67376 | 0.2276216 | 0.861762 | 0.8614228 | 986 | 1.037867 | 0.3506306 | 0.7423797 | 0.7421982 | 986 | 2.043947 | 0.69522 | 0.638712 | 0.6384116 | 986 | 3.34648 | 1.146055 | 0.5054658 | 0.505484
987 | 0.4709867 | 0.1580492 | 0.8647669 | 0.8645248 | 987 | 0.6736533 | 0.2275856 | 0.8616256 | 0.8614005 | 987 | 1.03776 | 0.3505946 | 0.7423034 | 0.7421546 | 987 | 2.044133 | 0.6952834 | 0.6387704 | 0.6383492 | 987 | 3.345867 | 1.145845 | 0.5053731 | 0.5054113
988 | 0.4709067 | 0.1580224 | 0.8646201 | 0.8645092 | 988 | 0.6735733 | 0.2275586 | 0.8615232 | 0.8613782 | 988 | 1.037707 | 0.3505766 | 0.7422653 | 0.7421111 | 988 | 2.042107 | 0.6945941 | 0.6381371 | 0.6382868 | 988 | 3.3456 | 1.145753 | 0.5053329 | 0.5053385
989 | 0.4709067 | 0.1580224 | 0.8646201 | 0.8644937 | 989 | 0.67352 | 0.2275405 | 0.861455 | 0.861356 | 989 | 1.037627 | 0.3505495 | 0.7422081 | 0.7420677 | 989 | 2.044587 | 0.6954376 | 0.638912 | 0.6382245 | 989 | 3.345067 | 1.145571 | 0.5052523 | 0.5052659
990 | 0.4709333 | 0.1580313 | 0.864669 | 0.8644782 | 990 | 0.6735467 | 0.2275495 | 0.8614891 | 0.8613337 | 990 | 1.037333 | 0.3504505 | 0.7419982 | 0.7420243 | 990 | 2.043653 | 0.6951202 | 0.6386204 | 0.6381623 | 990 | 3.344827 | 1.145489 | 0.5052161 | 0.5051934
991 | 0.4708533 | 0.1580045 | 0.8645221 | 0.8644627 | 991 | 0.6735733 | 0.2275586 | 0.8615232 | 0.8613116 | 991 | 1.037387 | 0.3504685 | 0.7420364 | 0.7419809 | 991 | 2.044987 | 0.6955737 | 0.639037 | 0.6381002 | 991 | 3.345787 | 1.145817 | 0.5053611 | 0.505121
992 | 0.47096 | 0.1580403 | 0.864718 | 0.8644472 | 992 | 0.67352 | 0.2275405 | 0.861455 | 0.8612894 | 992 | 1.037333 | 0.3504505 | 0.7419982 | 0.7419376 | 992 | 2.043867 | 0.6951927 | 0.638687 | 0.6380382 | 992 | 3.343173 | 1.144922 | 0.5049663 | 0.5050487
993 | 0.4709067 | 0.1580224 | 0.8646201 | 0.8644317 | 993 | 0.67344 | 0.2275135 | 0.8613527 | 0.8612673 | 993 | 1.03736 | 0.3504595 | 0.7420173 | 0.7418944 | 993 | 2.043253 | 0.6949841 | 0.6384954 | 0.6379762 | 993 | 3.342747 | 1.144776 | 0.5049019 | 0.5049764
994 | 0.47096 | 0.1580403 | 0.864718 | 0.8644163 | 994 | 0.67336 | 0.2274865 | 0.8612504 | 0.8612452 | 994 | 1.037333 | 0.3504505 | 0.7419982 | 0.7418512 | 994 | 2.042053 | 0.694576 | 0.6381204 | 0.6379143 | 994 | 3.343867 | 1.14516 | 0.5050711 | 0.5049043
995 | 0.47104 | 0.1580671 | 0.8648649 | 0.8644009 | 995 | 0.67352 | 0.2275405 | 0.861455 | 0.8612231 | 995 | 1.037253 | 0.3504234 | 0.741941 | 0.7418081 | 995 | 2.0436 | 0.695102 | 0.6386037 | 0.6378525 | 995 | 3.342453 | 1.144676 | 0.5048576 | 0.5048322
996 | 0.47088 | 0.1580134 | 0.8645711 | 0.8643855 | 996 | 0.6734667 | 0.2275225 | 0.8613868 | 0.8612011 | 996 | 1.037173 | 0.3503964 | 0.7418838 | 0.741765 | 996 | 2.04096 | 0.6942041 | 0.6377787 | 0.6377908 | 996 | 3.3412 | 1.144247 | 0.5046683 | 0.5047603
997 | 0.4708267 | 0.1579955 | 0.8644732 | 0.8643702 | 997 | 0.6734133 | 0.2275045 | 0.8613186 | 0.861179 | 997 | 1.037067 | 0.3503604 | 0.7418075 | 0.741722 | 997 | 2.043493 | 0.6950658 | 0.6385704 | 0.6377292 | 997 | 3.342187 | 1.144584 | 0.5048173 | 0.5046884
998 | 0.4707733 | 0.1579776 | 0.8643752 | 0.8643549 | 998 | 0.6734667 | 0.2275225 | 0.8613868 | 0.8611571 | 998 | 1.037093 | 0.3503694 | 0.7418266 | 0.741679 | 998 | 2.0428 | 0.6948299 | 0.6383537 | 0.6376676 | 998 | 3.34112 | 1.144219 | 0.5046562 | 0.5046166
999 | 0.47104 | 0.1580671 | 0.8648649 | 0.8643396 | 999 | 0.67336 | 0.2274865 | 0.8612504 | 0.8611351 | 999 | 1.03712 | 0.3503784 | 0.7418456 | 0.7416361 | 999 | 2.04304 | 0.6949116 | 0.6384287 | 0.6376061 | 999 | 3.340853 | 1.144128 | 0.5046159 | 0.5045449
1000 | 0.47088 | 0.1580134 | 0.8645711 | 0.8643243 | 1000 | 0.67344 | 0.2275135 | 0.8613527 | 0.8611132 | 1000 | 1.037067 | 0.3503604 | 0.7418075 | 0.7415932 | 1000 | 2.042667 | 0.6947846 | 0.6383121 | 0.6375447 | 1000 | 3.339067 | 1.143516 | 0.504346 | 0.5044734
1001 | 0.4710933 | 0.158085 | 0.8649628 | 0.864309 | 1001 | 0.6733067 | 0.2274685 | 0.8611822 | 0.8610913 | 1001 | 1.037093 | 0.3503694 | 0.7418266 | 0.7415504 | 1001 | 2.04128 | 0.6943129 | 0.6378787 | 0.6374834 | 1001 | 3.341093 | 1.14421 | 0.5046522 | 0.5044018
1002 | 0.4708 | 0.1579866 | 0.8644242 | 0.8642938 | 1002 | 0.6733067 | 0.2274685 | 0.8611822 | 0.8610694 | 1002 | 1.036853 | 0.3502883 | 0.7416549 | 0.7415077 | 1002 | 2.041947 | 0.6945397 | 0.6380871 | 0.6374221 | 1002 | 3.340293 | 1.143936 | 0.5045313 | 0.5043304
1003 | 0.4708533 | 0.1580045 | 0.8645221 | 0.8642786 | 1003 | 0.67336 | 0.2274865 | 0.8612504 | 0.8610475 | 1003 | 1.03664 | 0.3502162 | 0.7415023 | 0.741465 | 1003 | 2.041893 | 0.6945215 | 0.6380704 | 0.637361 | 1003 | 3.338853 | 1.143443 | 0.5043138 | 0.5042591
1004 | 0.4705867 | 0.157915 | 0.8640325 | 0.8642634 | 1004 | 0.67328 | 0.2274595 | 0.8611481 | 0.8610257 | 1004 | 1.036773 | 0.3502613 | 0.7415977 | 0.7414223 | 1004 | 2.04048 | 0.6940408 | 0.6376287 | 0.6372999 | 1004 | 3.338027 | 1.14316 | 0.504189 | 0.5041879
1005 | 0.4709067 | 0.1580224 | 0.8646201 | 0.8642482 | 1005 | 0.67328 | 0.2274595 | 0.8611481 | 0.8610039 | 1005 | 1.036693 | 0.3502342 | 0.7415405 | 0.7413798 | 1005 | 2.041653 | 0.6944399 | 0.6379954 | 0.6372388 | 1005 | 3.33744 | 1.142959 | 0.5041003 | 0.5041167
1006 | 0.4706133 | 0.1579239 | 0.8640815 | 0.8642331 | 1006 | 0.6733333 | 0.2274775 | 0.8612163 | 0.8609822 | 1006 | 1.03648 | 0.3501622 | 0.7413879 | 0.7413372 | 1006 | 2.03912 | 0.6935782 | 0.6372038 | 0.6371779 | 1006 | 3.336773 | 1.142731 | 0.5039996 | 0.5040457
1007 | 0.4709333 | 0.1580313 | 0.864669 | 0.864218 | 1007 | 0.6731733 | 0.2274234 | 0.8610116 | 0.8609604 | 1007 | 1.03656 | 0.3501892 | 0.7414451 | 0.7412947 | 1007 | 2.04 | 0.6938776 | 0.6374788 | 0.637117 | 1007 | 3.337253 | 1.142895 | 0.5040721 | 0.5039747
1008 | 0.4708 | 0.1579866 | 0.8644242 | 0.8642029 | 1008 | 0.6732533 | 0.2274505 | 0.861114 | 0.8609387 | 1008 | 1.036453 | 0.3501532 | 0.7413688 | 0.7412523 | 1008 | 2.03944 | 0.6936871 | 0.6373038 | 0.6370563 | 1008 | 3.33632 | 1.142575 | 0.5039312 | 0.5039039
1009 | 0.4708 | 0.1579866 | 0.8644242 | 0.8641878 | 1009 | 0.6731733 | 0.2274234 | 0.8610116 | 0.860917 | 1009 | 1.036587 | 0.3501982 | 0.7414642 | 0.7412099 | 1009 | 2.037867 | 0.6931519 | 0.6368121 | 0.6369956 | 1009 | 3.33672 | 1.142712 | 0.5039916 | 0.5038331
1010 | 0.47064 | 0.1579329 | 0.8641304 | 0.8641728 | 1010 | 0.6730133 | 0.2273694 | 0.860807 | 0.8608954 | 1010 | 1.036213 | 0.3500721 | 0.7411971 | 0.7411676 | 1010 | 2.03736 | 0.6929796 | 0.6366538 | 0.6369349 | 1010 | 3.3352 | 1.142192 | 0.503762 | 0.5037624
1011 | 0.4707733 | 0.1579776 | 0.8643752 | 0.8641578 | 1011 | 0.6732267 | 0.2274414 | 0.8610798 | 0.8608737 | 1011 | 1.036267 | 0.3500901 | 0.7412353 | 0.7411253 | 1011 | 2.03752 | 0.693034 | 0.6367038 | 0.6368744 | 1011 | 3.33536 | 1.142247 | 0.5037862 | 0.5036918
1012 | 0.4707733 | 0.1579776 | 0.8643752 | 0.8641428 | 1012 | 0.6731733 | 0.2274234 | 0.8610116 | 0.8608521 | 1012 | 1.036267 | 0.3500901 | 0.7412353 | 0.7410831 | 1012 | 2.036427 | 0.6926621 | 0.6363621 | 0.6368139 | 1012 | 3.334 | 1.141781 | 0.5035808 | 0.5036213
1013 | 0.4708533 | 0.1580045 | 0.8645221 | 0.8641278 | 1013 | 0.6730933 | 0.2273964 | 0.8609093 | 0.8608306 | 1013 | 1.036213 | 0.3500721 | 0.7411971 | 0.741041 | 1013 | 2.03592 | 0.6924898 | 0.6362038 | 0.6367535 | 1013 | 3.332373 | 1.141224 | 0.5033351 | 0.5035509
1014 | 0.4708267 | 0.1579955 | 0.8644732 | 0.8641128 | 1014 | 0.6732267 | 0.2274414 | 0.8610798 | 0.860809 | 1014 | 1.036027 | 0.350009 | 0.7410636 | 0.7409989 | 1014 | 2.03728 | 0.6929524 | 0.6366288 | 0.6366932 | 1014 | 3.332987 | 1.141434 | 0.5034277 | 0.5034805
1015 | 0.4707733 | 0.1579776 | 0.8643752 | 0.8640979 | 1015 | 0.6730133 | 0.2273694 | 0.860807 | 0.8607875 | 1015 | 1.03584 | 0.3499459 | 0.7409301 | 0.7409568 | 1015 | 2.037413 | 0.6929977 | 0.6366704 | 0.6366329 | 1015 | 3.33488 | 1.142082 | 0.5037137 | 0.5034103
1016 | 0.47072 | 0.1579597 | 0.8642773 | 0.864083 | 1016 | 0.6730667 | 0.2273874 | 0.8608752 | 0.860766 | 1016 | 1.036027 | 0.350009 | 0.7410636 | 0.7409148 | 1016 | 2.038107 | 0.6932336 | 0.6368871 | 0.6365728 | 1016 | 3.3336 | 1.141644 | 0.5035203 | 0.5033401
1017 | 0.4706933 | 0.1579508 | 0.8642284 | 0.8640681 | 1017 | 0.67304 | 0.2273784 | 0.8608411 | 0.8607445 | 1017 | 1.03592 | 0.349973 | 0.7409873 | 0.7408728 | 1017 | 2.038533 | 0.6933787 | 0.6370204 | 0.6365127 | 1017 | 3.333147 | 1.141489 | 0.5034519 | 0.5032701
1018 | 0.4706667 | 0.1579418 | 0.8641794 | 0.8640533 | 1018 | 0.67296 | 0.2273514 | 0.8607388 | 0.8607231 | 1018 | 1.035867 | 0.349955 | 0.7409491 | 0.7408309 | 1018 | 2.038853 | 0.6934875 | 0.6371204 | 0.6364526 | 1018 | 3.331573 | 1.14095 | 0.5032142 | 0.5032001
1019 | 0.4707733 | 0.1579776 | 0.8643752 | 0.8640384 | 1019 | 0.6730933 | 0.2273964 | 0.8609093 | 0.8607017 | 1019 | 1.03592 | 0.349973 | 0.7409873 | 0.7407891 | 1019 | 2.037413 | 0.6929977 | 0.6366704 | 0.6363927 | 1019 | 3.33056 | 1.140603 | 0.5030612 | 0.5031302
1020 | 0.4708 | 0.1579866 | 0.8644242 | 0.8640236 | 1020 | 0.6730933 | 0.2273964 | 0.8609093 | 0.8606803 | 1020 | 1.035867 | 0.349955 | 0.7409491 | 0.7407473 | 1020 | 2.03888 | 0.6934966 | 0.6371288 | 0.6363328 | 1020 | 3.332693 | 1.141333 | 0.5033834 | 0.5030604
1021 | 0.47072 | 0.1579597 | 0.8642773 | 0.8640088 | 1021 | 0.6730667 | 0.2273874 | 0.8608752 | 0.860659 | 1021 | 1.035627 | 0.3498739 | 0.7407775 | 0.7407055 | 1021 | 2.036533 | 0.6926984 | 0.6363955 | 0.636273 | 1021 | 3.331573 | 1.14095 | 0.5032142 | 0.5029907
1022 | 0.47048 | 0.1578792 | 0.8638367 | 0.863994 | 1022 | 0.67304 | 0.2273784 | 0.8608411 | 0.8606376 | 1022 | 1.035653 | 0.3498829 | 0.7407966 | 0.7406639 | 1022 | 2.038853 | 0.6934875 | 0.6371204 | 0.6362133 | 1022 | 3.329947 | 1.140393 | 0.5029685 | 0.502921
1023 | 0.4706667 | 0.1579418 | 0.8641794 | 0.8639793 | 1023 | 0.67288 | 0.2273243 | 0.8606364 | 0.8606163 | 1023 | 1.035387 | 0.3497928 | 0.7406058 | 0.7406222 | 1023 | 2.03824 | 0.6932789 | 0.6369288 | 0.6361537 | 1023 | 3.32872 | 1.139973 | 0.5027832 | 0.5028515
1024 | 0.47064 | 0.1579329 | 0.8641304 | 0.8639646 | 1024 | 0.6728267 | 0.2273063 | 0.8605682 | 0.860595 | 1024 | 1.035467 | 0.3498198 | 0.740663 | 0.7405806 | 1024 | 2.036853 | 0.6928073 | 0.6364955 | 0.6360941 | 1024 | 3.32872 | 1.139973 | 0.5027832 | 0.502782
1025 | 0.4707733 | 0.1579776 | 0.8643752 | 0.8639499 | 1025 | 0.6729867 | 0.2273604 | 0.8607729 | 0.8605738 | 1025 | 1.035413 | 0.3498018 | 0.7406249 | 0.7405391 | 1025 | 2.03672 | 0.6927619 | 0.6364538 | 0.6360346 | 1025 | 3.328107 | 1.139763 | 0.5026906 | 0.5027127
1026 | 0.4706133 | 0.1579239 | 0.8640815 | 0.8639352 | 1026 | 0.6726933 | 0.2272613 | 0.8603977 | 0.8605526 | 1026 | 1.035333 | 0.3497748 | 0.7405677 | 0.7404976 | 1026 | 2.035307 | 0.6922812 | 0.6360121 | 0.6359752 | 1026 | 3.327493 | 1.139553 | 0.502598 | 0.5026434
1027 | 0.4707733 | 0.1579776 | 0.8643752 | 0.8639205 | 1027 | 0.6728533 | 0.2273153 | 0.8606023 | 0.8605314 | 1027 | 1.035333 | 0.3497748 | 0.7405677 | 0.7404562 | 1027 | 2.03656 | 0.6927075 | 0.6364038 | 0.6359158 | 1027 | 3.327733 | 1.139635 | 0.5026342 | 0.5025742
1028 | 0.4705867 | 0.157915 | 0.8640325 | 0.8639059 | 1028 | 0.6727733 | 0.2272883 | 0.8605 | 0.8605102 | 1028 | 1.035333 | 0.3497748 | 0.7405677 | 0.7404148 | 1028 | 2.035867 | 0.6924717 | 0.6361871 | 0.6358566 | 1028 | 3.327493 | 1.139553 | 0.502598 | 0.5025051
1029 | 0.47064 | 0.1579329 | 0.8641304 | 0.8638913 | 1029 | 0.6727733 | 0.2272883 | 0.8605 | 0.8604891 | 1029 | 1.035307 | 0.3497658 | 0.7405486 | 0.7403735 | 1029 | 2.034507 | 0.6920091 | 0.6357621 | 0.6357974 | 1029 | 3.327893 | 1.139689 | 0.5026584 | 0.5024361
1030 | 0.4708 | 0.1579866 | 0.8644242 | 0.8638767 | 1030 | 0.67296 | 0.2273514 | 0.8607388 | 0.8604679 | 1030 | 1.035173 | 0.3497207 | 0.7404532 | 0.7403322 | 1030 | 2.035013 | 0.6921814 | 0.6359205 | 0.6357382 | 1030 | 3.32608 | 1.139068 | 0.5023845 | 0.5023672
1031 | 0.4705333 | 0.1578971 | 0.8639346 | 0.8638621 | 1031 | 0.6726933 | 0.2272613 | 0.8603977 | 0.8604468 | 1031 | 1.035307 | 0.3497658 | 0.7405486 | 0.7402909 | 1031 | 2.033947 | 0.6918186 | 0.6355871 | 0.6356792 | 1031 | 3.327627 | 1.139598 | 0.5026181 | 0.5022983
1032 | 0.47056 | 0.157906 | 0.8639835 | 0.8638476 | 1032 | 0.6726933 | 0.2272613 | 0.8603977 | 0.8604258 | 1032 | 1.035147 | 0.3497117 | 0.7404341 | 0.7402498 | 1032 | 2.03464 | 0.6920544 | 0.6358038 | 0.6356202 | 1032 | 3.328373 | 1.139854 | 0.5027309 | 0.5022295
1033 | 0.4705867 | 0.157915 | 0.8640325 | 0.863833 | 1033 | 0.6728267 | 0.2273063 | 0.8605682 | 0.8604047 | 1033 | 1.035147 | 0.3497117 | 0.7404341 | 0.7402086 | 1033 | 2.03568 | 0.6924082 | 0.6361288 | 0.6355613 | 1033 | 3.324107 | 1.138393 | 0.5020864 | 0.5021609
1034 | 0.4707733 | 0.1579776 | 0.8643752 | 0.8638185 | 1034 | 0.6726933 | 0.2272613 | 0.8603977 | 0.8603837 | 1034 | 1.034987 | 0.3496577 | 0.7403197 | 0.7401676 | 1034 | 2.03536 | 0.6922993 | 0.6360288 | 0.6355025 | 1034 | 3.325653 | 1.138922 | 0.50232 | 0.5020923
1035 | 0.4706933 | 0.1579508 | 0.8642284 | 0.8638041 | 1035 | 0.6726667 | 0.2272523 | 0.8603636 | 0.8603627 | 1035 | 1.03504 | 0.3496757 | 0.7403578 | 0.7401265 | 1035 | 2.035253 | 0.692263 | 0.6359955 | 0.6354437 | 1035 | 3.324587 | 1.138557 | 0.5021589 | 0.5020238
1036 | 0.4708533 | 0.1580045 | 0.8645221 | 0.8637896 | 1036 | 0.6728 | 0.2272973 | 0.8605341 | 0.8603418 | 1036 | 1.035013 | 0.3496667 | 0.7403388 | 0.7400856 | 1036 | 2.0344 | 0.6919728 | 0.6357288 | 0.635385 | 1036 | 3.323867 | 1.138311 | 0.5020502 | 0.5019554
1037 | 0.4705067 | 0.1578881 | 0.8638856 | 0.8637752 | 1037 | 0.6728 | 0.2272973 | 0.8605341 | 0.8603209 | 1037 | 1.034853 | 0.3496126 | 0.7402243 | 0.7400446 | 1037 | 2.035707 | 0.6924172 | 0.6361371 | 0.6353264 | 1037 | 3.323333 | 1.138128 | 0.5019696 | 0.501887
1038 | 0.4706933 | 0.1579508 | 0.8642284 | 0.8637608 | 1038 | 0.6726667 | 0.2272523 | 0.8603636 | 0.8602999 | 1038 | 1.03464 | 0.3495405 | 0.7400717 | 0.7400038 | 1038 | 2.034027 | 0.6918458 | 0.6356121 | 0.6352679 | 1038 | 3.32352 | 1.138192 | 0.5019978 | 0.5018188
1039 | 0.4704533 | 0.1578702 | 0.8637877 | 0.8637464 | 1039 | 0.67264 | 0.2272432 | 0.8603295 | 0.8602791 | 1039 | 1.034827 | 0.3496036 | 0.7402052 | 0.7399629 | 1039 | 2.031787 | 0.6910839 | 0.6349122 | 0.6352094 | 1039 | 3.32376 | 1.138274 | 0.5020341 | 0.5017506
1040 | 0.47056 | 0.157906 | 0.8639835 | 0.863732 | 1040 | 0.6726933 | 0.2272613 | 0.8603977 | 0.8602582 | 1040 | 1.034667 | 0.3495495 | 0.7400908 | 0.7399222 | 1040 | 2.034933 | 0.6921542 | 0.6358955 | 0.635151 | 1040 | 3.323413 | 1.138155 | 0.5019817 | 0.5016826
1041 | 0.4702667 | 0.1578076 | 0.863445 | 0.8637176 | 1041 | 0.67272 | 0.2272703 | 0.8604318 | 0.8602374 | 1041 | 1.034747 | 0.3495766 | 0.740148 | 0.7398814 | 1041 | 2.033947 | 0.6918186 | 0.6355871 | 0.6350927 | 1041 | 3.322907 | 1.137982 | 0.5019052 | 0.5016146
1042 | 0.4705067 | 0.1578881 | 0.8638856 | 0.8637033 | 1042 | 0.67264 | 0.2272432 | 0.8603295 | 0.8602166 | 1042 | 1.03456 | 0.3495135 | 0.7400145 | 0.7398408 | 1042 | 2.0336 | 0.6917007 | 0.6354788 | 0.6350344 | 1042 | 3.321093 | 1.137361 | 0.5016313 | 0.5015467
1043 | 0.4705867 | 0.157915 | 0.8640325 | 0.863689 | 1043 | 0.67256 | 0.2272162 | 0.8602272 | 0.8601958 | 1043 | 1.034587 | 0.3495225 | 0.7400336 | 0.7398001 | 1043 | 2.033013 | 0.6915011 | 0.6352955 | 0.6349762 | 1043 | 3.322747 | 1.137927 | 0.501881 | 0.5014788
1044 | 0.4704533 | 0.1578702 | 0.8637877 | 0.8636747 | 1044 | 0.6725867 | 0.2272252 | 0.8602613 | 0.860175 | 1044 | 1.034347 | 0.3494414 | 0.7398619 | 0.7397596 | 1044 | 2.032 | 0.6911565 | 0.6349788 | 0.6349181 | 1044 | 3.321547 | 1.137516 | 0.5016997 | 0.5014111
1045 | 0.4703733 | 0.1578434 | 0.8636408 | 0.8636604 | 1045 | 0.6726933 | 0.2272613 | 0.8603977 | 0.8601543 | 1045 | 1.034427 | 0.3494685 | 0.7399191 | 0.739719 | 1045 | 2.034187 | 0.6919002 | 0.6356621 | 0.6348601 | 1045 | 3.320613 | 1.137196 | 0.5015588 | 0.5013434
1046 | 0.4704533 | 0.1578702 | 0.8637877 | 0.8636462 | 1046 | 0.6725333 | 0.2272072 | 0.860193 | 0.8601336 | 1046 | 1.034373 | 0.3494505 | 0.739881 | 0.7396786 | 1046 | 2.034187 | 0.6919002 | 0.6356621 | 0.6348021 | 1046 | 3.32008 | 1.137014 | 0.5014782 | 0.5012759
1047 | 0.4705067 | 0.1578881 | 0.8638856 | 0.863632 | 1047 | 0.67248 | 0.2271892 | 0.8601248 | 0.8601129 | 1047 | 1.034187 | 0.3493874 | 0.7397475 | 0.7396381 | 1047 | 2.032 | 0.6911565 | 0.6349788 | 0.6347442 | 1047 | 3.31968 | 1.136877 | 0.5014178 | 0.5012084
1048 | 0.4704533 | 0.1578702 | 0.8637877 | 0.8636178 | 1048 | 0.67264 | 0.2272432 | 0.8603295 | 0.8600923 | 1048 | 1.03408 | 0.3493514 | 0.7396712 | 0.7395978 | 1048 | 2.031333 | 0.6909297 | 0.6347705 | 0.6346864 | 1048 | 3.320213 | 1.137059 | 0.5014984 | 0.501141
1049 | 0.4704533 | 0.1578702 | 0.8637877 | 0.8636036 | 1049 | 0.6726933 | 0.2272613 | 0.8603977 | 0.8600717 | 1049 | 1.03392 | 0.3492973 | 0.7395567 | 0.7395574 | 1049 | 2.032853 | 0.6914467 | 0.6352455 | 0.6346286 | 1049 | 3.31712 | 1.136 | 0.5010311 | 0.5010737
1050 | 0.4704267 | 0.1578613 | 0.8637387 | 0.8635894 | 1050 | 0.67256 | 0.2272162 | 0.8602272 | 0.8600511 | 1050 | 1.034 | 0.3493243 | 0.7396139 | 0.7395172 | 1050 | 2.032933 | 0.6914739 | 0.6352705 | 0.634571 | 1050 | 3.31912 | 1.136685 | 0.5013332 | 0.5010064
1051 | 0.47032 | 0.1578255 | 0.8635429 | 0.8635753 | 1051 | 0.67256 | 0.2272162 | 0.8602272 | 0.8600305 | 1051 | 1.034133 | 0.3493694 | 0.7397093 | 0.7394769 | 1051 | 2.032933 | 0.6914739 | 0.6352705 | 0.6345133 | 1051 | 3.317387 | 1.136091 | 0.5010714 | 0.5009393
1052 | 0.4705067 | 0.1578881 | 0.8638856 | 0.8635612 | 1052 | 0.6725333 | 0.2272072 | 0.860193 | 0.86001 | 1052 | 1.034053 | 0.3493423 | 0.7396521 | 0.7394368 | 1052 | 2.0296 | 0.6903401 | 0.6342289 | 0.6344558 | 1052 | 3.315627 | 1.135489 | 0.5008056 | 0.5008722
1053 | 0.47024 | 0.1577987 | 0.863396 | 0.8635471 | 1053 | 0.6726933 | 0.2272613 | 0.8603977 | 0.8599894 | 1053 | 1.03384 | 0.3492703 | 0.7394995 | 0.7393966 | 1053 | 2.032693 | 0.6913923 | 0.6351955 | 0.6343983 | 1053 | 3.317173 | 1.136018 | 0.5010392 | 0.5008052
1054 | 0.4703733 | 0.1578434 | 0.8636408 | 0.863533 | 1054 | 0.67264 | 0.2272432 | 0.8603295 | 0.8599689 | 1054 | 1.033787 | 0.3492523 | 0.7394613 | 0.7393565 | 1054 | 2.030987 | 0.6908118 | 0.6346622 | 0.6343409 | 1054 | 3.31528 | 1.13537 | 0.5007532 | 0.5007383
1055 | 0.4704267 | 0.1578613 | 0.8637387 | 0.863519 | 1055 | 0.6724 | 0.2271622 | 0.8600225 | 0.8599485 | 1055 | 1.033787 | 0.3492523 | 0.7394613 | 0.7393165 | 1055 | 2.030427 | 0.6906213 | 0.6344872 | 0.6342836 | 1055 | 3.31632 | 1.135726 | 0.5009103 | 0.5006715
1056 | 0.4705067 | 0.1578881 | 0.8638856 | 0.8635049 | 1056 | 0.6724267 | 0.2271712 | 0.8600566 | 0.859928 | 1056 | 1.03384 | 0.3492703 | 0.7394995 | 0.7392765 | 1056 | 2.029067 | 0.6901587 | 0.6340622 | 0.6342263 | 1056 | 3.3152 | 1.135342 | 0.5007411 | 0.5006048
1057 | 0.4706667 | 0.1579418 | 0.8641794 | 0.8634909 | 1057 | 0.6724533 | 0.2271802 | 0.8600907 | 0.8599076 | 1057 | 1.033787 | 0.3492523 | 0.7394613 | 0.7392366 | 1057 | 2.030853 | 0.6907664 | 0.6346205 | 0.6341691 | 1057 | 3.31368 | 1.134822 | 0.5005115 | 0.5005381
1058 | 0.4704 | 0.1578523 | 0.8636898 | 0.8634769 | 1058 | 0.6724 | 0.2271622 | 0.8600225 | 0.8598872 | 1058 | 1.0336 | 0.3491892 | 0.7393278 | 0.7391967 | 1058 | 2.030613 | 0.6906848 | 0.6345455 | 0.634112 | 1058 | 3.31528 | 1.13537 | 0.5007532 | 0.5004715
1059 | 0.4702667 | 0.1578076 | 0.863445 | 0.8634629 | 1059 | 0.67248 | 0.2271892 | 0.8601248 | 0.8598668 | 1059 | 1.0336 | 0.3491892 | 0.7393278 | 0.7391569 | 1059 | 2.030187 | 0.6905397 | 0.6344122 | 0.6340549 | 1059 | 3.31496 | 1.13526 | 0.5007049 | 0.500405
1060 | 0.47032 | 0.1578255 | 0.8635429 | 0.863449 | 1060 | 0.6724533 | 0.2271802 | 0.8600907 | 0.8598465 | 1060 | 1.033547 | 0.3491712 | 0.7392897 | 0.7391171 | 1060 | 2.029653 | 0.6903583 | 0.6342455 | 0.633998 | 1060 | 3.314 | 1.134932 | 0.5005599 | 0.5003386
1061 | 0.4704 | 0.1578523 | 0.8636898 | 0.8634351 | 1061 | 0.67248 | 0.2271892 | 0.8601248 | 0.8598262 | 1061 | 1.033467 | 0.3491441 | 0.7392324 | 0.7390773 | 1061 | 2.02944 | 0.6902857 | 0.6341789 | 0.633941 | 1061 | 3.313147 | 1.134639 | 0.500431 | 0.5002723
1062 | 0.4702933 | 0.1578166 | 0.8634939 | 0.8634211 | 1062 | 0.6722933 | 0.2271261 | 0.8598861 | 0.8598059 | 1062 | 1.033387 | 0.3491171 | 0.7391752 | 0.7390376 | 1062 | 2.030507 | 0.6906485 | 0.6345122 | 0.6338842 | 1062 | 3.313733 | 1.13484 | 0.5005196 | 0.5002061
1063 | 0.4703467 | 0.1578345 | 0.8635919 | 0.8634073 | 1063 | 0.6723467 | 0.2271441 | 0.8599543 | 0.8597856 | 1063 | 1.03328 | 0.3490811 | 0.7390989 | 0.738998 | 1063 | 2.028907 | 0.6901043 | 0.6340122 | 0.6338274 | 1063 | 3.313307 | 1.134694 | 0.5004551 | 0.5001399
1064 | 0.4705067 | 0.1578881 | 0.8638856 | 0.8633934 | 1064 | 0.6722933 | 0.2271261 | 0.8598861 | 0.8597654 | 1064 | 1.033413 | 0.3491261 | 0.7391943 | 0.7389584 | 1064 | 2.028293 | 0.6898957 | 0.6338205 | 0.6337707 | 1064 | 3.312587 | 1.134447 | 0.5003464 | 0.5000738
1065 | 0.4701333 | 0.1577629 | 0.8632002 | 0.8633795 | 1065 | 0.67232 | 0.2271351 | 0.8599202 | 0.8597451 | 1065 | 1.033227 | 0.3490631 | 0.7390608 | 0.7389189 | 1065 | 2.02904 | 0.6901497 | 0.6340539 | 0.6337141 | 1065 | 3.310373 | 1.133689 | 0.5000121 | 0.5000078
1066 | 0.4703467 | 0.1578345 | 0.8635919 | 0.8633657 | 1066 | 0.6723467 | 0.2271441 | 0.8599543 | 0.859725 | 1066 | 1.03312 | 0.349027 | 0.7389845 | 0.7388794 | 1066 | 2.029733 | 0.6903855 | 0.6342705 | 0.6336575 | 1066 | 3.310027 | 1.133571 | 0.4999597 | 0.4999419
1067 | 0.4705067 | 0.1578881 | 0.8638856 | 0.8633519 | 1067 | 0.67224 | 0.2271081 | 0.8598179 | 0.8597048 | 1067 | 1.033307 | 0.3490901 | 0.739118 | 0.7388399 | 1067 | 2.02792 | 0.6897687 | 0.6337039 | 0.633601 | 1067 | 3.3096 | 1.133425 | 0.4998953 | 0.499876
1068 | 0.4703733 | 0.1578434 | 0.8636408 | 0.8633381 | 1068 | 0.67224 | 0.2271081 | 0.8598179 | 0.8596846 | 1068 | 1.033253 | 0.3490721 | 0.7390798 | 0.7388005 | 1068 | 2.028773 | 0.690059 | 0.6339705 | 0.6335445 | 1068 | 3.310587 | 1.133763 | 0.5000443 | 0.4998103
1069 | 0.47032 | 0.1578255 | 0.8635429 | 0.8633243 | 1069 | 0.6722933 | 0.2271261 | 0.8598861 | 0.8596645 | 1069 | 1.032987 | 0.348982 | 0.7388891 | 0.7387611 | 1069 | 2.02768 | 0.6896871 | 0.6336289 | 0.6334882 | 1069 | 3.30776 | 1.132795 | 0.4996174 | 0.4997446
1070 | 0.4705067 | 0.1578881 | 0.8638856 | 0.8633106 | 1070 | 0.6721067 | 0.2270631 | 0.8596473 | 0.8596444 | 1070 | 1.032933 | 0.348964 | 0.738851 | 0.7387218 | 1070 | 2.025787 | 0.6890431 | 0.6330372 | 0.6334318 | 1070 | 3.308587 | 1.133078 | 0.4997422 | 0.499679
1071 | 0.4704267 | 0.1578613 | 0.8637387 | 0.8632969 | 1071 | 0.6722667 | 0.2271171 | 0.859852 | 0.8596243 | 1071 | 1.032853 | 0.3489369 | 0.7387937 | 0.7386826 | 1071 | 2.028267 | 0.6898866 | 0.6338122 | 0.6333756 | 1071 | 3.3108 | 1.133836 | 0.5000765 | 0.4996135
1072 | 0.4703733 | 0.1578434 | 0.8636408 | 0.8632831 | 1072 | 0.67232 | 0.2271351 | 0.8599202 | 0.8596043 | 1072 | 1.032933 | 0.348964 | 0.738851 | 0.7386434 | 1072 | 2.03072 | 0.6907211 | 0.6345788 | 0.6333194 | 1072 | 3.30872 | 1.133123 | 0.4997624 | 0.4995481
1073 | 0.4702933 | 0.1578166 | 0.8634939 | 0.8632695 | 1073 | 0.6720533 | 0.227045 | 0.8595791 | 0.8595843 | 1073 | 1.032933 | 0.348964 | 0.738851 | 0.7386042 | 1073 | 2.026773 | 0.6893787 | 0.6333456 | 0.6332633 | 1073 | 3.30768 | 1.132767 | 0.4996053 | 0.4994827
1074 | 0.4702667 | 0.1578076 | 0.863445 | 0.8632558 | 1074 | 0.6722667 | 0.2271171 | 0.859852 | 0.8595643 | 1074 | 1.032853 | 0.3489369 | 0.7387937 | 0.7385651 | 1074 | 2.027307 | 0.6895601 | 0.6335122 | 0.6332073 | 1074 | 3.307253 | 1.132621 | 0.4995408 | 0.4994174
1075 | 0.47016 | 0.1577718 | 0.8632491 | 0.8632421 | 1075 | 0.67232 | 0.2271351 | 0.8599202 | 0.8595443 | 1075 | 1.032747 | 0.3489009 | 0.7387174 | 0.738526 | 1075 | 2.028053 | 0.6898141 | 0.6337455 | 0.6331513 | 1075 | 3.307467 | 1.132694 | 0.499573 | 0.4993522
1076 | 0.4702133 | 0.1577897 | 0.863347 | 0.8632285 | 1076 | 0.6721067 | 0.2270631 | 0.8596473 | 0.8595244 | 1076 | 1.032747 | 0.3489009 | 0.7387174 | 0.738487 | 1076 | 2.026747 | 0.6893696 | 0.6333372 | 0.6330954 | 1076 | 3.307467 | 1.132694 | 0.499573 | 0.4992871
1077 | 0.4702133 | 0.1577897 | 0.863347 | 0.8632149 | 1077 | 0.6721067 | 0.2270631 | 0.8596473 | 0.8595044 | 1077 | 1.032693 | 0.3488829 | 0.7386793 | 0.738448 | 1077 | 2.028587 | 0.6899955 | 0.6339122 | 0.6330396 | 1077 | 3.306427 | 1.132338 | 0.499416 | 0.4992221
1078 | 0.4702667 | 0.1578076 | 0.863445 | 0.8632013 | 1078 | 0.6719467 | 0.227009 | 0.8594427 | 0.8594845 | 1078 | 1.032827 | 0.3489279 | 0.7387747 | 0.7384091 | 1078 | 2.025973 | 0.6891066 | 0.6330956 | 0.6329838 | 1078 | 3.306053 | 1.13221 | 0.4993596 | 0.4991571
1079 | 0.4702933 | 0.1578166 | 0.8634939 | 0.8631877 | 1079 | 0.67208 | 0.2270541 | 0.8596132 | 0.8594647 | 1079 | 1.03256 | 0.3488378 | 0.7385839 | 0.7383702 | 1079 | 2.02504 | 0.6887891 | 0.6328039 | 0.6329281 | 1079 | 3.306587 | 1.132393 | 0.4994401 | 0.4990922
1080 | 0.4701333 | 0.1577629 | 0.8632002 | 0.8631742 | 1080 | 0.672 | 0.227027 | 0.8595109 | 0.8594448 | 1080 | 1.032453 | 0.3488018 | 0.7385076 | 0.7383313 | 1080 | 2.023733 | 0.6883447 | 0.6323956 | 0.6328725 | 1080 | 3.305253 | 1.131936 | 0.4992387 | 0.4990274
1081 | 0.4701333 | 0.1577629 | 0.8632002 | 0.8631606 | 1081 | 0.6721067 | 0.2270631 | 0.8596473 | 0.859425 | 1081 | 1.032507 | 0.3488198 | 0.7385458 | 0.7382925 | 1081 | 2.026747 | 0.6893696 | 0.6333372 | 0.6328169 | 1081 | 3.30488 | 1.131808 | 0.4991823 | 0.4989627
1082 | 0.4701867 | 0.1577808 | 0.8632981 | 0.8631471 | 1082 | 0.67208 | 0.2270541 | 0.8596132 | 0.8594052 | 1082 | 1.032267 | 0.3487387 | 0.7383741 | 0.7382538 | 1082 | 2.024027 | 0.6884444 | 0.6324873 | 0.6327614 | 1082 | 3.304987 | 1.131845 | 0.4991985 | 0.498898
1083 | 0.4702933 | 0.1578166 | 0.8634939 | 0.8631336 | 1083 | 0.6721067 | 0.2270631 | 0.8596473 | 0.8593854 | 1083 | 1.03216 | 0.3487027 | 0.7382978 | 0.7382151 | 1083 | 2.02696 | 0.6894422 | 0.6334039 | 0.632706 | 1083 | 3.303147 | 1.131215 | 0.4989205 | 0.4988335
1084 | 0.47016 | 0.1577718 | 0.8632491 | 0.8631202 | 1084 | 0.672 | 0.227027 | 0.8595109 | 0.8593656 | 1084 | 1.0324 | 0.3487838 | 0.7384695 | 0.7381764 | 1084 | 2.025947 | 0.6890975 | 0.6330872 | 0.6326506 | 1084 | 3.305067 | 1.131872 | 0.4992105 | 0.498769
1085 | 0.4701067 | 0.1577539 | 0.8631512 | 0.8631067 | 1085 | 0.6719467 | 0.227009 | 0.8594427 | 0.8593459 | 1085 | 1.03224 | 0.3487297 | 0.738355 | 0.7381378 | 1085 | 2.024507 | 0.6886077 | 0.6326372 | 0.6325953 | 1085 | 3.304373 | 1.131635 | 0.4991058 | 0.4987046
1086 | 0.47008 | 0.157745 | 0.8631022 | 0.8630933 | 1086 | 0.6718933 | 0.226991 | 0.8593745 | 0.8593262 | 1086 | 1.032027 | 0.3486577 | 0.7382024 | 0.7380993 | 1086 | 2.024667 | 0.6886621 | 0.6326872 | 0.63254 | 1086 | 3.302693 | 1.131059 | 0.4988521 | 0.4986403
1087 | 0.47024 | 0.1577987 | 0.863396 | 0.8630798 | 1087 | 0.6717867 | 0.226955 | 0.859238 | 0.8593065 | 1087 | 1.032107 | 0.3486847 | 0.7382596 | 0.7380607 | 1087 | 2.023947 | 0.6884172 | 0.6324623 | 0.6324849 | 1087 | 3.303413 | 1.131306 | 0.4989608 | 0.498576
1088 | 0.47 | 0.1577181 | 0.8629553 | 0.8630664 | 1088 | 0.6721067 | 0.2270631 | 0.8596473 | 0.8592869 | 1088 | 1.032107 | 0.3486847 | 0.7382596 | 0.7380223 | 1088 | 2.024533 | 0.6886168 | 0.6326456 | 0.6324298 | 1088 | 3.3024 | 1.130959 | 0.4988078 | 0.4985118
1089 | 0.4702133 | 0.1577897 | 0.863347 | 0.8630531 | 1089 | 0.67192 | 0.227 | 0.8594086 | 0.8592672 | 1089 | 1.032133 | 0.3486937 | 0.7382787 | 0.7379839 | 1089 | 2.024347 | 0.6885533 | 0.6325872 | 0.6323747 | 1089 | 3.301467 | 1.130639 | 0.4986668 | 0.4984477
1090 | 0.4701067 | 0.1577539 | 0.8631512 | 0.8630397 | 1090 | 0.6718933 | 0.226991 | 0.8593745 | 0.8592476 | 1090 | 1.031947 | 0.3486306 | 0.7381452 | 0.7379455 | 1090 | 2.024907 | 0.6887438 | 0.6327622 | 0.6323197 | 1090 | 3.30064 | 1.130356 | 0.4985419 | 0.4983837
1091 | 0.4702133 | 0.1577897 | 0.863347 | 0.8630264 | 1091 | 0.67184 | 0.226973 | 0.8593063 | 0.859228 | 1091 | 1.031973 | 0.3486396 | 0.7381643 | 0.7379071 | 1091 | 2.024053 | 0.6884535 | 0.6324956 | 0.6322648 | 1091 | 3.30024 | 1.130219 | 0.4984815 | 0.4983198
1092 | 0.47032 | 0.1578255 | 0.8635429 | 0.863013 | 1092 | 0.6719733 | 0.227018 | 0.8594768 | 0.8592085 | 1092 | 1.03192 | 0.3486216 | 0.7381261 | 0.7378689 | 1092 | 2.02368 | 0.6883265 | 0.6323789 | 0.63221 | 1092 | 3.30208 | 1.130849 | 0.4987594 | 0.4982559
1093 | 0.4702933 | 0.1578166 | 0.8634939 | 0.8629997 | 1093 | 0.6718667 | 0.226982 | 0.8593404 | 0.8591889 | 1093 | 1.031947 | 0.3486306 | 0.7381452 | 0.7378306 | 1093 | 2.022933 | 0.6880726 | 0.6321456 | 0.6321552 | 1093 | 3.299813 | 1.130073 | 0.4984171 | 0.4981921
1094 | 0.47016 | 0.1577718 | 0.8632491 | 0.8629864 | 1094 | 0.6717333 | 0.2269369 | 0.8591698 | 0.8591694 | 1094 | 1.031787 | 0.3485766 | 0.7380307 | 0.7377924 | 1094 | 2.023707 | 0.6883356 | 0.6323873 | 0.6321004 | 1094 | 3.300107 | 1.130174 | 0.4984614 | 0.4981284
1095 | 0.4701067 | 0.1577539 | 0.8631512 | 0.8629732 | 1095 | 0.67168 | 0.2269189 | 0.8591016 | 0.8591499 | 1095 | 1.031787 | 0.3485766 | 0.7380307 | 0.7377543 | 1095 | 2.02296 | 0.6880816 | 0.6321539 | 0.6320458 | 1095 | 3.298667 | 1.12968 | 0.4982439 | 0.4980648
1096 | 0.4699733 | 0.1577092 | 0.8629064 | 0.8629599 | 1096 | 0.6718667 | 0.226982 | 0.8593404 | 0.8591304 | 1096 | 1.03168 | 0.3485405 | 0.7379545 | 0.7377162 | 1096 | 2.022213 | 0.6878277 | 0.6319206 | 0.6319912 | 1096 | 3.29936 | 1.129918 | 0.4983486 | 0.4980012
1097 | 0.47 | 0.1577181 | 0.8629553 | 0.8629467 | 1097 | 0.6718933 | 0.226991 | 0.8593745 | 0.859111 | 1097 | 1.031573 | 0.3485045 | 0.7378782 | 0.7376781 | 1097 | 2.024347 | 0.6885533 | 0.6325872 | 0.6319366 | 1097 | 3.29768 | 1.129342 | 0.4980948 | 0.4979377
1098 | 0.4701067 | 0.1577539 | 0.8631512 | 0.8629335 | 1098 | 0.6718133 | 0.226964 | 0.8592721 | 0.8590916 | 1098 | 1.031627 | 0.3485225 | 0.7379163 | 0.7376401 | 1098 | 2.02304 | 0.6881088 | 0.6321789 | 0.6318822 | 1098 | 3.300427 | 1.130283 | 0.4985097 | 0.4978743
1099 | 0.47008 | 0.157745 | 0.8631022 | 0.8629203 | 1099 | 0.6717867 | 0.226955 | 0.859238 | 0.8590722 | 1099 | 1.031547 | 0.3484955 | 0.7378591 | 0.7376021 | 1099 | 2.023173 | 0.6881542 | 0.6322206 | 0.6318278 | 1099 | 3.296667 | 1.128995 | 0.4979418 | 0.497811
1100 | 0.4699733 | 0.1577092 | 0.8629064 | 0.8629071 | 1100 | 0.67176 | 0.2269459 | 0.8592039 | 0.8590528 | 1100 | 1.031413 | 0.3484505 | 0.7377637 | 0.7375642 | 1100 | 2.022 | 0.6877551 | 0.6318539 | 0.6317734 | 1100 | 3.296453 | 1.128922 | 0.4979096 | 0.4977477
1101 | 0.4701867 | 0.1577808 | 0.8632981 | 0.862894 | 1101 | 0.6716 | 0.2268919 | 0.8589993 | 0.8590334 | 1101 | 1.031467 | 0.3484685 | 0.7378019 | 0.7375263 | 1101 | 2.021467 | 0.6875737 | 0.6316873 | 0.6317192 | 1101 | 3.29688 | 1.129068 | 0.497974 | 0.4976846
1102 | 0.46992 | 0.1576913 | 0.8628085 | 0.8628808 | 1102 | 0.6717067 | 0.2269279 | 0.8591357 | 0.8590141 | 1102 | 1.031387 | 0.3484414 | 0.7377446 | 0.7374885 | 1102 | 2.02144 | 0.6875646 | 0.6316789 | 0.6316649 | 1102 | 3.29768 | 1.129342 | 0.4980948 | 0.4976215
1103 | 0.4699733 | 0.1577092 | 0.8629064 | 0.8628677 | 1103 | 0.6717067 | 0.2269279 | 0.8591357 | 0.8589948 | 1103 | 1.031413 | 0.3484505 | 0.7377637 | 0.7374507 | 1103 | 2.0224 | 0.6878912 | 0.6319789 | 0.6316108 | 1103 | 3.2952 | 1.128493 | 0.4977202 | 0.4975584
1104 | 0.4701067 | 0.1577539 | 0.8631512 | 0.8628546 | 1104 | 0.6717333 | 0.2269369 | 0.8591698 | 0.8589755 | 1104 | 1.031147 | 0.3483604 | 0.737573 | 0.7374129 | 1104 | 2.023573 | 0.6882902 | 0.6323456 | 0.6315567 | 1104 | 3.29696 | 1.129096 | 0.4979861 | 0.4974955
1105 | 0.4701867 | 0.1577808 | 0.8632981 | 0.8628415 | 1105 | 0.6716533 | 0.2269099 | 0.8590675 | 0.8589563 | 1105 | 1.03128 | 0.3484054 | 0.7376683 | 0.7373752 | 1105 | 2.021707 | 0.6876553 | 0.6317623 | 0.6315027 | 1105 | 3.297067 | 1.129132 | 0.4980022 | 0.4974326
1106 | 0.4698933 | 0.1576823 | 0.8627595 | 0.8628285 | 1106 | 0.6715733 | 0.2268829 | 0.8589652 | 0.858937 | 1106 | 1.031173 | 0.3483694 | 0.737592 | 0.7373376 | 1106 | 2.0204 | 0.6872109 | 0.631354 | 0.6314487 | 1106 | 3.294267 | 1.128174 | 0.4975793 | 0.4973698
1107 | 0.4701067 | 0.1577539 | 0.8631512 | 0.8628154 | 1107 | 0.6717333 | 0.2269369 | 0.8591698 | 0.8589178 | 1107 | 1.03096 | 0.3482973 | 0.7374394 | 0.7373 | 1107 | 2.021307 | 0.6875193 | 0.6316373 | 0.6313948 | 1107 | 3.294693 | 1.12832 | 0.4976437 | 0.4973071
1108 | 0.47008 | 0.157745 | 0.8631022 | 0.8628024 | 1108 | 0.6717067 | 0.2269279 | 0.8591357 | 0.8588986 | 1108 | 1.030987 | 0.3483063 | 0.7374585 | 0.7372624 | 1108 | 2.022213 | 0.6878277 | 0.6319206 | 0.631341 | 1108 | 3.29408 | 1.12811 | 0.4975511 | 0.4972445
1109 | 0.4701067 | 0.1577539 | 0.8631512 | 0.8627894 | 1109 | 0.6715733 | 0.2268829 | 0.8589652 | 0.8588795 | 1109 | 1.031013 | 0.3483153 | 0.7374776 | 0.7372249 | 1109 | 2.020613 | 0.6872834 | 0.6314206 | 0.6312872 | 1109 | 3.29424 | 1.128164 | 0.4975752 | 0.4971819
1110 | 0.4701333 | 0.1577629 | 0.8632002 | 0.8627764 | 1110 | 0.6716 | 0.2268919 | 0.8589993 | 0.8588603 | 1110 | 1.03096 | 0.3482973 | 0.7374394 | 0.7371874 | 1110 | 2.021253 | 0.6875011 | 0.6316206 | 0.6312335 | 1110 | 3.292987 | 1.127735 | 0.4973859 | 0.4971194
1111 | 0.46992 | 0.1576913 | 0.8628085 | 0.8627634 | 1111 | 0.6716533 | 0.2269099 | 0.8590675 | 0.8588412 | 1111 | 1.030827 | 0.3482523 | 0.7373441 | 0.73715 | 1111 | 2.021333 | 0.6875283 | 0.6316456 | 0.6311798 | 1111 | 3.292773 | 1.127662 | 0.4973537 | 0.497057
1112 | 0.4700267 | 0.1577271 | 0.8630043 | 0.8627505 | 1112 | 0.6713867 | 0.2268198 | 0.8587264 | 0.8588221 | 1112 | 1.030853 | 0.3482613 | 0.7373631 | 0.7371126 | 1112 | 2.02032 | 0.6871837 | 0.631329 | 0.6311262 | 1112 | 3.291893 | 1.127361 | 0.4972208 | 0.4969946
1113 | 0.4698933 | 0.1576823 | 0.8627595 | 0.8627375 | 1113 | 0.6716267 | 0.2269009 | 0.8590334 | 0.858803 | 1113 | 1.030667 | 0.3481982 | 0.7372296 | 0.7370752 | 1113 | 2.02208 | 0.6877823 | 0.6318789 | 0.6310727 | 1113 | 3.291627 | 1.127269 | 0.4971805 | 0.4969323
1114 | 0.47 | 0.1577181 | 0.8629553 | 0.8627246 | 1114 | 0.67152 | 0.2268649 | 0.858897 | 0.858784 | 1114 | 1.03064 | 0.3481892 | 0.7372105 | 0.7370379 | 1114 | 2.0208 | 0.6873469 | 0.631479 | 0.6310192 | 1114 | 3.2924 | 1.127534 | 0.4972973 | 0.4968701
1115 | 0.4698667 | 0.1576734 | 0.8627105 | 0.8627117 | 1115 | 0.6715733 | 0.2268829 | 0.8589652 | 0.8587649 | 1115 | 1.03048 | 0.3481351 | 0.7370961 | 0.7370007 | 1115 | 2.020293 | 0.6871746 | 0.6313206 | 0.6309658 | 1115 | 3.290293 | 1.126813 | 0.4969791 | 0.496808
1116 | 0.4698667 | 0.1576734 | 0.8627105 | 0.8626988 | 1116 | 0.6716533 | 0.2269099 | 0.8590675 | 0.8587459 | 1116 | 1.030667 | 0.3481982 | 0.7372296 | 0.7369634 | 1116 | 2.019813 | 0.6870113 | 0.6311706 | 0.6309125 | 1116 | 3.2904 | 1.126849 | 0.4969952 | 0.496746
1117 | 0.46984 | 0.1576644 | 0.8626616 | 0.862686 | 1117 | 0.67152 | 0.2268649 | 0.858897 | 0.8587269 | 1117 | 1.03048 | 0.3481351 | 0.7370961 | 0.7369263 | 1117 | 2.019707 | 0.6869751 | 0.6311373 | 0.6308592 | 1117 | 3.28912 | 1.126411 | 0.4968019 | 0.496684
1118 | 0.46984 | 0.1576644 | 0.8626616 | 0.8626731 | 1118 | 0.6716 | 0.2268919 | 0.8589993 | 0.858708 | 1118 | 1.03056 | 0.3481622 | 0.7371533 | 0.7368891 | 1118 | 2.0204 | 0.6872109 | 0.631354 | 0.630806 | 1118 | 3.290027 | 1.126721 | 0.4969388 | 0.4966221
1119 | 0.4697867 | 0.1576465 | 0.8625637 | 0.8626603 | 1119 | 0.6714933 | 0.2268559 | 0.8588629 | 0.858689 | 1119 | 1.030587 | 0.3481712 | 0.7371724 | 0.736852 | 1119 | 2.018933 | 0.686712 | 0.6308956 | 0.6307528 | 1119 | 3.28832 | 1.126137 | 0.4966811 | 0.4965603
1120 | 0.4699733 | 0.1577092 | 0.8629064 | 0.8626475 | 1120 | 0.6714667 | 0.2268468 | 0.8588287 | 0.8586701 | 1120 | 1.0304 | 0.3481081 | 0.7370389 | 0.736815 | 1120 | 2.021173 | 0.6874739 | 0.6315956 | 0.6306997 | 1120 | 3.289147 | 1.12642 | 0.4968059 | 0.4964985
1121 | 0.46992 | 0.1576913 | 0.8628085 | 0.8626347 | 1121 | 0.6714667 | 0.2268468 | 0.8588287 | 0.8586512 | 1121 | 1.03024 | 0.3480541 | 0.7369244 | 0.736778 | 1121 | 2.018693 | 0.6866304 | 0.6308206 | 0.6306467 | 1121 | 3.28776 | 1.125945 | 0.4965965 | 0.4964368
1122 | 0.4698133 | 0.1576555 | 0.8626126 | 0.8626219 | 1122 | 0.67152 | 0.2268649 | 0.858897 | 0.8586324 | 1122 | 1.030293 | 0.3480721 | 0.7369626 | 0.7367411 | 1122 | 2.01912 | 0.6867755 | 0.630954 | 0.6305937 | 1122 | 3.2888 | 1.126301 | 0.4967536 | 0.4963752
1123 | 0.46992 | 0.1576913 | 0.8628085 | 0.8626092 | 1123 | 0.6716267 | 0.2269009 | 0.8590334 | 0.8586135 | 1123 | 1.03 | 0.347973 | 0.7367528 | 0.7367041 | 1123 | 2.021547 | 0.6876009 | 0.6317123 | 0.6305408 | 1123 | 3.288347 | 1.126146 | 0.4966851 | 0.4963137
1124 | 0.46992 | 0.1576913 | 0.8628085 | 0.8625964 | 1124 | 0.6713867 | 0.2268198 | 0.8587264 | 0.8585947 | 1124 | 1.03016 | 0.348027 | 0.7368672 | 0.7366673 | 1124 | 2.02112 | 0.6874558 | 0.6315789 | 0.6304879 | 1124 | 3.28848 | 1.126192 | 0.4967052 | 0.4962522
1125 | 0.46976 | 0.1576376 | 0.8625147 | 0.8625837 | 1125 | 0.67152 | 0.2268649 | 0.858897 | 0.8585759 | 1125 | 1.03016 | 0.348027 | 0.7368672 | 0.7366304 | 1125 | 2.01928 | 0.6868299 | 0.631004 | 0.6304351 | 1125 | 3.288453 | 1.126183 | 0.4967012 | 0.4961908
1126 | 0.47 | 0.1577181 | 0.8629553 | 0.862571 | 1126 | 0.67136 | 0.2268108 | 0.8586923 | 0.8585571 | 1126 | 1.030347 | 0.3480901 | 0.7370007 | 0.7365937 | 1126 | 2.017627 | 0.6862676 | 0.6304873 | 0.6303824 | 1126 | 3.286107 | 1.125379 | 0.4963467 | 0.4961295
1127 | 0.4698667 | 0.1576734 | 0.8627105 | 0.8625583 | 1127 | 0.67136 | 0.2268108 | 0.8586923 | 0.8585384 | 1127 | 1.03016 | 0.348027 | 0.7368672 | 0.7365569 | 1127 | 2.017333 | 0.6861678 | 0.6303957 | 0.6303297 | 1127 | 3.28576 | 1.12526 | 0.4962944 | 0.4960683
1128 | 0.4699733 | 0.1577092 | 0.8629064 | 0.8625456 | 1128 | 0.6713067 | 0.2267928 | 0.8586241 | 0.8585196 | 1128 | 1.029947 | 0.347955 | 0.7367146 | 0.7365202 | 1128 | 2.015707 | 0.6856145 | 0.6298873 | 0.6302771 | 1128 | 3.284373 | 1.124785 | 0.4960849 | 0.4960071
1129 | 0.4700267 | 0.1577271 | 0.8630043 | 0.862533 | 1129 | 0.67144 | 0.2268378 | 0.8587946 | 0.8585009 | 1129 | 1.029867 | 0.3479279 | 0.7366574 | 0.7364836 | 1129 | 2.01864 | 0.6866122 | 0.630804 | 0.6302245 | 1129 | 3.285413 | 1.125142 | 0.496242 | 0.495946
1130 | 0.4697067 | 0.1576197 | 0.8624168 | 0.8625203 | 1130 | 0.6713067 | 0.2267928 | 0.8586241 | 0.8584822 | 1130 | 1.030027 | 0.347982 | 0.7367718 | 0.7364469 | 1130 | 2.018827 | 0.6866757 | 0.6308623 | 0.630172 | 1130 | 3.28648 | 1.125507 | 0.4964031 | 0.4958849778
1131 | 0.4699467 | 0.1577002 | 0.8628574 | 0.8625077 | 1131 | 0.67144 | 0.2268378 | 0.8587946 | 0.8584635 | 1131 | 1.029893 | 0.3479369 | 0.7366765 | 0.7364104 | 1131 | 2.015787 | 0.6856417 | 0.6299123 | 0.6301196 | 1131 | 3.285227 | 1.125078 | 0.4962138 | 0.495824
1132 | 0.46976 | 0.1576376 | 0.8625147 | 0.8624951 | 1132 | 0.67136 | 0.2268108 | 0.8586923 | 0.8584449 | 1132 | 1.02984 | 0.3479189 | 0.7366383 | 0.7363738 | 1132 | 2.016827 | 0.6859955 | 0.6302373 | 0.6300672 | 1132 | 3.284587 | 1.124858 | 0.4961172 | 0.4957631
1133 | 0.46968 | 0.1576107 | 0.8623678 | 0.8624825 | 1133 | 0.6713067 | 0.2267928 | 0.8586241 | 0.8584263 | 1133 | 1.029867 | 0.3479279 | 0.7366574 | 0.7363374 | 1133 | 2.01592 | 0.6856871 | 0.629954 | 0.6300148 | 1133 | 3.28424 | 1.12474 | 0.4960648 | 0.4957023
1134 | 0.4698667 | 0.1576734 | 0.8627105 | 0.8624699 | 1134 | 0.67144 | 0.2268378 | 0.8587946 | 0.8584077 | 1134 | 1.02968 | 0.3478649 | 0.7365239 | 0.7363009 | 1134 | 2.017173 | 0.6861134 | 0.6303457 | 0.6299626 | 1134 | 3.283653 | 1.124539 | 0.4959762 | 0.4956416
1135 | 0.46992 | 0.1576913 | 0.8628085 | 0.8624574 | 1135 | 0.67128 | 0.2267838 | 0.85859 | 0.8583891 | 1135 | 1.029707 | 0.3478739 | 0.7365429 | 0.7362645 | 1135 | 2.016213 | 0.6857868 | 0.6300457 | 0.6299104 | 1135 | 3.284213 | 1.124731 | 0.4960608 | 0.4955809
1136 | 0.46992 | 0.1576913 | 0.8628085 | 0.8624449 | 1136 | 0.6713333 | 0.2268018 | 0.8586582 | 0.8583705 | 1136 | 1.029733 | 0.3478829 | 0.736562 | 0.7362281 | 1136 | 2.01536 | 0.6854966 | 0.629779 | 0.6298582 | 1136 | 3.28304 | 1.124329 | 0.4958835 | 0.4955203
1137 | 0.47 | 0.1577181 | 0.8629553 | 0.8624323 | 1137 | 0.67152 | 0.2268649 | 0.858897 | 0.858352 | 1137 | 1.029387 | 0.3477658 | 0.736314 | 0.7361918 | 1137 | 2.016587 | 0.6859138 | 0.6301623 | 0.6298061 | 1137 | 3.282693 | 1.12421 | 0.4958312 | 0.4954598
1138 | 0.4697067 | 0.1576197 | 0.8624168 | 0.8624198 | 1138 | 0.6713067 | 0.2267928 | 0.8586241 | 0.8583335 | 1138 | 1.029493 | 0.3478018 | 0.7363903 | 0.7361556 | 1138 | 2.014933 | 0.6853515 | 0.6296457 | 0.6297541 | 1138 | 3.281253 | 1.123717 | 0.4956137 | 0.4953994
1139 | 0.4698133 | 0.1576555 | 0.8626126 | 0.8624074 | 1139 | 0.6712267 | 0.2267658 | 0.8585218 | 0.858315 | 1139 | 1.029547 | 0.3478198 | 0.7364285 | 0.7361193 | 1139 | 2.017253 | 0.6861406 | 0.6303707 | 0.6297021 | 1139 | 3.282267 | 1.124064 | 0.4957667 | 0.495339
1140 | 0.46976 | 0.1576376 | 0.8625147 | 0.8623949 | 1140 | 0.6714133 | 0.2268288 | 0.8587605 | 0.8582965 | 1140 | 1.029413 | 0.3477748 | 0.7363331 | 0.7360831 | 1140 | 2.017733 | 0.6863039 | 0.6305206 | 0.6296502 | 1140 | 3.28248 | 1.124137 | 0.495799 | 0.4952787
1141 | 0.4696533 | 0.1576018 | 0.8623188 | 0.8623824 | 1141 | 0.6713067 | 0.2267928 | 0.8586241 | 0.8582781 | 1141 | 1.029387 | 0.3477658 | 0.736314 | 0.736047 | 1141 | 2.015653 | 0.6855964 | 0.6298707 | 0.6295984 | 1141 | 3.281627 | 1.123845 | 0.4956701 | 0.4952184
1142 | 0.46992 | 0.1576913 | 0.8628085 | 0.86237 | 1142 | 0.6712 | 0.2267568 | 0.8584877 | 0.8582596 | 1142 | 1.029307 | 0.3477387 | 0.7362568 | 0.7360109 | 1142 | 2.0152 | 0.6854422 | 0.629729 | 0.6295466 | 1142 | 3.280027 | 1.123297 | 0.4954284 | 0.4951583
1143 | 0.4698667 | 0.1576734 | 0.8627105 | 0.8623576 | 1143 | 0.6712 | 0.2267568 | 0.8584877 | 0.8582412 | 1143 | 1.02936 | 0.3477568 | 0.736295 | 0.7359748 | 1143 | 2.016213 | 0.6857868 | 0.6300457 | 0.6294948 | 1143 | 3.280587 | 1.123489 | 0.495513 | 0.4950982
1144 | 0.4697867 | 0.1576465 | 0.8625637 | 0.8623452 | 1144 | 0.6712533 | 0.2267748 | 0.8585559 | 0.8582228 | 1144 | 1.029253 | 0.3477207 | 0.7362187 | 0.7359388 | 1144 | 2.017307 | 0.6861587 | 0.6303873 | 0.6294432 | 1144 | 3.280987 | 1.123626 | 0.4955734 | 0.4950381
1145 | 0.4697067 | 0.1576197 | 0.8624168 | 0.8623328 | 1145 | 0.6710933 | 0.2267207 | 0.8583512 | 0.8582045 | 1145 | 1.029013 | 0.3476396 | 0.736047 | 0.7359028 | 1145 | 2.016347 | 0.6858322 | 0.6300873 | 0.6293915 | 1145 | 3.280827 | 1.123571 | 0.4955492 | 0.4949782
1146 | 0.4699733 | 0.1577092 | 0.8629064 | 0.8623204 | 1146 | 0.67112 | 0.2267297 | 0.8583853 | 0.8581861 | 1146 | 1.02912 | 0.3476757 | 0.7361233 | 0.7358668 | 1146 | 2.014533 | 0.6852154 | 0.6295207 | 0.62934 | 1146 | 3.27856 | 1.122795 | 0.4952069 | 0.4949183
1147 | 0.4696 | 0.1575839 | 0.8622209 | 0.8623081 | 1147 | 0.6711733 | 0.2267477 | 0.8584536 | 0.8581678 | 1147 | 1.029173 | 0.3476937 | 0.7361614 | 0.7358309 | 1147 | 2.012693 | 0.6845896 | 0.6289457 | 0.6292885 | 1147 | 3.2788 | 1.122877 | 0.4952431 | 0.4948585
1148 | 0.4696267 | 0.1575928 | 0.8622699 | 0.8622957 | 1148 | 0.67112 | 0.2267297 | 0.8583853 | 0.8581495 | 1148 | 1.02912 | 0.3476757 | 0.7361233 | 0.7357951 | 1148 | 2.014027 | 0.6850431 | 0.6293624 | 0.629237 | 1148 | 3.278613 | 1.122813 | 0.4952149 | 0.4947987
1149 | 0.46944 | 0.1575302 | 0.8619271 | 0.8622834 | 1149 | 0.6710933 | 0.2267207 | 0.8583512 | 0.8581312 | 1149 | 1.028747 | 0.3475495 | 0.7358563 | 0.7357593 | 1149 | 2.013813 | 0.6849705 | 0.6292957 | 0.6291856 | 1149 | 3.278773 | 1.122868 | 0.4952391 | 0.494739
1150 | 0.46968 | 0.1576107 | 0.8623678 | 0.8622711 | 1150 | 0.6711467 | 0.2267387 | 0.8584195 | 0.858113 | 1150 | 1.028907 | 0.3476036 | 0.7359707 | 0.7357235 | 1150 | 2.01392 | 0.6850068 | 0.629329 | 0.6291343 | 1150 | 3.27752 | 1.122438 | 0.4950498 | 0.4946794
1151 | 0.46976 | 0.1576376 | 0.8625147 | 0.8622588 | 1151 | 0.6711733 | 0.2267477 | 0.8584536 | 0.8580948 | 1151 | 1.0288 | 0.3475676 | 0.7358944 | 0.7356877 | 1151 | 2.011973 | 0.6843447 | 0.6287207 | 0.629083 | 1151 | 3.277253 | 1.122347 | 0.4950095 | 0.4946199
1152 | 0.46968 | 0.1576107 | 0.8623678 | 0.8622466 | 1152 | 0.6710667 | 0.2267117 | 0.8583171 | 0.8580765 | 1152 | 1.028907 | 0.3476036 | 0.7359707 | 0.7356521 | 1152 | 2.01496 | 0.6853605 | 0.629654 | 0.6290318 | 1152 | 3.27576 | 1.121836 | 0.4947839 | 0.4945604
1153 | 0.46976 | 0.1576376 | 0.8625147 | 0.8622343 | 1153 | 0.6709867 | 0.2266847 | 0.8582148 | 0.8580584 | 1153 | 1.028667 | 0.3475225 | 0.735799 | 0.7356164 | 1153 | 2.01376 | 0.6849524 | 0.629279 | 0.6289806 | 1153 | 3.278373 | 1.122731 | 0.4951787 | 0.494501
1154 | 0.46976 | 0.1576376 | 0.8625147 | 0.8622221 | 1154 | 0.6710133 | 0.2266937 | 0.8582489 | 0.8580402 | 1154 | 1.028613 | 0.3475045 | 0.7357609 | 0.7355808 | 1154 | 2.013387 | 0.6848254 | 0.6291624 | 0.6289295 | 1154 | 3.275227 | 1.121653 | 0.4947034 | 0.4944417
1155 | 0.4698667 | 0.1576734 | 0.8627105 | 0.8622098 | 1155 | 0.67088 | 0.2266486 | 0.8580784 | 0.858022 | 1155 | 1.028587 | 0.3474955 | 0.7357418 | 0.7355452 | 1155 | 2.014373 | 0.685161 | 0.6294707 | 0.6288785 | 1155 | 3.275547 | 1.121763 | 0.4947517 | 0.4943824
1156 | 0.4696533 | 0.1576018 | 0.8623188 | 0.8621976 | 1156 | 0.6709867 | 0.2266847 | 0.8582148 | 0.8580039 | 1156 | 1.02864 | 0.3475135 | 0.73578 | 0.7355097 | 1156 | 2.013973 | 0.6850249 | 0.6293457 | 0.6288275 | 1156 | 3.276667 | 1.122146 | 0.4949209 | 0.4943232
1157 | 0.4698133 | 0.1576555 | 0.8626126 | 0.8621854 | 1157 | 0.6708267 | 0.2266306 | 0.8580102 | 0.8579858 | 1157 | 1.028427 | 0.3474414 | 0.7356274 | 0.7354742 | 1157 | 2.013253 | 0.68478 | 0.6291207 | 0.6287765 | 1157 | 3.274827 | 1.121516 | 0.494643 | 0.4942641
1158 | 0.4696 | 0.1575839 | 0.8622209 | 0.8621733 | 1158 | 0.67104 | 0.2267027 | 0.858283 | 0.8579677 | 1158 | 1.028347 | 0.3474144 | 0.7355701 | 0.7354387 | 1158 | 2.011787 | 0.6842812 | 0.6286624 | 0.6287256 | 1158 | 3.274213 | 1.121306 | 0.4945503 | 0.4942051
1159 | 0.4696533 | 0.1576018 | 0.8623188 | 0.8621611 | 1159 | 0.6710933 | 0.2267207 | 0.8583512 | 0.8579497 | 1159 | 1.028347 | 0.3474144 | 0.7355701 | 0.7354033 | 1159 | 2.014267 | 0.6851247 | 0.6294374 | 0.6286748 | 1159 | 3.2748 | 1.121507 | 0.4946389 | 0.4941461
1160 | 0.4696 | 0.1575839 | 0.8622209 | 0.862149 | 1160 | 0.67088 | 0.2266486 | 0.8580784 | 0.8579316 | 1160 | 1.028373 | 0.3474234 | 0.7355892 | 0.7353679 | 1160 | 2.013467 | 0.6848526 | 0.6291874 | 0.628624 | 1160 | 3.274587 | 1.121434 | 0.4946067 | 0.4940872
1161 | 0.4696533 | 0.1576018 | 0.8623188 | 0.8621369 | 1161 | 0.67088 | 0.2266486 | 0.8580784 | 0.8579136 | 1161 | 1.0284 | 0.3474324 | 0.7356083 | 0.7353326 | 1161 | 2.01112 | 0.6840544 | 0.6284541 | 0.6285733 | 1161 | 3.27328 | 1.120986 | 0.4944094 | 0.4940283
1162 | 0.4697067 | 0.1576197 | 0.8624168 | 0.8621247 | 1162 | 0.6709067 | 0.2266577 | 0.8581125 | 0.8578956 | 1162 | 1.02824 | 0.3473784 | 0.7354938 | 0.7352973 | 1162 | 2.0112 | 0.6840816 | 0.6284791 | 0.6285227 | 1162 | 3.273013 | 1.120895 | 0.4943691 | 0.4939695
1163 | 0.4695733 | 0.1575749 | 0.862172 | 0.8621126 | 1163 | 0.67096 | 0.2266757 | 0.8581807 | 0.8578776 | 1163 | 1.028187 | 0.3473604 | 0.7354557 | 0.7352621 | 1163 | 2.010213 | 0.683746 | 0.6281707 | 0.6284721 | 1163 | 3.273067 | 1.120913 | 0.4943771 | 0.4939108
1164 | 0.4696 | 0.1575839 | 0.8622209 | 0.8621006 | 1164 | 0.6709867 | 0.2266847 | 0.8582148 | 0.8578597 | 1164 | 1.02816 | 0.3473514 | 0.7354366 | 0.7352269 | 1164 | 2.011413 | 0.6841542 | 0.6285457 | 0.6284215 | 1164 | 3.271093 | 1.120237 | 0.4940791 | 0.4938522
1165 | 0.4697333 | 0.1576286 | 0.8624657 | 0.8620885 | 1165 | 0.6708533 | 0.2266396 | 0.8580443 | 0.8578417 | 1165 | 1.028027 | 0.3473063 | 0.7353412 | 0.7351917 | 1165 | 2.011493 | 0.6841814 | 0.6285707 | 0.628371 | 1165 | 3.270507 | 1.120037 | 0.4939905 | 0.4937936
1166 | 0.46952 | 0.157557 | 0.862074 | 0.8620765 | 1166 | 0.6708267 | 0.2266306 | 0.8580102 | 0.8578238 | 1166 | 1.028107 | 0.3473333 | 0.7353985 | 0.7351565 | 1166 | 2.011813 | 0.6842902 | 0.6286707 | 0.6283206 | 1166 | 3.270133 | 1.119909 | 0.4939341 | 0.4937351
1167 | 0.46952 | 0.157557 | 0.862074 | 0.8620644 | 1167 | 0.6707467 | 0.2266036 | 0.8579078 | 0.8578059 | 1167 | 1.027973 | 0.3472883 | 0.7353031 | 0.7351215 | 1167 | 2.010107 | 0.6837098 | 0.6281374 | 0.6282702 | 1167 | 3.269627 | 1.119735 | 0.4938575 | 0.4936767
1168 | 0.46952 | 0.157557 | 0.862074 | 0.8620524 | 1168 | 0.6707733 | 0.2266126 | 0.8579419 | 0.857788 | 1168 | 1.027947 | 0.3472793 | 0.735284 | 0.7350864 | 1168 | 2.01224 | 0.6844354 | 0.628804 | 0.6282199 | 1168 | 3.27224 | 1.12063 | 0.4942523 | 0.4936183
1169 | 0.4695467 | 0.157566 | 0.862123 | 0.8620404 | 1169 | 0.6708267 | 0.2266306 | 0.8580102 | 0.8577702 | 1169 | 1.027867 | 0.3472523 | 0.7352268 | 0.7350514 | 1169 | 2.010827 | 0.6839546 | 0.6283624 | 0.6281696 | 1169 | 3.269787 | 1.11979 | 0.4938817 | 0.49356
1170 | 0.4694667 | 0.1575391 | 0.8619761 | 0.8620284 | 1170 | 0.6707733 | 0.2266126 | 0.8579419 | 0.8577523 | 1170 | 1.02776 | 0.3472162 | 0.7351505 | 0.7350164 | 1170 | 2.011467 | 0.6841723 | 0.6285624 | 0.6281194 | 1170 | 3.271013 | 1.12021 | 0.494067 | 0.4935018
1171 | 0.4694667 | 0.1575391 | 0.8619761 | 0.8620165 | 1171 | 0.6707467 | 0.2266036 | 0.8579078 | 0.8577345 | 1171 | 1.027707 | 0.3471982 | 0.7351123 | 0.7349815 | 1171 | 2.010747 | 0.6839274 | 0.6283374 | 0.6280692 | 1171 | 3.269147 | 1.119571 | 0.493785 | 0.4934436
1172 | 0.4694933 | 0.1575481 | 0.8620251 | 0.8620045 | 1172 | 0.67064 | 0.2265676 | 0.8577714 | 0.8577167 | 1172 | 1.027707 | 0.3471982 | 0.7351123 | 0.7349466 | 1172 | 2.01056 | 0.6838639 | 0.6282791 | 0.6280191 | 1172 | 3.268827 | 1.119461 | 0.4937367 | 0.4933855
1173 | 0.4696267 | 0.1575928 | 0.8622699 | 0.8619926 | 1173 | 0.67072 | 0.2265946 | 0.8578737 | 0.857699 | 1173 | 1.027573 | 0.3471532 | 0.735017 | 0.7349117 | 1173 | 2.012293 | 0.6844535 | 0.6288207 | 0.627969 | 1173 | 3.269707 | 1.119763 | 0.4938696 | 0.4933274
1174 | 0.4696 | 0.1575839 | 0.8622209 | 0.8619807 | 1174 | 0.6706133 | 0.2265586 | 0.8577373 | 0.8576812 | 1174 | 1.027813 | 0.3472342 | 0.7351886 | 0.7348769 | 1174 | 2.009947 | 0.6836553 | 0.6280874 | 0.627919 | 1174 | 3.268507 | 1.119352 | 0.4936884 | 0.4932695
1175 | 0.4695467 | 0.157566 | 0.862123 | 0.8619687 | 1175 | 0.6706933 | 0.2265856 | 0.8578396 | 0.8576635 | 1175 | 1.027573 | 0.3471532 | 0.735017 | 0.7348421 | 1175 | 2.008533 | 0.6831746 | 0.6276457 | 0.6278691 | 1175 | 3.269013 | 1.119525 | 0.4937649 | 0.4932116
1176 | 0.4694667 | 0.1575391 | 0.8619761 | 0.8619569 | 1176 | 0.6706667 | 0.2265766 | 0.8578055 | 0.8576458 | 1176 | 1.027707 | 0.3471982 | 0.7351123 | 0.7348074 | 1176 | 2.00896 | 0.6833197 | 0.6277791 | 0.6278192 | 1176 | 3.26792 | 1.119151 | 0.4935998 | 0.4931537
1177 | 0.4696533 | 0.1576018 | 0.8623188 | 0.861945 | 1177 | 0.6705867 | 0.2265495 | 0.8577032 | 0.8576281 | 1177 | 1.027547 | 0.3471441 | 0.7349979 | 0.7347727 | 1177 | 2.010107 | 0.6837098 | 0.6281374 | 0.6277694 | 1177 | 3.26736 | 1.118959 | 0.4935152 | 0.493096
1178 | 0.4696 | 0.1575839 | 0.8622209 | 0.8619331 | 1178 | 0.67064 | 0.2265676 | 0.8577714 | 0.8576104 | 1178 | 1.027547 | 0.3471441 | 0.7349979 | 0.734738 | 1178 | 2.009253 | 0.6834195 | 0.6278707 | 0.6277196 | 1178 | 3.26752 | 1.119014 | 0.4935393 | 0.4930383
1179 | 0.46952 | 0.157557 | 0.862074 | 0.8619213 | 1179 | 0.6706133 | 0.2265586 | 0.8577373 | 0.8575928 | 1179 | 1.02752 | 0.3471351 | 0.7349788 | 0.7347034 | 1179 | 2.008933 | 0.6833107 | 0.6277707 | 0.6276699 | 1179 | 3.268187 | 1.119242 | 0.49364 | 0.4929806
1180 | 0.4694667 | 0.1575391 | 0.8619761 | 0.8619094 | 1180 | 0.6707467 | 0.2266036 | 0.8579078 | 0.8575751 | 1180 | 1.027573 | 0.3471532 | 0.735017 | 0.7346688 | 1180 | 2.0104 | 0.6838095 | 0.6282291 | 0.6276202 | 1180 | 3.26752 | 1.119014 | 0.4935393 | 0.4929231
1181 | 0.4695733 | 0.1575749 | 0.862172 | 0.8618976 | 1181 | 0.6706667 | 0.2265766 | 0.8578055 | 0.8575575 | 1181 | 1.02736 | 0.3470811 | 0.7348644 | 0.7346343 | 1181 | 2.009947 | 0.6836553 | 0.6280874 | 0.6275706 | 1181 | 3.265627 | 1.118365 | 0.4932534 | 0.4928656
1182 | 0.4694933 | 0.1575481 | 0.8620251 | 0.8618858 | 1182 | 0.67064 | 0.2265676 | 0.8577714 | 0.85754 | 1182 | 1.0272 | 0.347027 | 0.7347499 | 0.7345998 | 1182 | 2.009467 | 0.6834921 | 0.6279374 | 0.627521 | 1182 | 3.265147 | 1.118201 | 0.4931809 | 0.4928081
1183 | 0.4695467 | 0.157566 | 0.862123 | 0.861874 | 1183 | 0.6707733 | 0.2266126 | 0.8579419 | 0.8575224 | 1183 | 1.027333 | 0.3470721 | 0.7348453 | 0.7345653 | 1183 | 2.01032 | 0.6837823 | 0.6282041 | 0.6274715 | 1183 | 3.265013 | 1.118155 | 0.4931607 | 0.4927507
1184 | 0.46936 | 0.1575034 | 0.8617803 | 0.8618623 | 1184 | 0.6706133 | 0.2265586 | 0.8577373 | 0.8575048 | 1184 | 1.027333 | 0.3470721 | 0.7348453 | 0.7345309 | 1184 | 2.008187 | 0.6830567 | 0.6275374 | 0.627422 | 1184 | 3.265413 | 1.118292 | 0.4932211 | 0.4926934
1185 | 0.4693333 | 0.1574944 | 0.8617313 | 0.8618505 | 1185 | 0.6706933 | 0.2265856 | 0.8578396 | 0.8574873 | 1185 | 1.027093 | 0.346991 | 0.7346736 | 0.7344965 | 1185 | 2.007547 | 0.682839 | 0.6273374 | 0.6273726 | 1185 | 3.264773 | 1.118073 | 0.4931245 | 0.4926362
1186 | 0.4694667 | 0.1575391 | 0.8619761 | 0.8618388 | 1186 | 0.6706133 | 0.2265586 | 0.8577373 | 0.8574698 | 1186 | 1.027307 | 0.3470631 | 0.7348262 | 0.7344622 | 1186 | 2.007307 | 0.6827574 | 0.6272624 | 0.6273232 | 1186 | 3.264133 | 1.117854 | 0.4930278 | 0.492579
1187 | 0.4692 | 0.1574497 | 0.8614865 | 0.8618271 | 1187 | 0.6705867 | 0.2265495 | 0.8577032 | 0.8574523 | 1187 | 1.02712 | 0.347 | 0.7346927 | 0.7344279 | 1187 | 2.007627 | 0.6828662 | 0.6273624 | 0.6272739 | 1187 | 3.264053 | 1.117826 | 0.4930157 | 0.4925219
1188 | 0.4695467 | 0.157566 | 0.862123 | 0.8618153 | 1188 | 0.6705067 | 0.2265225 | 0.8576009 | 0.8574349 | 1188 | 1.027013 | 0.346964 | 0.7346164 | 0.7343936 | 1188 | 2.00888 | 0.6832925 | 0.6277541 | 0.6272247 | 1188 | 3.263707 | 1.117708 | 0.4929634 | 0.4924649
1189 | 0.46952 | 0.157557 | 0.862074 | 0.8618037 | 1189 | 0.6704267 | 0.2264955 | 0.8574986 | 0.8574174 | 1189 | 1.027013 | 0.346964 | 0.7346164 | 0.7343594 | 1189 | 2.00792 | 0.682966 | 0.6274541 | 0.6271755 | 1189 | 3.26056 | 1.11663 | 0.4924881 | 0.4924079
1190 | 0.4693867 | 0.1575123 | 0.8618292 | 0.861792 | 1190 | 0.6704533 | 0.2265045 | 0.8575327 | 0.8574 | 1190 | 1.02712 | 0.347 | 0.7346927 | 0.7343252 | 1190 | 2.006693 | 0.6825488 | 0.6270708 | 0.6271263 | 1190 | 3.262693 | 1.117361 | 0.4928103 | 0.492351
1191 | 0.4694667 | 0.1575391 | 0.8619761 | 0.8617803 | 1191 | 0.6704 | 0.2264865 | 0.8574644 | 0.8573826 | 1191 | 1.026933 | 0.3469369 | 0.7345592 | 0.734291 | 1191 | 2.008613 | 0.6832018 | 0.6276707 | 0.6270772 | 1191 | 3.26336 | 1.117589 | 0.492911 | 0.4922941
1192 | 0.46944 | 0.1575302 | 0.8619271 | 0.8617687 | 1192 | 0.6703733 | 0.2264775 | 0.8574303 | 0.8573652 | 1192 | 1.02688 | 0.3469189 | 0.734521 | 0.7342569 | 1192 | 2.005787 | 0.6822404 | 0.6267874 | 0.6270282 | 1192 | 3.26128 | 1.116877 | 0.4925968 | 0.4922373
1193 | 0.4693333 | 0.1574944 | 0.8617313 | 0.861757 | 1193 | 0.67048 | 0.2265135 | 0.8575668 | 0.8573478 | 1193 | 1.02688 | 0.3469189 | 0.734521 | 0.7342228 | 1193 | 2.007413 | 0.6827937 | 0.6272958 | 0.6269792 | 1193 | 3.261013 | 1.116785 | 0.4925566 | 0.4921806
1194 | 0.4693867 | 0.1575123 | 0.8618292 | 0.8617454 | 1194 | 0.6702933 | 0.2264505 | 0.857328 | 0.8573305 | 1194 | 1.026693 | 0.3468559 | 0.7343875 | 0.7341888 | 1194 | 2.00784 | 0.6829388 | 0.6274291 | 0.6269303 | 1194 | 3.261067 | 1.116804 | 0.4925646 | 0.492124
1195 | 0.4694933 | 0.1575481 | 0.8620251 | 0.8617338 | 1195 | 0.6704267 | 0.2264955 | 0.8574986 | 0.8573132 | 1195 | 1.026773 | 0.3468829 | 0.7344447 | 0.7341547 | 1195 | 2.0084 | 0.6831293 | 0.6276041 | 0.6268814 | 1195 | 3.260027 | 1.116447 | 0.4924075 | 0.4920674
1196 | 0.4692533 | 0.1574676 | 0.8615844 | 0.8617222 | 1196 | 0.6703733 | 0.2264775 | 0.8574303 | 0.8572959 | 1196 | 1.026587 | 0.3468198 | 0.7343112 | 0.7341208 | 1196 | 2.007893 | 0.6829569 | 0.6274458 | 0.6268326 | 1196 | 3.259787 | 1.116365 | 0.4923713 | 0.4920109
1197 | 0.4693333 | 0.1574944 | 0.8617313 | 0.8617106 | 1197 | 0.6704 | 0.2264865 | 0.8574644 | 0.8572786 | 1197 | 1.02664 | 0.3468378 | 0.7343494 | 0.7340868 | 1197 | 2.003547 | 0.6814785 | 0.6260875 | 0.6267838 | 1197 | 3.262347 | 1.117242 | 0.4927579 | 0.4919544
1198 | 0.46952 | 0.157557 | 0.862074 | 0.8616991 | 1198 | 0.6703467 | 0.2264685 | 0.8573962 | 0.8572613 | 1198 | 1.026427 | 0.3467658 | 0.7341968 | 0.734053 | 1198 | 2.0064 | 0.682449 | 0.6269791 | 0.626735 | 1198 | 3.25968 | 1.116329 | 0.4923552 | 0.491898
1199 | 0.4694933 | 0.1575481 | 0.8620251 | 0.8616875 | 1199 | 0.6703467 | 0.2264685 | 0.8573962 | 0.8572441 | 1199 | 1.026533 | 0.3468018 | 0.7342731 | 0.7340191 | 1199 | 2.007413 | 0.6827937 | 0.6272958 | 0.6266864 | 1199 | 3.2588 | 1.116027 | 0.4922222 | 0.4918417
1200 | 0.4694667 | 0.1575391 | 0.8619761 | 0.861676 | 1200 | 0.6703733 | 0.2264775 | 0.8574303 | 0.8572268 | 1200 | 1.0264 | 0.3467568 | 0.7341777 | 0.7339853 | 1200 | 2.005467 | 0.6821315 | 0.6266874 | 0.6266377 | 1200 | 3.256587 | 1.115269 | 0.4918879 | 0.4917854
1201 | 0.46928 | 0.1574765 | 0.8616334 | 0.8616645 | 1201 | 0.67024 | 0.2264324 | 0.8572598 | 0.8572096 | 1201 | 1.026507 | 0.3467928 | 0.734254 | 0.7339515 | 1201 | 2.00592 | 0.6822857 | 0.6268291 | 0.6265892 | 1201 | 3.256453 | 1.115224 | 0.4918678 | 0.4917292
1202 | 0.4694133 | 0.1575213 | 0.8618782 | 0.861653 | 1202 | 0.6702933 | 0.2264505 | 0.857328 | 0.8571924 | 1202 | 1.02656 | 0.3468108 | 0.7342921 | 0.7339178 | 1202 | 2.007493 | 0.6828209 | 0.6273208 | 0.6265406 | 1202 | 3.25768 | 1.115644 | 0.4920531 | 0.491673
1203 | 0.4693333 | 0.1574944 | 0.8617313 | 0.8616415 | 1203 | 0.6703467 | 0.2264685 | 0.8573962 | 0.8571753 | 1203 | 1.026347 | 0.3467387 | 0.7341395 | 0.7338841 | 1203 | 2.005733 | 0.6822222 | 0.6267708 | 0.6264922 | 1203 | 3.259627 | 1.116311 | 0.4923471 | 0.491617
1204 | 0.4693067 | 0.1574855 | 0.8616823 | 0.86163 | 1204 | 0.6702133 | 0.2264234 | 0.8572257 | 0.8571581 | 1204 | 1.026373 | 0.3467477 | 0.7341586 | 0.7338504 | 1204 | 2.00472 | 0.6818776 | 0.6264541 | 0.6264437 | 1204 | 3.258587 | 1.115954 | 0.49219 | 0.4915609
1205 | 0.4693333 | 0.1574944 | 0.8617313 | 0.8616185 | 1205 | 0.67024 | 0.2264324 | 0.8572598 | 0.857141 | 1205 | 1.02632 | 0.3467297 | 0.7341205 | 0.7338168 | 1205 | 2.002747 | 0.6812063 | 0.6258375 | 0.6263954 | 1205 | 3.257067 | 1.115434 | 0.4919604 | 0.491505
1206 | 0.4693867 | 0.1575123 | 0.8618292 | 0.8616071 | 1206 | 0.6703733 | 0.2264775 | 0.8574303 | 0.8571239 | 1206 | 1.026187 | 0.3466847 | 0.7340251 | 0.7337832 | 1206 | 2.004827 | 0.6819138 | 0.6264875 | 0.626347 | 1206 | 3.25608 | 1.115096 | 0.4918114 | 0.4914491
1207 | 0.4694933 | 0.1575481 | 0.8620251 | 0.8615957 | 1207 | 0.67016 | 0.2264054 | 0.8571575 | 0.8571068 | 1207 | 1.026133 | 0.3466667 | 0.733987 | 0.7337496 | 1207 | 2.004773 | 0.6818957 | 0.6264708 | 0.6262988 | 1207 | 3.25784 | 1.115699 | 0.4920772 | 0.4913933
1208 | 0.46936 | 0.1575034 | 0.8617803 | 0.8615842 | 1208 | 0.6703467 | 0.2264685 | 0.8573962 | 0.8570897 | 1208 | 1.02624 | 0.3467027 | 0.7340633 | 0.7337161 | 1208 | 2.005067 | 0.6819955 | 0.6265624 | 0.6262506 | 1208 | 3.255787 | 1.114995 | 0.4917671 | 0.4913375
1209 | 0.4691733 | 0.1574407 | 0.8614375 | 0.8615728 | 1209 | 0.6701067 | 0.2263874 | 0.8570893 | 0.8570727 | 1209 | 1.026133 | 0.3466667 | 0.733987 | 0.7336826 | 1209 | 2.004427 | 0.6817778 | 0.6263625 | 0.6262024 | 1209 | 3.256293 | 1.115169 | 0.4918436 | 0.4912818
1210 | 0.46936 | 0.1575034 | 0.8617803 | 0.8615614 | 1210 | 0.6700267 | 0.2263604 | 0.8569869 | 0.8570557 | 1210 | 1.026053 | 0.3466396 | 0.7339297 | 0.7336491 | 1210 | 2.003973 | 0.6816236 | 0.6262208 | 0.6261543 | 1210 | 3.256533 | 1.115251 | 0.4918799 | 0.4912262
1211 | 0.46928 | 0.1574765 | 0.8616334 | 0.8615501 | 1211 | 0.6701333 | 0.2263964 | 0.8571234 | 0.8570386 | 1211 | 1.02592 | 0.3465946 | 0.7338344 | 0.7336157 | 1211 | 2.004213 | 0.6817052 | 0.6262958 | 0.6261062 | 1211 | 3.256133 | 1.115114 | 0.4918195 | 0.4911706
1212 | 0.46936 | 0.1575034 | 0.8617803 | 0.8615387 | 1212 | 0.6701867 | 0.2264144 | 0.8571916 | 0.8570217 | 1212 | 1.02608 | 0.3466486 | 0.7339488 | 0.7335824 | 1212 | 2.004747 | 0.6818866 | 0.6264625 | 0.6260582 | 1212 | 3.25464 | 1.114603 | 0.4915939 | 0.4911151
1213 | 0.4693867 | 0.1575123 | 0.8618292 | 0.8615274 | 1213 | 0.67032 | 0.2264595 | 0.8573621 | 0.8570047 | 1213 | 1.025893 | 0.3465856 | 0.7338153 | 0.733549 | 1213 | 2.003973 | 0.6816236 | 0.6262208 | 0.6260102 | 1213 | 3.2556 | 1.114932 | 0.4917389 | 0.4910596
1214 | 0.46928 | 0.1574765 | 0.8616334 | 0.861516 | 1214 | 0.6701333 | 0.2263964 | 0.8571234 | 0.8569877 | 1214 | 1.025787 | 0.3465495 | 0.733739 | 0.7335157 | 1214 | 2.004427 | 0.6817778 | 0.6263625 | 0.6259623 | 1214 | 3.256747 | 1.115324 | 0.4919121 | 0.4910043
1215 | 0.46928 | 0.1574765 | 0.8616334 | 0.8615047 | 1215 | 0.6700533 | 0.2263694 | 0.857021 | 0.8569708 | 1215 | 1.02576 | 0.3465405 | 0.7337199 | 0.7334825 | 1215 | 2.003067 | 0.6813152 | 0.6259375 | 0.6259144 | 1215 | 3.25288 | 1.114 | 0.4913281 | 0.4909489
1216 | 0.46912 | 0.1574228 | 0.8613396 | 0.8614934 | 1216 | 0.67016 | 0.2264054 | 0.8571575 | 0.8569539 | 1216 | 1.02592 | 0.3465946 | 0.7338344 | 0.7334492 | 1216 | 2.003387 | 0.681424 | 0.6260375 | 0.6258666 | 1216 | 3.253307 | 1.114146 | 0.4913925 | 0.4908937
1217 | 0.4694133 | 0.1575213 | 0.8618782 | 0.8614821 | 1217 | 0.6701867 | 0.2264144 | 0.8571916 | 0.856937 | 1217 | 1.025653 | 0.3465045 | 0.7336436 | 0.733416 | 1217 | 2.00448 | 0.6817959 | 0.6263791 | 0.6258189 | 1217 | 3.25384 | 1.114329 | 0.4914731 | 0.4908385
1218 | 0.4694933 | 0.1575481 | 0.8620251 | 0.8614708 | 1218 | 0.67008 | 0.2263784 | 0.8570552 | 0.8569201 | 1218 | 1.025813 | 0.3465586 | 0.7337581 | 0.7333829 | 1218 | 2.003387 | 0.681424 | 0.6260375 | 0.6257711 | 1218 | 3.252133 | 1.113744 | 0.4912153 | 0.4907833
1219 | 0.4692533 | 0.1574676 | 0.8615844 | 0.8614596 | 1219 | 0.67 | 0.2263514 | 0.8569528 | 0.8569032 | 1219 | 1.025627 | 0.3464955 | 0.7336245 | 0.7333498 | 1219 | 2.00344 | 0.6814422 | 0.6260541 | 0.6257235 | 1219 | 3.251493 | 1.113525 | 0.4911186 | 0.4907283
1220 | 0.4692267 | 0.1574586 | 0.8615354 | 0.8614483 | 1220 | 0.67008 | 0.2263784 | 0.8570552 | 0.8568864 | 1220 | 1.0256 | 0.3464865 | 0.7336055 | 0.7333167 | 1220 | 2.00464 | 0.6818503 | 0.6264291 | 0.6256759 | 1220 | 3.253413 | 1.114183 | 0.4914086 | 0.4906732
1221 | 0.4691467 | 0.1574318 | 0.8613886 | 0.8614371 | 1221 | 0.6700267 | 0.2263604 | 0.8569869 | 0.8568696 | 1221 | 1.025413 | 0.3464234 | 0.7334719 | 0.7332836 | 1221 | 1.999493 | 0.6800998 | 0.6248208 | 0.6256283 | 1221 | 3.251493 | 1.113525 | 0.4911186 | 0.4906183
1222 | 0.4691733 | 0.1574407 | 0.8614375 | 0.8614259 | 1222 | 0.67 | 0.2263514 | 0.8569528 | 0.8568528 | 1222 | 1.02536 | 0.3464054 | 0.7334338 | 0.7332506 | 1222 | 2.00192 | 0.6809252 | 0.6255791 | 0.6255808 | 1222 | 3.25128 | 1.113452 | 0.4910864 | 0.4905634
1223 | 0.4692 | 0.1574497 | 0.8614865 | 0.8614146 | 1223 | 0.67008 | 0.2263784 | 0.8570552 | 0.856836 | 1223 | 1.02544 | 0.3464324 | 0.733491 | 0.7332177 | 1223 | 2.001947 | 0.6809342 | 0.6255875 | 0.6255333 | 1223 | 3.250987 | 1.113352 | 0.4910421 | 0.4905086
1224 | 0.4692 | 0.1574497 | 0.8614865 | 0.8614035 | 1224 | 0.6700533 | 0.2263694 | 0.857021 | 0.8568192 | 1224 | 1.025467 | 0.3464414 | 0.7335101 | 0.7331847 | 1224 | 2.000533 | 0.6804535 | 0.6251458 | 0.6254859 | 1224 | 3.2484 | 1.112466 | 0.4906514 | 0.4904538
1225 | 0.4692267 | 0.1574586 | 0.8615354 | 0.8613923 | 1225 | 0.67 | 0.2263514 | 0.8569528 | 0.8568025 | 1225 | 1.025253 | 0.3463694 | 0.7333575 | 0.7331518 | 1225 | 2.000667 | 0.6804989 | 0.6251875 | 0.6254385 | 1225 | 3.250347 | 1.113132 | 0.4909454 | 0.4903991
1226 | 0.46912 | 0.1574228 | 0.8613396 | 0.8613811 | 1226 | 0.6698133 | 0.2262883 | 0.8567141 | 0.8567858 | 1226 | 1.025147 | 0.3463333 | 0.7332812 | 0.733119 | 1226 | 2.00176 | 0.6808707 | 0.6255291 | 0.6253912 | 1226 | 3.249067 | 1.112694 | 0.4907521 | 0.4903444
1227 | 0.4692 | 0.1574497 | 0.8614865 | 0.8613699 | 1227 | 0.67 | 0.2263514 | 0.8569528 | 0.8567691 | 1227 | 1.025333 | 0.3463964 | 0.7334147 | 0.7330861 | 1227 | 2.002507 | 0.6811247 | 0.6257625 | 0.6253439 | 1227 | 3.247467 | 1.112146 | 0.4905104 | 0.4902899
1228 | 0.4691467 | 0.1574318 | 0.8613886 | 0.8613588 | 1228 | 0.6698667 | 0.2263063 | 0.8567823 | 0.8567524 | 1228 | 1.025093 | 0.3463153 | 0.733243 | 0.7330533 | 1228 | 2.000907 | 0.6805805 | 0.6252625 | 0.6252967 | 1228 | 3.248267 | 1.11242 | 0.4906312 | 0.4902353
1229 | 0.4691467 | 0.1574318 | 0.8613886 | 0.8613477 | 1229 | 0.66992 | 0.2263243 | 0.8568505 | 0.8567357 | 1229 | 1.025307 | 0.3463874 | 0.7333956 | 0.7330206 | 1229 | 2.002773 | 0.6812154 | 0.6258458 | 0.6252495 | 1229 | 3.246667 | 1.111872 | 0.4903896 | 0.4901809
1230 | 0.4690133 | 0.157387 | 0.8611438 | 0.8613366 | 1230 | 0.6699733 | 0.2263423 | 0.8569187 | 0.8567191 | 1230 | 1.025093 | 0.3463153 | 0.733243 | 0.7329879 | 1230 | 2.000907 | 0.6805805 | 0.6252625 | 0.6252024 | 1230 | 3.24784 | 1.112274 | 0.4905668 | 0.4901265
1231 | 0.46904 | 0.157396 | 0.8611927 | 0.8613255 | 1231 | 0.6700267 | 0.2263604 | 0.8569869 | 0.8567024 | 1231 | 1.025013 | 0.3462883 | 0.7331858 | 0.7329552 | 1231 | 2 | 0.6802721 | 0.6249792 | 0.6251553 | 1231 | 3.2472 | 1.112055 | 0.4904701 | 0.4900721
1232 | 0.4690933 | 0.1574139 | 0.8612906 | 0.8613144 | 1232 | 0.6699467 | 0.2263333 | 0.8568846 | 0.8566858 | 1232 | 1.02496 | 0.3462703 | 0.7331477 | 0.7329225 | 1232 | 2.001627 | 0.6808254 | 0.6254875 | 0.6251082 | 1232 | 3.248133 | 1.112374 | 0.4906111 | 0.4900178
1233 | 0.4693067 | 0.1574855 | 0.8616823 | 0.8613033 | 1233 | 0.6698133 | 0.2262883 | 0.8567141 | 0.8566692 | 1233 | 1.024907 | 0.3462523 | 0.7331095 | 0.7328899 | 1233 | 2.00024 | 0.6803537 | 0.6250542 | 0.6250613 | 1233 | 3.246187 | 1.111708 | 0.4903171 | 0.4899636
1234 | 0.4692 | 0.1574497 | 0.8614865 | 0.8612922 | 1234 | 0.6699733 | 0.2263423 | 0.8569187 | 0.8566527 | 1234 | 1.024907 | 0.3462523 | 0.7331095 | 0.7328573 | 1234 | 1.999653 | 0.6801542 | 0.6248708 | 0.6250143 | 1234 | 3.246533 | 1.111826 | 0.4903694 | 0.4899095
1235 | 0.46912 | 0.1574228 | 0.8613396 | 0.8612812 | 1235 | 0.6698667 | 0.2263063 | 0.8567823 | 0.8566361 | 1235 | 1.024827 | 0.3462252 | 0.7330523 | 0.7328248 | 1235 | 2.001013 | 0.6806168 | 0.6252958 | 0.6249674 | 1235 | 3.24808 | 1.112356 | 0.490603 | 0.4898554
1236 | 0.4693867 | 0.1575123 | 0.8618292 | 0.8612702 | 1236 | 0.66992 | 0.2263243 | 0.8568505 | 0.8566196 | 1236 | 1.024693 | 0.3461802 | 0.7329569 | 0.7327923 | 1236 | 2.000293 | 0.6803719 | 0.6250708 | 0.6249206 | 1236 | 3.24592 | 1.111616 | 0.4902768 | 0.4898013
1237 | 0.4691733 | 0.1574407 | 0.8614375 | 0.8612591 | 1237 | 0.6699467 | 0.2263333 | 0.8568846 | 0.856603 | 1237 | 1.024827 | 0.3462252 | 0.7330523 | 0.7327598 | 1237 | 1.998907 | 0.6799002 | 0.6246375 | 0.6248738 | 1237 | 3.245013 | 1.111306 | 0.4901398 | 0.4897473
1238 | 0.46936 | 0.1575034 | 0.8617803 | 0.8612481 | 1238 | 0.66992 | 0.2263243 | 0.8568505 | 0.8565865 | 1238 | 1.02456 | 0.3461351 | 0.7328616 | 0.7327273 | 1238 | 2.000453 | 0.6804263 | 0.6251208 | 0.6248271 | 1238 | 3.244507 | 1.111132 | 0.4900633 | 0.4896934
1239 | 0.4692267 | 0.1574586 | 0.8615354 | 0.8612371 | 1239 | 0.66984 | 0.2262973 | 0.8567482 | 0.8565701 | 1239 | 1.024533 | 0.3461261 | 0.7328425 | 0.7326949 | 1239 | 2.000587 | 0.6804717 | 0.6251625 | 0.6247804 | 1239 | 3.244693 | 1.111196 | 0.4900915 | 0.4896396
1240 | 0.4689867 | 0.1573781 | 0.8610948 | 0.8612262 | 1240 | 0.6698933 | 0.2263153 | 0.8568164 | 0.8565536 | 1240 | 1.024587 | 0.3461441 | 0.7328806 | 0.7326626 | 1240 | 2.000027 | 0.6802812 | 0.6249875 | 0.6247337 | 1240 | 3.243653 | 1.11084 | 0.4899344 | 0.4895858
1241 | 0.4690667 | 0.1574049 | 0.8612417 | 0.8612152 | 1241 | 0.66992 | 0.2263243 | 0.8568505 | 0.8565372 | 1241 | 1.024587 | 0.3461441 | 0.7328806 | 0.7326302 | 1241 | 2.00032 | 0.680381 | 0.6250792 | 0.6246871 | 1241 | 3.242693 | 1.110511 | 0.4897894 | 0.489532
1242 | 0.4691733 | 0.1574407 | 0.8614375 | 0.8612042 | 1242 | 0.6696533 | 0.2262342 | 0.8565094 | 0.8565207 | 1242 | 1.024587 | 0.3461441 | 0.7328806 | 0.7325979 | 1242 | 1.9996 | 0.6801361 | 0.6248542 | 0.6246405 | 1242 | 3.242053 | 1.110292 | 0.4896928 | 0.4894783
1243 | 0.46896 | 0.1573691 | 0.8610458 | 0.8611933 | 1243 | 0.6698933 | 0.2263153 | 0.8568164 | 0.8565043 | 1243 | 1.02448 | 0.3461081 | 0.7328043 | 0.7325657 | 1243 | 2.00008 | 0.6802993 | 0.6250042 | 0.624594 | 1243 | 3.24296 | 1.110603 | 0.4898297 | 0.4894247
1244 | 0.46912 | 0.1574228 | 0.8613396 | 0.8611824 | 1244 | 0.6696267 | 0.2262252 | 0.8564753 | 0.8564879 | 1244 | 1.024213 | 0.346018 | 0.7326136 | 0.7325334 | 1244 | 1.999787 | 0.6801995 | 0.6249125 | 0.6245476 | 1244 | 3.242293 | 1.110374 | 0.489729 | 0.4893711
1245 | 0.4688267 | 0.1573244 | 0.860801 | 0.8611715 | 1245 | 0.66968 | 0.2262432 | 0.8565435 | 0.8564716 | 1245 | 1.02432 | 0.3460541 | 0.7326899 | 0.7325012 | 1245 | 1.998427 | 0.679737 | 0.6244875 | 0.6245012 | 1245 | 3.2424 | 1.110411 | 0.4897451 | 0.4893176
1246 | 0.46904 | 0.157396 | 0.8611927 | 0.8611606 | 1246 | 0.6697867 | 0.2262793 | 0.85668 | 0.8564552 | 1246 | 1.024373 | 0.3460721 | 0.732728 | 0.7324691 | 1246 | 2.00008 | 0.6802993 | 0.6250042 | 0.6244548 | 1246 | 3.24264 | 1.110493 | 0.4897814 | 0.4892642
1247 | 0.4689067 | 0.1573512 | 0.8609479 | 0.8611497 | 1247 | 0.6697333 | 0.2262613 | 0.8566118 | 0.8564389 | 1247 | 1.024373 | 0.3460721 | 0.732728 | 0.7324369 | 1247 | 1.999467 | 0.6800907 | 0.6248125 | 0.6244085 | 1247 | 3.242267 | 1.110365 | 0.489725 | 0.4892108
1248 | 0.46912 | 0.1574228 | 0.8613396 | 0.8611388 | 1248 | 0.6695733 | 0.2262072 | 0.8564071 | 0.8564225 | 1248 | 1.024267 | 0.346036 | 0.7326517 | 0.7324048 | 1248 | 1.999467 | 0.6800907 | 0.6248125 | 0.6243622 | 1248 | 3.240827 | 1.109872 | 0.4895075 | 0.4891575
1249 | 0.4689867 | 0.1573781 | 0.8610948 | 0.8611279 | 1249 | 0.6696533 | 0.2262342 | 0.8565094 | 0.8564062 | 1249 | 1.02416 | 0.346 | 0.7325754 | 0.7323728 | 1249 | 1.999813 | 0.6802086 | 0.6249208 | 0.624316 | 1249 | 3.2416 | 1.110137 | 0.4896243 | 0.4891042
1250 | 0.4690667 | 0.1574049 | 0.8612417 | 0.8611171 | 1250 | 0.6696533 | 0.2262342 | 0.8565094 | 0.85639 | 1250 | 1.024213 | 0.346018 | 0.7326136 | 0.7323408 | 1250 | 1.999013 | 0.6799365 | 0.6246708 | 0.6242698 | 1250 | 3.24104 | 1.109945 | 0.4895397 | 0.489051
1251 | 0.4691733 | 0.1574407 | 0.8614375 | 0.8611062 | 1251 | 0.6697067 | 0.2262523 | 0.8565776 | 0.8563737 | 1251 | 1.024187 | 0.346009 | 0.7325945 | 0.7323088 | 1251 | 1.996773 | 0.6791746 | 0.6239709 | 0.6242237 | 1251 | 3.240507 | 1.109763 | 0.4894591 | 0.4889978
1252 | 0.46896 | 0.1573691 | 0.8610458 | 0.8610954 | 1252 | 0.6695733 | 0.2262072 | 0.8564071 | 0.8563575 | 1252 | 1.02408 | 0.345973 | 0.7325182 | 0.7322768 | 1252 | 1.998213 | 0.6796644 | 0.6244209 | 0.6241776 | 1252 | 3.241867 | 1.110228 | 0.4896646 | 0.4889448
1253 | 0.4690933 | 0.1574139 | 0.8612906 | 0.8610846 | 1253 | 0.6696533 | 0.2262342 | 0.8565094 | 0.8563412 | 1253 | 1.024027 | 0.345955 | 0.7324801 | 0.7322449 | 1253 | 1.99576 | 0.6788299 | 0.6236542 | 0.6241315 | 1253 | 3.23896 | 1.109233 | 0.4892255 | 0.4888917
1254 | 0.4690667 | 0.1574049 | 0.8612417 | 0.8610738 | 1254 | 0.6695733 | 0.2262072 | 0.8564071 | 0.856325 | 1254 | 1.023867 | 0.3459009 | 0.7323656 | 0.732213 | 1254 | 1.99664 | 0.6791293 | 0.6239292 | 0.6240855 | 1254 | 3.24088 | 1.10989 | 0.4895155 | 0.4888387
1255 | 0.46904 | 0.157396 | 0.8611927 | 0.861063 | 1255 | 0.66968 | 0.2262432 | 0.8565435 | 0.8563088 | 1255 | 1.02376 | 0.3458649 | 0.7322893 | 0.7321811 | 1255 | 1.998347 | 0.6797098 | 0.6244625 | 0.6240396 | 1255 | 3.238693 | 1.109142 | 0.4891852 | 0.4887858
1256 | 0.46896 | 0.1573691 | 0.8610458 | 0.8610522 | 1256 | 0.66968 | 0.2262432 | 0.8565435 | 0.8562927 | 1256 | 1.023707 | 0.3458468 | 0.7322512 | 0.7321493 | 1256 | 1.997787 | 0.6795193 | 0.6242875 | 0.6239937 | 1256 | 3.23912 | 1.109288 | 0.4892497 | 0.488733
1257 | 0.46888 | 0.1573423 | 0.8608989 | 0.8610415 | 1257 | 0.66952 | 0.2261892 | 0.8563389 | 0.8562765 | 1257 | 1.023653 | 0.3458288 | 0.732213 | 0.7321175 | 1257 | 1.997627 | 0.6794649 | 0.6242375 | 0.6239478 | 1257 | 3.239067 | 1.109269 | 0.4892416 | 0.4886802
1258 | 0.4689333 | 0.1573602 | 0.8609969 | 0.8610307 | 1258 | 0.6696533 | 0.2262342 | 0.8565094 | 0.8562604 | 1258 | 1.023787 | 0.3458739 | 0.7323084 | 0.7320858 | 1258 | 1.996907 | 0.67922 | 0.6240125 | 0.623902 | 1258 | 3.239653 | 1.10947 | 0.4893303 | 0.4886274
1259 | 0.4688533 | 0.1573333 | 0.86085 | 0.86102 | 1259 | 0.66952 | 0.2261892 | 0.8563389 | 0.8562443 | 1259 | 1.023813 | 0.3458829 | 0.7323275 | 0.7320541 | 1259 | 1.996747 | 0.6791655 | 0.6239625 | 0.6238562 | 1259 | 3.236533 | 1.108402 | 0.488859 | 0.4885747
1260 | 0.46904 | 0.157396 | 0.8611927 | 0.8610093 | 1260 | 0.6696 | 0.2262162 | 0.8564412 | 0.8562281 | 1260 | 1.02376 | 0.3458649 | 0.7322893 | 0.7320224 | 1260 | 1.99744 | 0.6794014 | 0.6241792 | 0.6238105 | 1260 | 3.2368 | 1.108493 | 0.4888993 | 0.4885221
1261 | 0.46904 | 0.157396 | 0.8611927 | 0.8609986 | 1261 | 0.6695733 | 0.2262072 | 0.8564071 | 0.8562121 | 1261 | 1.023787 | 0.3458739 | 0.7323084 | 0.7319907 | 1261 | 1.995333 | 0.6786848 | 0.6235209 | 0.6237648 | 1261 | 3.23808 | 1.108932 | 0.4890926 | 0.4884695
1262 | 0.4690933 | 0.1574139 | 0.8612906 | 0.8609879 | 1262 | 0.66952 | 0.2261892 | 0.8563389 | 0.856196 | 1262 | 1.023573 | 0.3458018 | 0.7321558 | 0.7319591 | 1262 | 1.99584 | 0.6788571 | 0.6236792 | 0.6237192 | 1262 | 3.236213 | 1.108292 | 0.4888107 | 0.488417
1263 | 0.4692 | 0.1574497 | 0.8614865 | 0.8609772 | 1263 | 0.66952 | 0.2261892 | 0.8563389 | 0.85618 | 1263 | 1.023547 | 0.3457928 | 0.7321367 | 0.7319275 | 1263 | 1.996827 | 0.6791927 | 0.6239875 | 0.6236736 | 1263 | 3.23544 | 1.108027 | 0.4886939 | 0.4883645
1264 | 0.46912 | 0.1574228 | 0.8613396 | 0.8609665 | 1264 | 0.6694667 | 0.2261712 | 0.8562707 | 0.8561639 | 1264 | 1.02368 | 0.3458378 | 0.7322321 | 0.731896 | 1264 | 1.995333 | 0.6786848 | 0.6235209 | 0.6236281 | 1264 | 3.23576 | 1.108137 | 0.4887422 | 0.4883121
1265 | 0.4689333 | 0.1573602 | 0.8609969 | 0.8609558 | 1265 | 0.66952 | 0.2261892 | 0.8563389 | 0.8561479 | 1265 | 1.0236 | 0.3458108 | 0.7321749 | 0.7318645 | 1265 | 1.997627 | 0.6794649 | 0.6242375 | 0.6235826 | 1265 | 3.236107 | 1.108256 | 0.4887945 | 0.4882598
1266 | 0.46912 | 0.1574228 | 0.8613396 | 0.8609452 | 1266 | 0.6693867 | 0.2261441 | 0.8561684 | 0.8561319 | 1266 | 1.0236 | 0.3458108 | 0.7321749 | 0.731833 | 1266 | 1.994853 | 0.6785215 | 0.6233709 | 0.6235371 | 1266 | 3.235787 | 1.108146 | 0.4887462 | 0.4882075
1267 | 0.4687733 | 0.1573065 | 0.8607031 | 0.8609346 | 1267 | 0.6693867 | 0.2261441 | 0.8561684 | 0.8561159 | 1267 | 1.023413 | 0.3457477 | 0.7320414 | 0.7318015 | 1267 | 1.996453 | 0.6790658 | 0.6238709 | 0.6234917 | 1267 | 3.234613 | 1.107744 | 0.488569 | 0.4881553
1268 | 0.4690133 | 0.157387 | 0.8611438 | 0.8609239 | 1268 | 0.6694133 | 0.2261532 | 0.8562025 | 0.8561 | 1268 | 1.023387 | 0.3457387 | 0.7320223 | 0.7317701 | 1268 | 1.994747 | 0.6784853 | 0.6233376 | 0.6234464 | 1268 | 3.236213 | 1.108292 | 0.4888107 | 0.4881031
1269 | 0.46904 | 0.157396 | 0.8611927 | 0.8609133 | 1269 | 0.66936 | 0.2261351 | 0.8561342 | 0.856084 | 1269 | 1.02328 | 0.3457027 | 0.731946 | 0.7317387 | 1269 | 1.996827 | 0.6791927 | 0.6239875 | 0.6234011 | 1269 | 3.235173 | 1.107936 | 0.4886536 | 0.488051
1270 | 0.4689067 | 0.1573512 | 0.8609479 | 0.8609027 | 1270 | 0.66928 | 0.2261081 | 0.8560319 | 0.8560681 | 1270 | 1.023387 | 0.3457387 | 0.7320223 | 0.7317074 | 1270 | 1.99576 | 0.6788299 | 0.6236542 | 0.6233558 | 1270 | 3.234213 | 1.107607 | 0.4885086 | 0.4879989
1271 | 0.4689333 | 0.1573602 | 0.8609969 | 0.8608921 | 1271 | 0.66944 | 0.2261622 | 0.8562366 | 0.8560522 | 1271 | 1.023413 | 0.3457477 | 0.7320414 | 0.731676 | 1271 | 1.995333 | 0.6786848 | 0.6235209 | 0.6233106 | 1271 | 3.2332 | 1.10726 | 0.4883555 | 0.4879469
1272 | 0.46896 | 0.1573691 | 0.8610458 | 0.8608816 | 1272 | 0.6693867 | 0.2261441 | 0.8561684 | 0.8560363 | 1272 | 1.023413 | 0.3457477 | 0.7320414 | 0.7316448 | 1272 | 1.993813 | 0.6781678 | 0.6230459 | 0.6232654 | 1272 | 3.231893 | 1.106813 | 0.4881581 | 0.487895
1273 | 0.46904 | 0.157396 | 0.8611927 | 0.860871 | 1273 | 0.6693867 | 0.2261441 | 0.8561684 | 0.8560204 | 1273 | 1.023307 | 0.3457117 | 0.7319651 | 0.7316135 | 1273 | 1.99528 | 0.6786667 | 0.6235042 | 0.6232203 | 1273 | 3.23288 | 1.107151 | 0.4883072 | 0.4878431
1274 | 0.4689333 | 0.1573602 | 0.8609969 | 0.8608605 | 1274 | 0.6693333 | 0.2261261 | 0.8561001 | 0.8560046 | 1274 | 1.0232 | 0.3456757 | 0.7318888 | 0.7315823 | 1274 | 1.996213 | 0.6789841 | 0.6237959 | 0.6231752 | 1274 | 3.231627 | 1.106721 | 0.4881179 | 0.4877913
1275 | 0.4689867 | 0.1573781 | 0.8610948 | 0.8608499 | 1275 | 0.6693333 | 0.2261261 | 0.8561001 | 0.8559888 | 1275 | 1.02304 | 0.3456216 | 0.7317743 | 0.7315511 | 1275 | 1.992667 | 0.6777778 | 0.6226876 | 0.6231301 | 1275 | 3.232667 | 1.107078 | 0.488275 | 0.4877395
1276 | 0.46888 | 0.1573423 | 0.8608989 | 0.8608394 | 1276 | 0.6692533 | 0.2260991 | 0.8559978 | 0.8559729 | 1276 | 1.023093 | 0.3456396 | 0.7318125 | 0.7315199 | 1276 | 1.994053 | 0.6782494 | 0.6231209 | 0.6230851 | 1276 | 3.233093 | 1.107224 | 0.4883394 | 0.4876878
1277 | 0.4689867 | 0.1573781 | 0.8610948 | 0.8608289 | 1277 | 0.66912 | 0.2260541 | 0.8558273 | 0.8559571 | 1277 | 1.022907 | 0.3455766 | 0.7316789 | 0.7314888 | 1277 | 1.994027 | 0.6782404 | 0.6231126 | 0.6230402 | 1277 | 3.231893 | 1.106813 | 0.4881581 | 0.4876361
1278 | 0.4688533 | 0.1573333 | 0.86085 | 0.8608184 | 1278 | 0.66928 | 0.2261081 | 0.8560319 | 0.8559413 | 1278 | 1.023013 | 0.3456126 | 0.7317552 | 0.7314577 | 1278 | 1.991253 | 0.6772971 | 0.6222459 | 0.6229952 | 1278 | 3.232773 | 1.107114 | 0.4882911 | 0.4875845
1279 | 0.46888 | 0.1573423 | 0.8608989 | 0.8608079 | 1279 | 0.66936 | 0.2261351 | 0.8561342 | 0.8559256 | 1279 | 1.02288 | 0.3455676 | 0.7316599 | 0.7314267 | 1279 | 1.9924 | 0.6776871 | 0.6226042 | 0.6229504 | 1279 | 3.230293 | 1.106265 | 0.4879165 | 0.4875329
1280 | 0.4687733 | 0.1573065 | 0.8607031 | 0.8607974 | 1280 | 0.6693867 | 0.2261441 | 0.8561684 | 0.8559098 | 1280 | 1.023013 | 0.3456126 | 0.7317552 | 0.7313957 | 1280 | 1.99376 | 0.6781497 | 0.6230292 | 0.6229055 | 1280 | 3.229333 | 1.105936 | 0.4877715 | 0.4874814
1281 | 0.4689067 | 0.1573512 | 0.8609479 | 0.8607869 | 1281 | 0.66912 | 0.2260541 | 0.8558273 | 0.8558941 | 1281 | 1.02288 | 0.3455676 | 0.7316599 | 0.7313647 | 1281 | 1.99376 | 0.6781497 | 0.6230292 | 0.6228608 | 1281 | 3.230187 | 1.106228 | 0.4879004 | 0.48743
1282 | 0.4688 | 0.1573154 | 0.8607521 | 0.8607765 | 1282 | 0.6691467 | 0.2260631 | 0.8558614 | 0.8558784 | 1282 | 1.02272 | 0.3455135 | 0.7315454 | 0.7313337 | 1282 | 1.993813 | 0.6781678 | 0.6230459 | 0.622816 | 1282 | 3.23 | 1.106164 | 0.4878722 | 0.4873786
1283 | 0.4688267 | 0.1573244 | 0.860801 | 0.860766 | 1283 | 0.6693067 | 0.2261171 | 0.856066 | 0.8558627 | 1283 | 1.022667 | 0.3454955 | 0.7315073 | 0.7313028 | 1283 | 1.99296 | 0.6778776 | 0.6227792 | 0.6227713 | 1283 | 3.229333 | 1.105936 | 0.4877715 | 0.4873273
1284 | 0.4688533 | 0.1573333 | 0.86085 | 0.8607556 | 1284 | 0.66928 | 0.2261081 | 0.8560319 | 0.855847 | 1284 | 1.02256 | 0.3454595 | 0.731431 | 0.7312719 | 1284 | 1.99544 | 0.6787211 | 0.6235542 | 0.6227267 | 1284 | 3.227867 | 1.105434 | 0.4875499 | 0.487276
1285 | 0.4686133 | 0.1572528 | 0.8604093 | 0.8607452 | 1285 | 0.6692 | 0.2260811 | 0.8559296 | 0.8558313 | 1285 | 1.022773 | 0.3455315 | 0.7315836 | 0.731241 | 1285 | 1.992053 | 0.6775692 | 0.6224959 | 0.6226821 | 1285 | 3.2272 | 1.105205 | 0.4874492 | 0.4872248
1286 | 0.4688267 | 0.1573244 | 0.860801 | 0.8607348 | 1286 | 0.6692 | 0.2260811 | 0.8559296 | 0.8558157 | 1286 | 1.02248 | 0.3454324 | 0.7313737 | 0.7312102 | 1286 | 1.994 | 0.6782313 | 0.6231042 | 0.6226375 | 1286 | 3.229173 | 1.105881 | 0.4877473 | 0.4871736
1287 | 0.4688533 | 0.1573333 | 0.86085 | 0.8607244 | 1287 | 0.6692533 | 0.2260991 | 0.8559978 | 0.8558001 | 1287 | 1.022747 | 0.3455225 | 0.7315645 | 0.7311794 | 1287 | 1.99344 | 0.6780408 | 0.6229292 | 0.622593 | 1287 | 3.2292 | 1.10589 | 0.4877513 | 0.4871225
1288 | 0.46888 | 0.1573423 | 0.8608989 | 0.860714 | 1288 | 0.6692533 | 0.2260991 | 0.8559978 | 0.8557844 | 1288 | 1.022453 | 0.3454234 | 0.7313547 | 0.7311486 | 1288 | 1.993173 | 0.6779501 | 0.6228459 | 0.6225485 | 1288 | 3.228827 | 1.105763 | 0.4876949 | 0.4870714
1289 | 0.4687467 | 0.1572975 | 0.8606541 | 0.8607036 | 1289 | 0.6692 | 0.2260811 | 0.8559296 | 0.8557688 | 1289 | 1.022533 | 0.3454505 | 0.7314119 | 0.7311179 | 1289 | 1.991867 | 0.6775057 | 0.6224376 | 0.6225041 | 1289 | 3.22888 | 1.105781 | 0.487703 | 0.4870204
1290 | 0.4689333 | 0.1573602 | 0.8609969 | 0.8606933 | 1290 | 0.6692533 | 0.2260991 | 0.8559978 | 0.8557533 | 1290 | 1.02256 | 0.3454595 | 0.731431 | 0.7310872 | 1290 | 1.992827 | 0.6778322 | 0.6227376 | 0.6224597 | 1290 | 3.226613 | 1.105005 | 0.4873606 | 0.4869695
1291 | 0.4687467 | 0.1572975 | 0.8606541 | 0.8606829 | 1291 | 0.6690933 | 0.226045 | 0.8557932 | 0.8557377 | 1291 | 1.022427 | 0.3454144 | 0.7313356 | 0.7310565 | 1291 | 1.9924 | 0.6776871 | 0.6226042 | 0.6224153 | 1291 | 3.227013 | 1.105142 | 0.4874211 | 0.4869186
1292 | 0.4689067 | 0.1573512 | 0.8609479 | 0.8606726 | 1292 | 0.6689333 | 0.225991 | 0.8555885 | 0.8557222 | 1292 | 1.022347 | 0.3453874 | 0.7312784 | 0.7310259 | 1292 | 1.99136 | 0.6773333 | 0.6222793 | 0.622371 | 1292 | 3.225947 | 1.104776 | 0.4872599 | 0.4868678
1293 | 0.4687733 | 0.1573065 | 0.8607031 | 0.8606623 | 1293 | 0.6692 | 0.2260811 | 0.8559296 | 0.8557066 | 1293 | 1.02232 | 0.3453784 | 0.7312593 | 0.7309953 | 1293 | 1.993733 | 0.6781406 | 0.6230209 | 0.6223267 | 1293 | 3.2268 | 1.105068 | 0.4873888 | 0.486817
1294 | 0.46888 | 0.1573423 | 0.8608989 | 0.860652 | 1294 | 0.6691467 | 0.2260631 | 0.8558614 | 0.8556911 | 1294 | 1.022267 | 0.3453604 | 0.7312211 | 0.7309647 | 1294 | 1.99032 | 0.6769796 | 0.6219543 | 0.6222825 | 1294 | 3.225067 | 1.104475 | 0.487127 | 0.4867662
1295 | 0.4687733 | 0.1573065 | 0.8607031 | 0.8606417 | 1295 | 0.66912 | 0.2260541 | 0.8558273 | 0.8556756 | 1295 | 1.022213 | 0.3453423 | 0.731183 | 0.7309342 | 1295 | 1.991733 | 0.6774603 | 0.6223959 | 0.6222383 | 1295 | 3.224613 | 1.10432 | 0.4870585 | 0.4867156
1296 | 0.4690133 | 0.157387 | 0.8611438 | 0.8606314 | 1296 | 0.6690133 | 0.226018 | 0.8556908 | 0.8556601 | 1296 | 1.02216 | 0.3453243 | 0.7311449 | 0.7309037 | 1296 | 1.990373 | 0.6769977 | 0.6219709 | 0.6221942 | 1296 | 3.225307 | 1.104557 | 0.4871633 | 0.486665
1297 | 0.4688267 | 0.1573244 | 0.860801 | 0.8606211 | 1297 | 0.6691467 | 0.2260631 | 0.8558614 | 0.8556447 | 1297 | 1.022053 | 0.3452883 | 0.7310686 | 0.7308732 | 1297 | 1.9904 | 0.6770068 | 0.6219793 | 0.6221501 | 1297 | 3.22376 | 1.104027 | 0.4869297 | 0.4866144
1298 | 0.46896 | 0.1573691 | 0.8610458 | 0.8606108 | 1298 | 0.6690667 | 0.226036 | 0.8557591 | 0.8556292 | 1298 | 1.022 | 0.3452703 | 0.7310304 | 0.7308427 | 1298 | 1.991813 | 0.6774875 | 0.6224209 | 0.622106 | 1298 | 3.22312 | 1.103808 | 0.486833 | 0.4865639
1299 | 0.4687733 | 0.1573065 | 0.8607031 | 0.8606006 | 1299 | 0.66904 | 0.226027 | 0.855725 | 0.8556138 | 1299 | 1.02224 | 0.3453514 | 0.7312021 | 0.7308123 | 1299 | 1.990827 | 0.6771519 | 0.6221126 | 0.622062 | 1299 | 3.224107 | 1.104146 | 0.486982 | 0.4865134
1300 | 0.4688533 | 0.1573333 | 0.86085 | 0.8605903 | 1300 | 0.6689867 | 0.226009 | 0.8556567 | 0.8555984 | 1300 | 1.022 | 0.3452703 | 0.7310304 | 0.7307819 | 1300 | 1.991227 | 0.677288 | 0.6222376 | 0.6220181 | 1300 | 3.22552 | 1.10463 | 0.4871955 | 0.486463
1301 | 0.4686667 | 0.1572707 | 0.8605072 | 0.8605801 | 1301 | 0.6690133 | 0.226018 | 0.8556908 | 0.855583 | 1301 | 1.021893 | 0.3452342 | 0.7309541 | 0.7307516 | 1301 | 1.9916 | 0.677415 | 0.6223543 | 0.6219741 | 1301 | 3.222987 | 1.103763 | 0.4868129 | 0.4864127
1302 | 0.4688533 | 0.1573333 | 0.86085 | 0.8605699 | 1302 | 0.6690133 | 0.226018 | 0.8556908 | 0.8555676 | 1302 | 1.021813 | 0.3452072 | 0.7308969 | 0.7307213 | 1302 | 1.990667 | 0.6770975 | 0.6220626 | 0.6219303 | 1302 | 3.22392 | 1.104082 | 0.4869538 | 0.4863624
1303 | 0.4688 | 0.1573154 | 0.8607521 | 0.8605597 | 1303 | 0.6689333 | 0.225991 | 0.8555885 | 0.8555523 | 1303 | 1.02176 | 0.3451892 | 0.7308587 | 0.730691 | 1303 | 1.99024 | 0.6769524 | 0.6219293 | 0.6218864 | 1303 | 3.223813 | 1.104046 | 0.4869377 | 0.4863121
1304 | 0.4689333 | 0.1573602 | 0.8609969 | 0.8605495 | 1304 | 0.6691733 | 0.2260721 | 0.8558955 | 0.8555369 | 1304 | 1.021787 | 0.3451982 | 0.7308778 | 0.7306607 | 1304 | 1.992213 | 0.6776236 | 0.6225459 | 0.6218426 | 1304 | 3.223627 | 1.103982 | 0.4869095 | 0.4862619
1305 | 0.4687733 | 0.1573065 | 0.8607031 | 0.8605393 | 1305 | 0.6690133 | 0.226018 | 0.8556908 | 0.8555216 | 1305 | 1.021493 | 0.3450991 | 0.730668 | 0.7306305 | 1305 | 1.99032 | 0.6769796 | 0.6219543 | 0.6217988 | 1305 | 3.224107 | 1.104146 | 0.486982 | 0.4862118
1306 | 0.46856 | 0.1572349 | 0.8603114 | 0.8605291 | 1306 | 0.6690667 | 0.226036 | 0.8557591 | 0.8555063 | 1306 | 1.021707 | 0.3451712 | 0.7308206 | 0.7306003 | 1306 | 1.99128 | 0.6773061 | 0.6222543 | 0.6217551 | 1306 | 3.220507 | 1.102913 | 0.4864383 | 0.4861617
1307 | 0.4689067 | 0.1573512 | 0.8609479 | 0.860519 | 1307 | 0.6689867 | 0.226009 | 0.8556567 | 0.855491 | 1307 | 1.021787 | 0.3451982 | 0.7308778 | 0.7305701 | 1307 | 1.989893 | 0.6768345 | 0.6218209 | 0.6217115 | 1307 | 3.22232 | 1.103534 | 0.4867122 | 0.4861117
1308 | 0.4687467 | 0.1572975 | 0.8606541 | 0.8605088 | 1308 | 0.6689867 | 0.226009 | 0.8556567 | 0.8554757 | 1308 | 1.02176 | 0.3451892 | 0.7308587 | 0.73054 | 1308 | 1.989627 | 0.6767438 | 0.6217376 | 0.6216678 | 1308 | 3.221813 | 1.103361 | 0.4866356 | 0.4860617
1309 | 0.46888 | 0.1573423 | 0.8608989 | 0.8604987 | 1309 | 0.66888 | 0.225973 | 0.8555203 | 0.8554604 | 1309 | 1.02176 | 0.3451892 | 0.7308587 | 0.7305099 | 1309 | 1.989627 | 0.6767438 | 0.6217376 | 0.6216242 | 1309 | 3.22064 | 1.102959 | 0.4864584 | 0.4860118
1310 | 0.4688 | 0.1573154 | 0.8607521 | 0.8604885 | 1310 | 0.6688267 | 0.225955 | 0.8554521 | 0.8554452 | 1310 | 1.021493 | 0.3450991 | 0.730668 | 0.7304798 | 1310 | 1.989013 | 0.6765351 | 0.6215459 | 0.6215807 | 1310 | 3.21944 | 1.102548 | 0.4862771 | 0.4859619
1311 | 0.4687467 | 0.1572975 | 0.8606541 | 0.8604784 | 1311 | 0.6690667 | 0.226036 | 0.8557591 | 0.85543 | 1311 | 1.021707 | 0.3451712 | 0.7308206 | 0.7304498 | 1311 | 1.990107 | 0.676907 | 0.6218876 | 0.6215372 | 1311 | 3.21896 | 1.102384 | 0.4862046 | 0.4859121
1312 | 0.4686933 | 0.1572796 | 0.8605562 | 0.8604683 | 1312 | 0.6689333 | 0.225991 | 0.8555885 | 0.8554147 | 1312 | 1.02152 | 0.3451081 | 0.7306871 | 0.7304198 | 1312 | 1.989147 | 0.6765805 | 0.6215876 | 0.6214937 | 1312 | 3.221253 | 1.103169 | 0.486551 | 0.4858623
1313 | 0.46888 | 0.1573423 | 0.8608989 | 0.8604582 | 1313 | 0.6688267 | 0.225955 | 0.8554521 | 0.8553995 | 1313 | 1.02128 | 0.345027 | 0.7305154 | 0.7303898 | 1313 | 1.988933 | 0.6765079 | 0.6215209 | 0.6214503 | 1313 | 3.219813 | 1.102676 | 0.4863335 | 0.4858126
1314 | 0.4686933 | 0.1572796 | 0.8605562 | 0.8604481 | 1314 | 0.6688 | 0.2259459 | 0.855418 | 0.8553844 | 1314 | 1.021387 | 0.3450631 | 0.7305917 | 0.7303598 | 1314 | 1.9892 | 0.6765986 | 0.6216043 | 0.6214069 | 1314 | 3.21912 | 1.102438 | 0.4862288 | 0.4857629
1315 | 0.46864 | 0.1572617 | 0.8604583 | 0.8604381 | 1315 | 0.6689333 | 0.225991 | 0.8555885 | 0.8553692 | 1315 | 1.021493 | 0.3450991 | 0.730668 | 0.7303299 | 1315 | 1.987813 | 0.676127 | 0.621171 | 0.6213635 | 1315 | 3.218213 | 1.102128 | 0.4860919 | 0.4857133
1316 | 0.4686133 | 0.1572528 | 0.8604093 | 0.860428 | 1316 | 0.6689333 | 0.225991 | 0.8555885 | 0.855354 | 1316 | 1.02128 | 0.345027 | 0.7305154 | 0.7303 | 1316 | 1.987493 | 0.6760181 | 0.621071 | 0.6213202 | 1316 | 3.219893 | 1.102703 | 0.4863456 | 0.4856638
1317 | 0.4686667 | 0.1572707 | 0.8605072 | 0.8604179 | 1317 | 0.6688267 | 0.225955 | 0.8554521 | 0.8553389 | 1317 | 1.021333 | 0.345045 | 0.7305535 | 0.7302702 | 1317 | 1.989493 | 0.6766984 | 0.6216959 | 0.621277 | 1317 | 3.21696 | 1.101699 | 0.4859026 | 0.4856143
1318 | 0.4686133 | 0.1572528 | 0.8604093 | 0.8604079 | 1318 | 0.6689867 | 0.226009 | 0.8556567 | 0.8553238 | 1318 | 1.021227 | 0.345009 | 0.7304772 | 0.7302403 | 1318 | 1.990133 | 0.6769161 | 0.6218959 | 0.6212337 | 1318 | 3.21928 | 1.102493 | 0.486253 | 0.4855648
1319 | 0.4688267 | 0.1573244 | 0.860801 | 0.8603979 | 1319 | 0.6689333 | 0.225991 | 0.8555885 | 0.8553087 | 1319 | 1.02112 | 0.344973 | 0.7304009 | 0.7302105 | 1319 | 1.988693 | 0.6764263 | 0.621446 | 0.6211906 | 1319 | 3.218267 | 1.102146 | 0.4860999 | 0.4855154
1320 | 0.4688 | 0.1573154 | 0.8607521 | 0.8603879 | 1320 | 0.6688533 | 0.225964 | 0.8554862 | 0.8552936 | 1320 | 1.020933 | 0.3449099 | 0.7302674 | 0.7301808 | 1320 | 1.988667 | 0.6764172 | 0.6214376 | 0.6211474 | 1320 | 3.21608 | 1.101397 | 0.4857696 | 0.4854661
1321 | 0.4687467 | 0.1572975 | 0.8606541 | 0.8603778 | 1321 | 0.6687733 | 0.2259369 | 0.8553839 | 0.8552785 | 1321 | 1.021147 | 0.344982 | 0.73042 | 0.730151 | 1321 | 1.98832 | 0.6762993 | 0.6213293 | 0.6211043 | 1321 | 3.215787 | 1.101297 | 0.4857253 | 0.4854168
1322 | 0.4687467 | 0.1572975 | 0.8606541 | 0.8603678 | 1322 | 0.6688 | 0.2259459 | 0.855418 | 0.8552635 | 1322 | 1.021147 | 0.344982 | 0.73042 | 0.7301213 | 1322 | 1.988187 | 0.676254 | 0.6212876 | 0.6210612 | 1322 | 3.216533 | 1.101553 | 0.4858381 | 0.4853675
1323 | 0.46872 | 0.1572886 | 0.8606052 | 0.8603579 | 1323 | 0.6688267 | 0.225955 | 0.8554521 | 0.8552485 | 1323 | 1.021227 | 0.345009 | 0.7304772 | 0.7300917 | 1323 | 1.987867 | 0.6761451 | 0.6211876 | 0.6210182 | 1323 | 3.215333 | 1.101142 | 0.4856569 | 0.4853183
1324 | 0.4685067 | 0.157217 | 0.8602135 | 0.8603479 | 1324 | 0.6687733 | 0.2259369 | 0.8553839 | 0.8552334 | 1324 | 1.020933 | 0.3449099 | 0.7302674 | 0.730062 | 1324 | 1.988213 | 0.676263 | 0.621296 | 0.6209752 | 1324 | 3.215973 | 1.101361 | 0.4857535 | 0.4852692
1325 | 0.4687467 | 0.1572975 | 0.8606541 | 0.8603379 | 1325 | 0.6687467 | 0.2259279 | 0.8553498 | 0.8552184 | 1325 | 1.021013 | 0.3449369 | 0.7303246 | 0.7300324 | 1325 | 1.988907 | 0.6764989 | 0.6215126 | 0.6209323 | 1325 | 3.217573 | 1.101909 | 0.4859952 | 0.4852201
1326 | 0.4688 | 0.1573154 | 0.8607521 | 0.860328 | 1326 | 0.66888 | 0.225973 | 0.8555203 | 0.8552034 | 1326 | 1.020827 | 0.3448739 | 0.7301911 | 0.7300028 | 1326 | 1.98808 | 0.6762177 | 0.6212543 | 0.6208894 | 1326 | 3.2152 | 1.101096 | 0.4856367 | 0.4851711
1327 | 0.4685067 | 0.157217 | 0.8602135 | 0.860318 | 1327 | 0.6688 | 0.2259459 | 0.855418 | 0.8551885 | 1327 | 1.02088 | 0.3448919 | 0.7302293 | 0.7299732 | 1327 | 1.987627 | 0.6760635 | 0.6211126 | 0.6208465 | 1327 | 3.214987 | 1.101023 | 0.4856045 | 0.4851221
1328 | 0.46864 | 0.1572617 | 0.8604583 | 0.8603081 | 1328 | 0.6686933 | 0.2259099 | 0.8552816 | 0.8551735 | 1328 | 1.020853 | 0.3448829 | 0.7302102 | 0.7299437 | 1328 | 1.987307 | 0.6759546 | 0.6210126 | 0.6208037 | 1328 | 3.215493 | 1.101196 | 0.485681 | 0.4850732
1329 | 0.4686667 | 0.1572707 | 0.8605072 | 0.8602982 | 1329 | 0.6688 | 0.2259459 | 0.855418 | 0.8551586 | 1329 | 1.02072 | 0.3448378 | 0.7301148 | 0.7299142 | 1329 | 1.987467 | 0.6760091 | 0.6210626 | 0.6207609 | 1329 | 3.215173 | 1.101087 | 0.4856327 | 0.4850243
1330 | 0.4686133 | 0.1572528 | 0.8604093 | 0.8602883 | 1330 | 0.6686933 | 0.2259099 | 0.8552816 | 0.8551437 | 1330 | 1.02072 | 0.3448378 | 0.7301148 | 0.7298848 | 1330 | 1.987893 | 0.6761542 | 0.621196 | 0.6207182 | 1330 | 3.213867 | 1.100639 | 0.4854353 | 0.4849754
1331 | 0.4688 | 0.1573154 | 0.8607521 | 0.8602784 | 1331 | 0.6687733 | 0.2259369 | 0.8553839 | 0.8551287 | 1331 | 1.020667 | 0.3448198 | 0.7300767 | 0.7298553 | 1331 | 1.9844 | 0.674966 | 0.6201043 | 0.6206755 | 1331 | 3.211973 | 1.099991 | 0.4851494 | 0.4849267
1332 | 0.46856 | 0.1572349 | 0.8603114 | 0.8602685 | 1332 | 0.66872 | 0.2259189 | 0.8553157 | 0.8551139 | 1332 | 1.020773 | 0.3448559 | 0.730153 | 0.7298259 | 1332 | 1.98592 | 0.675483 | 0.6205793 | 0.6206328 | 1332 | 3.212133 | 1.100046 | 0.4851735 | 0.4848779
1333 | 0.46864 | 0.1572617 | 0.8604583 | 0.8602586 | 1333 | 0.6686133 | 0.2258829 | 0.8551792 | 0.855099 | 1333 | 1.02072 | 0.3448378 | 0.7301148 | 0.7297965 | 1333 | 1.986293 | 0.67561 | 0.620696 | 0.6205902 | 1333 | 3.214 | 1.100685 | 0.4854555 | 0.4848292
1334 | 0.4684 | 0.1571812 | 0.8600176 | 0.8602487 | 1334 | 0.6686667 | 0.2259009 | 0.8552475 | 0.8550841 | 1334 | 1.02056 | 0.3447838 | 0.7300004 | 0.7297672 | 1334 | 1.987733 | 0.6760998 | 0.621146 | 0.6205476 | 1334 | 3.213387 | 1.100475 | 0.4853628 | 0.4847806
1335 | 0.46856 | 0.1572349 | 0.8603114 | 0.8602389 | 1335 | 0.6685867 | 0.2258739 | 0.8551451 | 0.8550693 | 1335 | 1.020453 | 0.3447477 | 0.7299241 | 0.7297379 | 1335 | 1.987573 | 0.6760454 | 0.621096 | 0.6205051 | 1335 | 3.212213 | 1.100073 | 0.4851856 | 0.484732
1336 | 0.4686133 | 0.1572528 | 0.8604093 | 0.860229 | 1336 | 0.6685333 | 0.2258559 | 0.8550769 | 0.8550544 | 1336 | 1.020507 | 0.3447658 | 0.7299622 | 0.7297086 | 1336 | 1.987413 | 0.6759909 | 0.621046 | 0.6204626 | 1336 | 3.212373 | 1.100128 | 0.4852098 | 0.4846835
1337 | 0.46864 | 0.1572617 | 0.8604583 | 0.8602192 | 1337 | 0.6688 | 0.2259459 | 0.855418 | 0.8550396 | 1337 | 1.020533 | 0.3447748 | 0.7299813 | 0.7296793 | 1337 | 1.984773 | 0.675093 | 0.620221 | 0.6204201 | 1337 | 3.211867 | 1.099954 | 0.4851332 | 0.484635
1338 | 0.46872 | 0.1572886 | 0.8606052 | 0.8602094 | 1338 | 0.6686133 | 0.2258829 | 0.8551792 | 0.8550248 | 1338 | 1.02056 | 0.3447838 | 0.7300004 | 0.7296501 | 1338 | 1.985867 | 0.6754649 | 0.6205626 | 0.6203777 | 1338 | 3.212373 | 1.100128 | 0.4852098 | 0.4845866
1339 | 0.4686933 | 0.1572796 | 0.8605562 | 0.8601995 | 1339 | 0.6686933 | 0.2259099 | 0.8552816 | 0.85501 | 1339 | 1.02032 | 0.3447027 | 0.7298287 | 0.7296209 | 1339 | 1.986347 | 0.6756281 | 0.6207126 | 0.6203353 | 1339 | 3.212293 | 1.1001 | 0.4851977 | 0.4845382
1340 | 0.4685333 | 0.157226 | 0.8602624 | 0.8601897 | 1340 | 0.6688 | 0.2259459 | 0.855418 | 0.8549953 | 1340 | 1.020373 | 0.3447207 | 0.7298669 | 0.7295917 | 1340 | 1.9856 | 0.6753741 | 0.6204793 | 0.6202929 | 1340 | 3.211333 | 1.099772 | 0.4850527 | 0.4844899
1341 | 0.4683467 | 0.1571633 | 0.8599197 | 0.8601799 | 1341 | 0.6686133 | 0.2258829 | 0.8551792 | 0.8549805 | 1341 | 1.020267 | 0.3446847 | 0.7297906 | 0.7295626 | 1341 | 1.9856 | 0.6753741 | 0.6204793 | 0.6202506 | 1341 | 3.210853 | 1.099607 | 0.4849802 | 0.4844416
1342 | 0.4684533 | 0.1571991 | 0.8601156 | 0.8601702 | 1342 | 0.66856 | 0.2258649 | 0.855111 | 0.8549658 | 1342 | 1.0204 | 0.3447297 | 0.7298859 | 0.7295335 | 1342 | 1.985387 | 0.6753016 | 0.6204127 | 0.6202083 | 1342 | 3.210533 | 1.099498 | 0.4849318 | 0.4843934
1343 | 0.4683467 | 0.1571633 | 0.8599197 | 0.8601604 | 1343 | 0.6687467 | 0.2259279 | 0.8553498 | 0.8549511 | 1343 | 1.02016 | 0.3446486 | 0.7297143 | 0.7295044 | 1343 | 1.985787 | 0.6754376 | 0.6205376 | 0.6201661 | 1343 | 3.208907 | 1.098941 | 0.4846862 | 0.4843452
1344 | 0.4686933 | 0.1572796 | 0.8605562 | 0.8601506 | 1344 | 0.6685867 | 0.2258739 | 0.8551451 | 0.8549364 | 1344 | 1.020267 | 0.3446847 | 0.7297906 | 0.7294753 | 1344 | 1.985947 | 0.6754921 | 0.6205876 | 0.6201239 | 1344 | 3.210053 | 1.099333 | 0.4848593 | 0.4842971
1345 | 0.46864 | 0.1572617 | 0.8604583 | 0.8601409 | 1345 | 0.66856 | 0.2258649 | 0.855111 | 0.8549217 | 1345 | 1.020133 | 0.3446396 | 0.7296952 | 0.7294463 | 1345 | 1.985467 | 0.6753288 | 0.6204377 | 0.6200818 | 1345 | 3.209147 | 1.099023 | 0.4847224 | 0.484249
1346 | 0.4685333 | 0.157226 | 0.8602624 | 0.8601311 | 1346 | 0.6685333 | 0.2258559 | 0.8550769 | 0.854907 | 1346 | 1.020027 | 0.3446036 | 0.7296189 | 0.7294173 | 1346 | 1.985173 | 0.675229 | 0.620346 | 0.6200396 | 1346 | 3.209547 | 1.09916 | 0.4847828 | 0.484201
1347 | 0.4685067 | 0.157217 | 0.8602135 | 0.8601214 | 1347 | 0.66848 | 0.2258378 | 0.8550087 | 0.8548924 | 1347 | 1.019947 | 0.3445766 | 0.7295617 | 0.7293883 | 1347 | 1.98496 | 0.6751565 | 0.6202793 | 0.6199976 | 1347 | 3.20832 | 1.09874 | 0.4845975 | 0.484153
1348 | 0.4686133 | 0.1572528 | 0.8604093 | 0.8601117 | 1348 | 0.6685067 | 0.2258468 | 0.8550428 | 0.8548777 | 1348 | 1.019947 | 0.3445766 | 0.7295617 | 0.7293594 | 1348 | 1.985867 | 0.6754649 | 0.6205626 | 0.6199555 | 1348 | 3.209573 | 1.099169 | 0.4847868 | 0.4841051
1349 | 0.4686667 | 0.1572707 | 0.8605072 | 0.860102 | 1349 | 0.6685333 | 0.2258559 | 0.8550769 | 0.8548631 | 1349 | 1.01992 | 0.3445676 | 0.7295426 | 0.7293305 | 1349 | 1.983013 | 0.6744943 | 0.619671 | 0.6199135 | 1349 | 3.209013 | 1.098977 | 0.4847023 | 0.4840572
1350 | 0.4684267 | 0.1571902 | 0.8600666 | 0.8600923 | 1350 | 0.66856 | 0.2258649 | 0.855111 | 0.8548485 | 1350 | 1.01984 | 0.3445405 | 0.7294854 | 0.7293016 | 1350 | 1.98336 | 0.6746122 | 0.6197793 | 0.6198716 | 1350 | 3.208133 | 1.098676 | 0.4845693 | 0.4840094
1351 | 0.4685867 | 0.1572438 | 0.8603604 | 0.8600826 | 1351 | 0.6684267 | 0.2258198 | 0.8549405 | 0.8548339 | 1351 | 1.01984 | 0.3445405 | 0.7294854 | 0.7292728 | 1351 | 1.984613 | 0.6750385 | 0.620171 | 0.6198296 | 1351 | 3.207707 | 1.09853 | 0.4845049 | 0.4839616
1352 | 0.4686133 | 0.1572528 | 0.8604093 | 0.8600729 | 1352 | 0.6685067 | 0.2258468 | 0.8550428 | 0.8548193 | 1352 | 1.019733 | 0.3445045 | 0.7294091 | 0.7292439 | 1352 | 1.9844 | 0.674966 | 0.6201043 | 0.6197877 | 1352 | 3.208373 | 1.098758 | 0.4846056 | 0.4839139
1353 | 0.4684267 | 0.1571902 | 0.8600666 | 0.8600632 | 1353 | 0.6684 | 0.2258108 | 0.8549064 | 0.8548047 | 1353 | 1.019707 | 0.3444955 | 0.72939 | 0.7292151 | 1353 | 1.98608 | 0.6755374 | 0.6206293 | 0.6197459 | 1353 | 3.206453 | 1.0981 | 0.4843156 | 0.4838662
1354 | 0.4686133 | 0.1572528 | 0.8604093 | 0.8600536 | 1354 | 0.66832 | 0.2257838 | 0.8548041 | 0.8547902 | 1354 | 1.019813 | 0.3445315 | 0.7294663 | 0.7291864 | 1354 | 1.98376 | 0.6747483 | 0.6199043 | 0.6197041 | 1354 | 3.2064 | 1.098082 | 0.4843075 | 0.4838186
1355 | 0.4686933 | 0.1572796 | 0.8605562 | 0.8600439 | 1355 | 0.6683467 | 0.2257928 | 0.8548382 | 0.8547756 | 1355 | 1.019573 | 0.3444505 | 0.7292946 | 0.7291576 | 1355 | 1.98456 | 0.6750204 | 0.6201543 | 0.6196623 | 1355 | 3.207973 | 1.098621 | 0.4845452 | 0.483771
1356 | 0.46848 | 0.1572081 | 0.8601645 | 0.8600343 | 1356 | 0.66856 | 0.2258649 | 0.855111 | 0.8547611 | 1356 | 1.019813 | 0.3445315 | 0.7294663 | 0.7291289 | 1356 | 1.984053 | 0.6748481 | 0.619996 | 0.6196206 | 1356 | 3.207093 | 1.09832 | 0.4844123 | 0.4837235
1357 | 0.4683733 | 0.1571723 | 0.8599687 | 0.8600247 | 1357 | 0.6683467 | 0.2257928 | 0.8548382 | 0.8547466 | 1357 | 1.01976 | 0.3445135 | 0.7294281 | 0.7291003 | 1357 | 1.983307 | 0.6745941 | 0.6197627 | 0.6195789 | 1357 | 3.206133 | 1.097991 | 0.4842673 | 0.483676
1358 | 0.4685067 | 0.157217 | 0.8602135 | 0.860015 | 1358 | 0.6683467 | 0.2257928 | 0.8548382 | 0.8547321 | 1358 | 1.01968 | 0.3444865 | 0.7293709 | 0.7290716 | 1358 | 1.983813 | 0.6747664 | 0.619921 | 0.6195372 | 1358 | 3.205227 | 1.09768 | 0.4841303 | 0.4836285
1359 | 0.4684267 | 0.1571902 | 0.8600666 | 0.8600054 | 1359 | 0.6684533 | 0.2258288 | 0.8549746 | 0.8547176 | 1359 | 1.019573 | 0.3444505 | 0.7292946 | 0.729043 | 1359 | 1.982373 | 0.6742766 | 0.619471 | 0.6194956 | 1359 | 3.20448 | 1.097425 | 0.4840175 | 0.4835811
1360 | 0.4687733 | 0.1573065 | 0.8607031 | 0.8599958 | 1360 | 0.66824 | 0.2257568 | 0.8547017 | 0.8547032 | 1360 | 1.01952 | 0.3444324 | 0.7292565 | 0.7290144 | 1360 | 1.983653 | 0.674712 | 0.619871 | 0.619454 | 1360 | 3.205333 | 1.097717 | 0.4841464 | 0.4835338
1361 | 0.46856 | 0.1572349 | 0.8603114 | 0.8599862 | 1361 | 0.6684 | 0.2258108 | 0.8549064 | 0.8546887 | 1361 | 1.019573 | 0.3444505 | 0.7292946 | 0.7289858 | 1361 | 1.9828 | 0.6744218 | 0.6196043 | 0.6194125 | 1361 | 3.205467 | 1.097763 | 0.4841666 | 0.4834865
1362 | 0.4682133 | 0.1571186 | 0.8596749 | 0.8599767 | 1362 | 0.6683733 | 0.2258018 | 0.8548723 | 0.8546743 | 1362 | 1.019467 | 0.3444144 | 0.7292183 | 0.7289573 | 1362 | 1.9816 | 0.6740136 | 0.6192294 | 0.6193709 | 1362 | 3.205093 | 1.097635 | 0.4841102 | 0.4834393
1363 | 0.4683467 | 0.1571633 | 0.8599197 | 0.8599671 | 1363 | 0.66824 | 0.2257568 | 0.8547017 | 0.8546599 | 1363 | 1.01952 | 0.3444324 | 0.7292565 | 0.7289288 | 1363 | 1.983227 | 0.6745669 | 0.6197377 | 0.6193295 | 1363 | 3.204293 | 1.097361 | 0.4839893 | 0.4833921
1364 | 0.4684 | 0.1571812 | 0.8600176 | 0.8599575 | 1364 | 0.6684267 | 0.2258198 | 0.8549405 | 0.8546455 | 1364 | 1.01944 | 0.3444054 | 0.7291993 | 0.7289003 | 1364 | 1.9828 | 0.6744218 | 0.6196043 | 0.619288 | 1364 | 3.203227 | 1.096995 | 0.4838282 | 0.4833449
1365 | 0.4685867 | 0.1572438 | 0.8603604 | 0.859948 | 1365 | 0.6681867 | 0.2257387 | 0.8546335 | 0.8546311 | 1365 | 1.01944 | 0.3444054 | 0.7291993 | 0.7288718 | 1365 | 1.982827 | 0.6744308 | 0.6196127 | 0.6192466 | 1365 | 3.202827 | 1.096858 | 0.4837678 | 0.4832978
1366 | 0.46832 | 0.1571544 | 0.8598707 | 0.8599384 | 1366 | 0.66832 | 0.2257838 | 0.8548041 | 0.8546167 | 1366 | 1.019173 | 0.3443153 | 0.7290085 | 0.7288434 | 1366 | 1.98208 | 0.6741769 | 0.6193794 | 0.6192053 | 1366 | 3.202987 | 1.096913 | 0.483792 | 0.4832508
1367 | 0.4685333 | 0.157226 | 0.8602624 | 0.8599289 | 1367 | 0.66832 | 0.2257838 | 0.8548041 | 0.8546024 | 1367 | 1.01928 | 0.3443514 | 0.7290848 | 0.728815 | 1367 | 1.98192 | 0.6741224 | 0.6193294 | 0.619164 | 1367 | 3.20344 | 1.097068 | 0.4838604 | 0.4832038
1368 | 0.4682667 | 0.1571365 | 0.8597728 | 0.8599194 | 1368 | 0.6682133 | 0.2257477 | 0.8546676 | 0.854588 | 1368 | 1.019253 | 0.3443423 | 0.7290657 | 0.7287866 | 1368 | 1.9808 | 0.6737415 | 0.6189794 | 0.6191227 | 1368 | 3.20112 | 1.096274 | 0.48351 | 0.4831568
1369 | 0.4684 | 0.1571812 | 0.8600176 | 0.8599099 | 1369 | 0.6682667 | 0.2257658 | 0.8547358 | 0.8545737 | 1369 | 1.019253 | 0.3443423 | 0.7290657 | 0.7287583 | 1369 | 1.982747 | 0.6744036 | 0.6195877 | 0.6190814 | 1369 | 3.202027 | 1.096584 | 0.483647 | 0.4831099
1370 | 0.4684533 | 0.1571991 | 0.8601156 | 0.8599004 | 1370 | 0.66832 | 0.2257838 | 0.8548041 | 0.8545594 | 1370 | 1.019173 | 0.3443153 | 0.7290085 | 0.72873 | 1370 | 1.982053 | 0.6741678 | 0.619371 | 0.6190402 | 1370 | 3.20136 | 1.096356 | 0.4835463 | 0.4830631
1371 | 0.4684533 | 0.1571991 | 0.8601156 | 0.8598909 | 1371 | 0.66832 | 0.2257838 | 0.8548041 | 0.8545451 | 1371 | 1.0192 | 0.3443243 | 0.7290276 | 0.7287017 | 1371 | 1.982507 | 0.674322 | 0.6195127 | 0.618999 | 1371 | 3.198373 | 1.095333 | 0.4830952 | 0.4830163
1372 | 0.4684 | 0.1571812 | 0.8600176 | 0.8598814 | 1372 | 0.6680267 | 0.2256847 | 0.8544289 | 0.8545308 | 1372 | 1.019067 | 0.3442793 | 0.7289322 | 0.7286734 | 1372 | 1.97984 | 0.673415 | 0.6186794 | 0.6189579 | 1372 | 3.20216 | 1.09663 | 0.4836671 | 0.4829695
1373 | 0.4683467 | 0.1571633 | 0.8599197 | 0.8598719 | 1373 | 0.6681867 | 0.2257387 | 0.8546335 | 0.8545166 | 1373 | 1.019147 | 0.3443063 | 0.7289894 | 0.7286452 | 1373 | 1.981467 | 0.6739683 | 0.6191877 | 0.6189168 | 1373 | 3.202533 | 1.096758 | 0.4837235 | 0.4829228
1374 | 0.46864 | 0.1572617 | 0.8604583 | 0.8598625 | 1374 | 0.6682667 | 0.2257658 | 0.8547358 | 0.8545023 | 1374 | 1.01896 | 0.3442432 | 0.7288559 | 0.728617 | 1374 | 1.98184 | 0.6740952 | 0.6193044 | 0.6188757 | 1374 | 3.201147 | 1.096283 | 0.483514 | 0.4828761
1375 | 0.46832 | 0.1571544 | 0.8598707 | 0.859853 | 1375 | 0.66824 | 0.2257568 | 0.8547017 | 0.8544881 | 1375 | 1.01896 | 0.3442432 | 0.7288559 | 0.7285888 | 1375 | 1.978933 | 0.6731066 | 0.6183961 | 0.6188347 | 1375 | 3.2 | 1.09589 | 0.4833409 | 0.4828295
1376 | 0.4683733 | 0.1571723 | 0.8599687 | 0.8598436 | 1376 | 0.66824 | 0.2257568 | 0.8547017 | 0.8544739 | 1376 | 1.018827 | 0.3441982 | 0.7287605 | 0.7285607 | 1376 | 1.980667 | 0.6736961 | 0.6189377 | 0.6187937 | 1376 | 3.200027 | 1.0959 | 0.4833449 | 0.4827829
1377 | 0.4683467 | 0.1571633 | 0.8599197 | 0.8598342 | 1377 | 0.66816 | 0.2257297 | 0.8545994 | 0.8544597 | 1377 | 1.018827 | 0.3441982 | 0.7287605 | 0.7285325 | 1377 | 1.979307 | 0.6732336 | 0.6185127 | 0.6187527 | 1377 | 3.200053 | 1.095909 | 0.4833489 | 0.4827364
1378 | 0.4683467 | 0.1571633 | 0.8599197 | 0.8598247 | 1378 | 0.6680533 | 0.2256937 | 0.854463 | 0.8544455 | 1378 | 1.018853 | 0.3442072 | 0.7287796 | 0.7285045 | 1378 | 1.979653 | 0.6733515 | 0.618621 | 0.6187118 | 1378 | 3.1988 | 1.095479 | 0.4831596 | 0.4826899
1379 | 0.46816 | 0.1571007 | 0.859577 | 0.8598153 | 1379 | 0.6680533 | 0.2256937 | 0.854463 | 0.8544313 | 1379 | 1.019067 | 0.3442793 | 0.7289322 | 0.7284764 | 1379 | 1.980053 | 0.6734875 | 0.618746 | 0.6186709 | 1379 | 3.19816 | 1.09526 | 0.4830629 | 0.4826435
1380 | 0.4684533 | 0.1571991 | 0.8601156 | 0.8598059 | 1380 | 0.6680267 | 0.2256847 | 0.8544289 | 0.8544171 | 1380 | 1.01872 | 0.3441622 | 0.7286842 | 0.7284483 | 1380 | 1.979493 | 0.6732971 | 0.618571 | 0.6186301 | 1380 | 3.197227 | 1.094941 | 0.482922 | 0.4825971
1381 | 0.4683467 | 0.1571633 | 0.8599197 | 0.8597965 | 1381 | 0.6682133 | 0.2257477 | 0.8546676 | 0.854403 | 1381 | 1.01872 | 0.3441622 | 0.7286842 | 0.7284203 | 1381 | 1.979867 | 0.673424 | 0.6186877 | 0.6185892 | 1381 | 3.197787 | 1.095132 | 0.4830065 | 0.4825508
1382 | 0.46824 | 0.1571275 | 0.8597239 | 0.8597871 | 1382 | 0.6681333 | 0.2257207 | 0.8545653 | 0.8543888 | 1382 | 1.01888 | 0.3442162 | 0.7287987 | 0.7283924 | 1382 | 1.98112 | 0.6738503 | 0.6190794 | 0.6185485 | 1382 | 3.198213 | 1.095279 | 0.483071 | 0.4825045
1383 | 0.4682933 | 0.1571454 | 0.8598218 | 0.8597778 | 1383 | 0.6679733 | 0.2256667 | 0.8543607 | 0.8543747 | 1383 | 1.018773 | 0.3441802 | 0.7287224 | 0.7283644 | 1383 | 1.979787 | 0.6733968 | 0.6186627 | 0.6185077 | 1383 | 3.1976 | 1.095068 | 0.4829783 | 0.4824583
1384 | 0.4682133 | 0.1571186 | 0.8596749 | 0.8597684 | 1384 | 0.6680267 | 0.2256847 | 0.8544289 | 0.8543606 | 1384 | 1.018587 | 0.3441171 | 0.7285889 | 0.7283365 | 1384 | 1.98 | 0.6734694 | 0.6187294 | 0.618467 | 1384 | 3.1956 | 1.094384 | 0.4826763 | 0.4824121
1385 | 0.4682667 | 0.1571365 | 0.8597728 | 0.859759 | 1385 | 0.6680533 | 0.2256937 | 0.854463 | 0.8543465 | 1385 | 1.018507 | 0.3440901 | 0.7285316 | 0.7283086 | 1385 | 1.98032 | 0.6735782 | 0.6188294 | 0.6184263 | 1385 | 3.197093 | 1.094895 | 0.4829018 | 0.4823659
1386 | 0.4683733 | 0.1571723 | 0.8599687 | 0.8597497 | 1386 | 0.66808 | 0.2257027 | 0.8544971 | 0.8543324 | 1386 | 1.01864 | 0.3441351 | 0.728627 | 0.7282807 | 1386 | 1.980267 | 0.6735601 | 0.6188127 | 0.6183857 | 1386 | 3.196347 | 1.094639 | 0.482789 | 0.4823198
1387 | 0.4684533 | 0.1571991 | 0.8601156 | 0.8597404 | 1387 | 0.6680267 | 0.2256847 | 0.8544289 | 0.8543184 | 1387 | 1.0184 | 0.3440541 | 0.7284553 | 0.7282528 | 1387 | 1.979067 | 0.6731519 | 0.6184377 | 0.6183451 | 1387 | 3.195093 | 1.09421 | 0.4825997 | 0.4822737
1388 | 0.46856 | 0.1572349 | 0.8603114 | 0.859731 | 1388 | 0.6680267 | 0.2256847 | 0.8544289 | 0.8543043 | 1388 | 1.018427 | 0.3440631 | 0.7284744 | 0.728225 | 1388 | 1.978907 | 0.6730975 | 0.6183877 | 0.6183045 | 1388 | 3.19632 | 1.09463 | 0.482785 | 0.4822277
1389 | 0.46824 | 0.1571275 | 0.8597239 | 0.8597217 | 1389 | 0.6678667 | 0.2256306 | 0.8542242 | 0.8542903 | 1389 | 1.018533 | 0.3440991 | 0.7285507 | 0.7281972 | 1389 | 1.979867 | 0.673424 | 0.6186877 | 0.618264 | 1389 | 3.19632 | 1.09463 | 0.482785 | 0.4821818
1390 | 0.4681067 | 0.1570828 | 0.859479 | 0.8597124 | 1390 | 0.6679467 | 0.2256577 | 0.8543265 | 0.8542763 | 1390 | 1.018373 | 0.344045 | 0.7284363 | 0.7281695 | 1390 | 1.97856 | 0.6729796 | 0.6182794 | 0.6182235 | 1390 | 3.197387 | 1.094995 | 0.4829461 | 0.4821359
1391 | 0.4680533 | 0.1570649 | 0.8593811 | 0.8597031 | 1391 | 0.6682133 | 0.2257477 | 0.8546676 | 0.8542623 | 1391 | 1.018453 | 0.3440721 | 0.7284935 | 0.7281417 | 1391 | 1.978027 | 0.6727982 | 0.6181127 | 0.6181831 | 1391 | 3.194693 | 1.094073 | 0.4825393 | 0.48209
1392 | 0.46816 | 0.1571007 | 0.859577 | 0.8596938 | 1392 | 0.6680533 | 0.2256937 | 0.854463 | 0.8542483 | 1392 | 1.0184 | 0.3440541 | 0.7284553 | 0.728114 | 1392 | 1.977707 | 0.6726893 | 0.6180127 | 0.6181426 | 1392 | 3.194613 | 1.094046 | 0.4825272 | 0.4820442
1393 | 0.46816 | 0.1571007 | 0.859577 | 0.8596845 | 1393 | 0.6680267 | 0.2256847 | 0.8544289 | 0.8542343 | 1393 | 1.0184 | 0.3440541 | 0.7284553 | 0.7280863 | 1393 | 1.977653 | 0.6726712 | 0.6179961 | 0.6181023 | 1393 | 3.19552 | 1.094356 | 0.4826642 | 0.4819984
1394 | 0.46824 | 0.1571275 | 0.8597239 | 0.8596753 | 1394 | 0.6678133 | 0.2256126 | 0.854156 | 0.8542204 | 1394 | 1.01832 | 0.344027 | 0.7283981 | 0.7280587 | 1394 | 1.97744 | 0.6725986 | 0.6179294 | 0.6180619 | 1394 | 3.193813 | 1.093772 | 0.4824064 | 0.4819526
1395 | 0.4682133 | 0.1571186 | 0.8596749 | 0.859666 | 1395 | 0.668 | 0.2256757 | 0.8543948 | 0.8542064 | 1395 | 1.018347 | 0.344036 | 0.7284172 | 0.728031 | 1395 | 1.97832 | 0.672898 | 0.6182044 | 0.6180216 | 1395 | 3.193973 | 1.093826 | 0.4824306 | 0.481907
1396 | 0.4684 | 0.1571812 | 0.8600176 | 0.8596568 | 1396 | 0.66792 | 0.2256486 | 0.8542924 | 0.8541925 | 1396 | 1.01816 | 0.343973 | 0.7282837 | 0.7280034 | 1396 | 1.977467 | 0.6726077 | 0.6179377 | 0.6179813 | 1396 | 3.192693 | 1.093388 | 0.4822372 | 0.4818613
1397 | 0.4683733 | 0.1571723 | 0.8599687 | 0.8596475 | 1397 | 0.6679733 | 0.2256667 | 0.8543607 | 0.8541786 | 1397 | 1.01816 | 0.343973 | 0.7282837 | 0.7279758 | 1397 | 1.976853 | 0.6723991 | 0.6177461 | 0.6179411 | 1397 | 3.192747 | 1.093406 | 0.4822453 | 0.4818157
1398 | 0.4681067 | 0.1570828 | 0.859479 | 0.8596383 | 1398 | 0.6679733 | 0.2256667 | 0.8543607 | 0.8541647 | 1398 | 1.01808 | 0.3439459 | 0.7282265 | 0.7279483 | 1398 | 1.97752 | 0.6726259 | 0.6179544 | 0.6179008 | 1398 | 3.19416 | 1.09389 | 0.4824588 | 0.4817702
1399 | 0.46832 | 0.1571544 | 0.8598707 | 0.8596291 | 1399 | 0.6679467 | 0.2256577 | 0.8543265 | 0.8541508 | 1399 | 1.01792 | 0.3438919 | 0.728112 | 0.7279207 | 1399 | 1.976907 | 0.6724172 | 0.6177627 | 0.6178607 | 1399 | 3.19304 | 1.093507 | 0.4822896 | 0.4817247
1400 | 0.4682933 | 0.1571454 | 0.8598218 | 0.8596198 | 1400 | 0.66792 | 0.2256486 | 0.8542924 | 0.8541369 | 1400 | 1.017973 | 0.3439099 | 0.7281502 | 0.7278932 | 1400 | 1.975253 | 0.6718549 | 0.6172461 | 0.6178205 | 1400 | 3.193813 | 1.093772 | 0.4824064 | 0.4816792
1401 | 0.46832 | 0.1571544 | 0.8598707 | 0.8596106 | 1401 | 0.6677867 | 0.2256036 | 0.8541219 | 0.854123 | 1401 | 1.01808 | 0.3439459 | 0.7282265 | 0.7278658 | 1401 | 1.97728 | 0.6725442 | 0.6178794 | 0.6177804 | 1401 | 3.19232 | 1.09326 | 0.4821808 | 0.4816338
1402 | 0.4682933 | 0.1571454 | 0.8598218 | 0.8596014 | 1402 | 0.66792 | 0.2256486 | 0.8542924 | 0.8541092 | 1402 | 1.017813 | 0.3438559 | 0.7280357 | 0.7278383 | 1402 | 1.976293 | 0.6722086 | 0.6175711 | 0.6177403 | 1402 | 3.194 | 1.093836 | 0.4824346 | 0.4815884
1403 | 0.46808 | 0.1570738 | 0.8594301 | 0.8595923 | 1403 | 0.6679733 | 0.2256667 | 0.8543607 | 0.8540953 | 1403 | 1.017707 | 0.3438198 | 0.7279594 | 0.7278109 | 1403 | 1.974427 | 0.6715737 | 0.6169878 | 0.6177003 | 1403 | 3.191627 | 1.093023 | 0.4820761 | 0.4815431
1404 | 0.4682667 | 0.1571365 | 0.8597728 | 0.8595831 | 1404 | 0.6678133 | 0.2256126 | 0.854156 | 0.8540815 | 1404 | 1.017867 | 0.3438739 | 0.7280739 | 0.7277835 | 1404 | 1.97688 | 0.6724082 | 0.6177544 | 0.6176603 | 1404 | 3.192987 | 1.093489 | 0.4822815 | 0.4814978
1405 | 0.4681067 | 0.1570828 | 0.859479 | 0.8595739 | 1405 | 0.6678667 | 0.2256306 | 0.8542242 | 0.8540677 | 1405 | 1.01792 | 0.3438919 | 0.728112 | 0.7277561 | 1405 | 1.977013 | 0.6724535 | 0.6177961 | 0.6176203 | 1405 | 3.193493 | 1.093662 | 0.4823581 | 0.4814526
1406 | 0.4684267 | 0.1571902 | 0.8600666 | 0.8595647 | 1406 | 0.6678133 | 0.2256126 | 0.854156 | 0.8540539 | 1406 | 1.017627 | 0.3437928 | 0.7279022 | 0.7277288 | 1406 | 1.976587 | 0.6723084 | 0.6176627 | 0.6175804 | 1406 | 3.192107 | 1.093187 | 0.4821486 | 0.4814074
1407 | 0.46824 | 0.1571275 | 0.8597239 | 0.8595556 | 1407 | 0.66784 | 0.2256216 | 0.8541901 | 0.8540402 | 1407 | 1.0176 | 0.3437838 | 0.7278831 | 0.7277015 | 1407 | 1.976133 | 0.6721542 | 0.6175211 | 0.6175405 | 1407 | 3.191707 | 1.09305 | 0.4820882 | 0.4813622
1408 | 0.46808 | 0.1570738 | 0.8594301 | 0.8595465 | 1408 | 0.6678133 | 0.2256126 | 0.854156 | 0.8540264 | 1408 | 1.017467 | 0.3437387 | 0.7277877 | 0.7276742 | 1408 | 1.975253 | 0.6718549 | 0.6172461 | 0.6175006 | 1408 | 3.192 | 1.093151 | 0.4821325 | 0.4813171
1409 | 0.4681067 | 0.1570828 | 0.859479 | 0.8595373 | 1409 | 0.6678933 | 0.2256396 | 0.8542583 | 0.8540126 | 1409 | 1.0176 | 0.3437838 | 0.7278831 | 0.7276469 | 1409 | 1.975573 | 0.6719637 | 0.6173461 | 0.6174608 | 1409 | 3.189093 | 1.092155 | 0.4816935 | 0.4812721
1410 | 0.4681333 | 0.1570917 | 0.859528 | 0.8595282 | 1410 | 0.6678933 | 0.2256396 | 0.8542583 | 0.8539989 | 1410 | 1.017707 | 0.3438198 | 0.7279594 | 0.7276197 | 1410 | 1.97512 | 0.6718095 | 0.6172044 | 0.617421 | 1410 | 3.19056 | 1.092658 | 0.481915 | 0.4812271
1411 | 0.4681333 | 0.1570917 | 0.859528 | 0.8595191 | 1411 | 0.6678667 | 0.2256306 | 0.8542242 | 0.8539852 | 1411 | 1.017573 | 0.3437748 | 0.727864 | 0.7275925 | 1411 | 1.976187 | 0.6721723 | 0.6175377 | 0.6173812 | 1411 | 3.1896 | 1.092329 | 0.48177 | 0.4811821
1412 | 0.4681333 | 0.1570917 | 0.859528 | 0.85951 | 1412 | 0.6677867 | 0.2256036 | 0.8541219 | 0.8539715 | 1412 | 1.0176 | 0.3437838 | 0.7278831 | 0.7275653 | 1412 | 1.97616 | 0.6721633 | 0.6175294 | 0.6173415 | 1412 | 3.19016 | 1.092521 | 0.4818546 | 0.4811372
1413 | 0.4680267 | 0.1570559 | 0.8593322 | 0.8595009 | 1413 | 0.6678667 | 0.2256306 | 0.8542242 | 0.8539578 | 1413 | 1.017493 | 0.3437477 | 0.7278068 | 0.7275381 | 1413 | 1.976507 | 0.6722812 | 0.6176377 | 0.6173018 | 1413 | 3.189813 | 1.092402 | 0.4818022 | 0.4810923
1414 | 0.4681067 | 0.1570828 | 0.859479 | 0.8594918 | 1414 | 0.6678667 | 0.2256306 | 0.8542242 | 0.8539441 | 1414 | 1.017413 | 0.3437207 | 0.7277496 | 0.727511 | 1414 | 1.975413 | 0.6719093 | 0.6172961 | 0.6172621 | 1414 | 3.189253 | 1.09221 | 0.4817176 | 0.4810475
1415 | 0.46832 | 0.1571544 | 0.8598707 | 0.8594827 | 1415 | 0.6676533 | 0.2255586 | 0.8539514 | 0.8539304 | 1415 | 1.017387 | 0.3437117 | 0.7277305 | 0.7274839 | 1415 | 1.975813 | 0.6720454 | 0.6174211 | 0.6172225 | 1415 | 3.187707 | 1.09168 | 0.481484 | 0.4810027
1416 | 0.4682933 | 0.1571454 | 0.8598218 | 0.8594736 | 1416 | 0.6677067 | 0.2255766 | 0.8540196 | 0.8539168 | 1416 | 1.01728 | 0.3436757 | 0.7276542 | 0.7274568 | 1416 | 1.97624 | 0.6721905 | 0.6175544 | 0.6171829 | 1416 | 3.18904 | 1.092137 | 0.4816854 | 0.4809579
1417 | 0.46808 | 0.1570738 | 0.8594301 | 0.8594646 | 1417 | 0.6677867 | 0.2256036 | 0.8541219 | 0.8539031 | 1417 | 1.017147 | 0.3436306 | 0.7275588 | 0.7274297 | 1417 | 1.974907 | 0.671737 | 0.6171378 | 0.6171434 | 1417 | 3.18944 | 1.092274 | 0.4817458 | 0.4809132
1418 | 0.46824 | 0.1571275 | 0.8597239 | 0.8594555 | 1418 | 0.6677333 | 0.2255856 | 0.8540537 | 0.8538895 | 1418 | 1.017387 | 0.3437117 | 0.7277305 | 0.7274027 | 1418 | 1.974987 | 0.6717642 | 0.6171628 | 0.6171038 | 1418 | 3.187333 | 1.091553 | 0.4814276 | 0.4808686
1419 | 0.468 | 0.157047 | 0.8592832 | 0.8594465 | 1419 | 0.66768 | 0.2255676 | 0.8539855 | 0.8538759 | 1419 | 1.017307 | 0.3436847 | 0.7276733 | 0.7273757 | 1419 | 1.97552 | 0.6719456 | 0.6173294 | 0.6170643 | 1419 | 3.187173 | 1.091498 | 0.4814035 | 0.480824
1420 | 0.468 | 0.157047 | 0.8592832 | 0.8594374 | 1420 | 0.6677333 | 0.2255856 | 0.8540537 | 0.8538623 | 1420 | 1.0172 | 0.3436486 | 0.727597 | 0.7273487 | 1420 | 1.97456 | 0.671619 | 0.6170294 | 0.6170249 | 1420 | 3.185173 | 1.090813 | 0.4811014 | 0.4807794
1421 | 0.4681333 | 0.1570917 | 0.859528 | 0.8594284 | 1421 | 0.6677867 | 0.2256036 | 0.8541219 | 0.8538487 | 1421 | 1.017093 | 0.3436126 | 0.7275207 | 0.7273217 | 1421 | 1.97496 | 0.6717551 | 0.6171544 | 0.6169854 | 1421 | 3.186 | 1.091096 | 0.4812262 | 0.4807349
1422 | 0.4680533 | 0.1570649 | 0.8593811 | 0.8594194 | 1422 | 0.6677867 | 0.2256036 | 0.8541219 | 0.8538352 | 1422 | 1.01712 | 0.3436216 | 0.7275398 | 0.7272948 | 1422 | 1.976053 | 0.672127 | 0.6174961 | 0.6169461 | 1422 | 3.187173 | 1.091498 | 0.4814035 | 0.4806904
1423 | 0.468 | 0.157047 | 0.8592832 | 0.8594104 | 1423 | 0.6676533 | 0.2255586 | 0.8539514 | 0.8538216 | 1423 | 1.017147 | 0.3436306 | 0.7275588 | 0.7272679 | 1423 | 1.97464 | 0.6716463 | 0.6170544 | 0.6169067 | 1423 | 3.186933 | 1.091416 | 0.4813672 | 0.480646
1424 | 0.46792 | 0.1570201 | 0.8591363 | 0.8594014 | 1424 | 0.6676533 | 0.2255586 | 0.8539514 | 0.8538081 | 1424 | 1.01704 | 0.3435946 | 0.7274825 | 0.727241 | 1424 | 1.974773 | 0.6716916 | 0.6170961 | 0.6168674 | 1424 | 3.185493 | 1.090922 | 0.4811497 | 0.4806016
1425 | 0.4681067 | 0.1570828 | 0.859479 | 0.8593924 | 1425 | 0.6678133 | 0.2256126 | 0.854156 | 0.8537945 | 1425 | 1.01696 | 0.3435676 | 0.7274253 | 0.7272142 | 1425 | 1.975947 | 0.6720907 | 0.6174628 | 0.6168281 | 1425 | 3.18464 | 1.09063 | 0.4810208 | 0.4805572
1426 | 0.46808 | 0.1570738 | 0.8594301 | 0.8593834 | 1426 | 0.6677333 | 0.2255856 | 0.8540537 | 0.853781 | 1426 | 1.016907 | 0.3435495 | 0.7273872 | 0.7271873 | 1426 | 1.97432 | 0.6715374 | 0.6169544 | 0.6167888 | 1426 | 3.1864 | 1.091233 | 0.4812867 | 0.4805129
1427 | 0.4681333 | 0.1570917 | 0.859528 | 0.8593745 | 1427 | 0.6677067 | 0.2255766 | 0.8540196 | 0.8537675 | 1427 | 1.01696 | 0.3435676 | 0.7274253 | 0.7271605 | 1427 | 1.973733 | 0.6713379 | 0.6167711 | 0.6167496 | 1427 | 3.1844 | 1.090548 | 0.4809846 | 0.4804687
1428 | 0.46816 | 0.1571007 | 0.859577 | 0.8593655 | 1428 | 0.6675733 | 0.2255315 | 0.853849 | 0.853754 | 1428 | 1.01704 | 0.3435946 | 0.7274825 | 0.7271338 | 1428 | 1.972427 | 0.6708934 | 0.6163628 | 0.6167104 | 1428 | 3.182827 | 1.090009 | 0.4807469 | 0.4804245
1429 | 0.4681067 | 0.1570828 | 0.859479 | 0.8593565 | 1429 | 0.6675733 | 0.2255315 | 0.853849 | 0.8537405 | 1429 | 1.01696 | 0.3435676 | 0.7274253 | 0.727107 | 1429 | 1.974267 | 0.6715193 | 0.6169378 | 0.6166712 | 1429 | 3.184987 | 1.090749 | 0.4810732 | 0.4803803
1430 | 0.46808 | 0.1570738 | 0.8594301 | 0.8593476 | 1430 | 0.6676533 | 0.2255586 | 0.8539514 | 0.8537271 | 1430 | 1.016773 | 0.3435045 | 0.7272918 | 0.7270803 | 1430 | 1.97392 | 0.6714014 | 0.6168294 | 0.6166321 | 1430 | 3.184267 | 1.090502 | 0.4809644 | 0.4803361
1431 | 0.4679467 | 0.1570291 | 0.8591853 | 0.8593386 | 1431 | 0.6676533 | 0.2255586 | 0.8539514 | 0.8537136 | 1431 | 1.01664 | 0.3434595 | 0.7271964 | 0.7270536 | 1431 | 1.974347 | 0.6715465 | 0.6169628 | 0.616593 | 1431 | 3.184933 | 1.090731 | 0.4810651 | 0.4802921
1432 | 0.4680533 | 0.1570649 | 0.8593811 | 0.8593297 | 1432 | 0.6674933 | 0.2255045 | 0.8537467 | 0.8537002 | 1432 | 1.0168 | 0.3435135 | 0.7273109 | 0.7270269 | 1432 | 1.97376 | 0.6713469 | 0.6167794 | 0.6165539 | 1432 | 3.183973 | 1.090402 | 0.4809201 | 0.480248
1433 | 0.468 | 0.157047 | 0.8592832 | 0.8593208 | 1433 | 0.6676 | 0.2255405 | 0.8538831 | 0.8536868 | 1433 | 1.016693 | 0.3434775 | 0.7272346 | 0.7270002 | 1433 | 1.97312 | 0.6711293 | 0.6165794 | 0.6165149 | 1433 | 3.181653 | 1.089607 | 0.4805697 | 0.480204
1434 | 0.4678933 | 0.1570112 | 0.8590873 | 0.8593119 | 1434 | 0.6675467 | 0.2255225 | 0.8538149 | 0.8536734 | 1434 | 1.01688 | 0.3435405 | 0.7273681 | 0.7269736 | 1434 | 1.973573 | 0.6712834 | 0.6167211 | 0.6164759 | 1434 | 3.183947 | 1.090393 | 0.4809161 | 0.48016
1435 | 0.4678933 | 0.1570112 | 0.8590873 | 0.859303 | 1435 | 0.6674667 | 0.2254955 | 0.8537126 | 0.85366 | 1435 | 1.016827 | 0.3435225 | 0.72733 | 0.726947 | 1435 | 1.972933 | 0.6710658 | 0.6165211 | 0.6164369 | 1435 | 3.182667 | 1.089954 | 0.4807228 | 0.4801161
1436 | 0.4681067 | 0.1570828 | 0.859479 | 0.8592941 | 1436 | 0.6676267 | 0.2255495 | 0.8539173 | 0.8536466 | 1436 | 1.0168 | 0.3435135 | 0.7273109 | 0.7269204 | 1436 | 1.972907 | 0.6710567 | 0.6165128 | 0.616398 | 1436 | 3.18296 | 1.090055 | 0.4807671 | 0.4800723
1437 | 0.4680267 | 0.1570559 | 0.8593322 | 0.8592852 | 1437 | 0.6674667 | 0.2254955 | 0.8537126 | 0.8536332 | 1437 | 1.01656 | 0.3434324 | 0.7271392 | 0.7268939 | 1437 | 1.972533 | 0.6709297 | 0.6163961 | 0.6163591 | 1437 | 3.182373 | 1.089854 | 0.4806784 | 0.4800284
1438 | 0.468 | 0.157047 | 0.8592832 | 0.8592763 | 1438 | 0.6674933 | 0.2255045 | 0.8537467 | 0.8536199 | 1438 | 1.016507 | 0.3434144 | 0.7271011 | 0.7268673 | 1438 | 1.973307 | 0.6711927 | 0.6166378 | 0.6163202 | 1438 | 3.1824 | 1.089863 | 0.4806825 | 0.4799846
1439 | 0.4679467 | 0.1570291 | 0.8591853 | 0.8592674 | 1439 | 0.66752 | 0.2255135 | 0.8537808 | 0.8536065 | 1439 | 1.01664 | 0.3434595 | 0.7271964 | 0.7268408 | 1439 | 1.972347 | 0.6708662 | 0.6163378 | 0.6162814 | 1439 | 3.181733 | 1.089635 | 0.4805818 | 0.4799409
1440 | 0.4681067 | 0.1570828 | 0.859479 | 0.8592586 | 1440 | 0.66744 | 0.2254865 | 0.8536785 | 0.8535932 | 1440 | 1.01672 | 0.3434865 | 0.7272537 | 0.7268144 | 1440 | 1.972747 | 0.6710023 | 0.6164628 | 0.6162426 | 1440 | 3.179013 | 1.088703 | 0.4801709 | 0.4798972
1441 | 0.4680533 | 0.1570649 | 0.8593811 | 0.8592497 | 1441 | 0.6674933 | 0.2255045 | 0.8537467 | 0.8535799 | 1441 | 1.016453 | 0.3433964 | 0.7270629 | 0.7267879 | 1441 | 1.97296 | 0.6710748 | 0.6165294 | 0.6162038 | 1441 | 3.182267 | 1.089817 | 0.4806623 | 0.4798535
1442 | 0.4677867 | 0.1569754 | 0.8588915 | 0.8592409 | 1442 | 0.6673867 | 0.2254685 | 0.8536103 | 0.8535666 | 1442 | 1.016427 | 0.3433874 | 0.7270438 | 0.7267615 | 1442 | 1.97224 | 0.6708299 | 0.6163045 | 0.6161651 | 1442 | 3.181253 | 1.08947 | 0.4805093 | 0.4798099
1443 | 0.46776 | 0.1569664 | 0.8588425 | 0.859232 | 1443 | 0.66744 | 0.2254865 | 0.8536785 | 0.8535533 | 1443 | 1.016533 | 0.3434234 | 0.7271201 | 0.7267351 | 1443 | 1.97176 | 0.6706667 | 0.6161545 | 0.6161264 | 1443 | 3.180293 | 1.089142 | 0.4803643 | 0.4797663
1444 | 0.4678933 | 0.1570112 | 0.8590873 | 0.8592232 | 1444 | 0.6673867 | 0.2254685 | 0.8536103 | 0.85354 | 1444 | 1.016533 | 0.3434234 | 0.7271201 | 0.7267087 | 1444 | 1.971013 | 0.6704127 | 0.6159211 | 0.6160877 | 1444 | 3.178907 | 1.088667 | 0.4801548 | 0.4797228
1445 | 0.4678133 | 0.1569843 | 0.8589405 | 0.8592144 | 1445 | 0.66744 | 0.2254865 | 0.8536785 | 0.8535267 | 1445 | 1.01624 | 0.3433243 | 0.7269103 | 0.7266823 | 1445 | 1.9704 | 0.6702041 | 0.6157295 | 0.6160491 | 1445 | 3.18048 | 1.089205 | 0.4803925 | 0.4796793
1446 | 0.4680267 | 0.1570559 | 0.8593322 | 0.8592056 | 1446 | 0.6674667 | 0.2254955 | 0.8537126 | 0.8535135 | 1446 | 1.01632 | 0.3433514 | 0.7269675 | 0.726656 | 1446 | 1.970907 | 0.6703764 | 0.6158878 | 0.6160104 | 1446 | 3.180213 | 1.089114 | 0.4803522 | 0.4796359
1447 | 0.4677867 | 0.1569754 | 0.8588915 | 0.8591968 | 1447 | 0.6673867 | 0.2254685 | 0.8536103 | 0.8535003 | 1447 | 1.0164 | 0.3433784 | 0.7270248 | 0.7266297 | 1447 | 1.97096 | 0.6703946 | 0.6159045 | 0.6159719 | 1447 | 3.177973 | 1.088347 | 0.4800139 | 0.4795924
1448 | 0.4677867 | 0.1569754 | 0.8588915 | 0.859188 | 1448 | 0.6673333 | 0.2254505 | 0.8535421 | 0.853487 | 1448 | 1.01632 | 0.3433514 | 0.7269675 | 0.7266034 | 1448 | 1.97096 | 0.6703946 | 0.6159045 | 0.6159333 | 1448 | 3.177787 | 1.088283 | 0.4799857 | 0.4795491
1449 | 0.4678933 | 0.1570112 | 0.8590873 | 0.8591792 | 1449 | 0.66752 | 0.2255135 | 0.8537808 | 0.8534738 | 1449 | 1.01624 | 0.3433243 | 0.7269103 | 0.7265771 | 1449 | 1.97096 | 0.6703946 | 0.6159045 | 0.6158948 | 1449 | 3.17632 | 1.087781 | 0.4797641 | 0.4795058
1450 | 0.468 | 0.157047 | 0.8592832 | 0.8591704 | 1450 | 0.6676267 | 0.2255495 | 0.8539173 | 0.8534606 | 1450 | 1.016187 | 0.3433063 | 0.7268722 | 0.7265509 | 1450 | 1.97216 | 0.6708027 | 0.6162795 | 0.6158563 | 1450 | 3.179733 | 1.08895 | 0.4802797 | 0.4794625
1451 | 0.4681067 | 0.1570828 | 0.859479 | 0.8591616 | 1451 | 0.6674133 | 0.2254775 | 0.8536444 | 0.8534474 | 1451 | 1.016187 | 0.3433063 | 0.7268722 | 0.7265247 | 1451 | 1.971733 | 0.6706576 | 0.6161461 | 0.6158179 | 1451 | 3.178693 | 1.088594 | 0.4801226 | 0.4794192
1452 | 0.4681067 | 0.1570828 | 0.859479 | 0.8591529 | 1452 | 0.66752 | 0.2255135 | 0.8537808 | 0.8534343 | 1452 | 1.016053 | 0.3432613 | 0.7267768 | 0.7264985 | 1452 | 1.9704 | 0.6702041 | 0.6157295 | 0.6157794 | 1452 | 3.179387 | 1.088831 | 0.4802273 | 0.479376
1453 | 0.4678133 | 0.1569843 | 0.8589405 | 0.8591441 | 1453 | 0.6674933 | 0.2255045 | 0.8537467 | 0.8534211 | 1453 | 1.016053 | 0.3432613 | 0.7267768 | 0.7264724 | 1453 | 1.97008 | 0.6700952 | 0.6156295 | 0.615741 | 1453 | 3.17656 | 1.087863 | 0.4798004 | 0.4793329
1454 | 0.4678933 | 0.1570112 | 0.8590873 | 0.8591354 | 1454 | 0.6672533 | 0.2254234 | 0.8534397 | 0.853408 | 1454 | 1.016 | 0.3432432 | 0.7267386 | 0.7264462 | 1454 | 1.970053 | 0.6700862 | 0.6156211 | 0.6157027 | 1454 | 3.178747 | 1.088612 | 0.4801307 | 0.4792898
1455 | 0.4677867 | 0.1569754 | 0.8588915 | 0.8591267 | 1455 | 0.6673067 | 0.2254414 | 0.853508 | 0.8533948 | 1455 | 1.015787 | 0.3431712 | 0.726586 | 0.7264201 | 1455 | 1.97016 | 0.6701224 | 0.6156545 | 0.6156644 | 1455 | 3.178027 | 1.088365 | 0.4800219 | 0.4792467
1456 | 0.4679467 | 0.1570291 | 0.8591853 | 0.8591179 | 1456 | 0.6674133 | 0.2254775 | 0.8536444 | 0.8533817 | 1456 | 1.016 | 0.3432432 | 0.7267386 | 0.726394 | 1456 | 1.97112 | 0.670449 | 0.6159545 | 0.6156261 | 1456 | 3.17496 | 1.087315 | 0.4795587 | 0.4792037
1457 | 0.4678133 | 0.1569843 | 0.8589405 | 0.8591092 | 1457 | 0.66736 | 0.2254595 | 0.8535762 | 0.8533686 | 1457 | 1.015947 | 0.3432252 | 0.7267005 | 0.7263679 | 1457 | 1.969333 | 0.6698413 | 0.6153962 | 0.6155878 | 1457 | 3.175813 | 1.087607 | 0.4796876 | 0.4791607
1458 | 0.4678933 | 0.1570112 | 0.8590873 | 0.8591005 | 1458 | 0.66736 | 0.2254595 | 0.8535762 | 0.8533555 | 1458 | 1.016 | 0.3432432 | 0.7267386 | 0.7263419 | 1458 | 1.970427 | 0.6702132 | 0.6157378 | 0.6155496 | 1458 | 3.175947 | 1.087653 | 0.4797077 | 0.4791177
1459 | 0.4678133 | 0.1569843 | 0.8589405 | 0.8590918 | 1459 | 0.6673867 | 0.2254685 | 0.8536103 | 0.8533424 | 1459 | 1.015867 | 0.3431982 | 0.7266433 | 0.7263159 | 1459 | 1.969867 | 0.6700227 | 0.6155628 | 0.6155114 | 1459 | 3.175467 | 1.087489 | 0.4796352 | 0.4790748
1460 | 0.46776 | 0.1569664 | 0.8588425 | 0.8590831 | 1460 | 0.66744 | 0.2254865 | 0.8536785 | 0.8533294 | 1460 | 1.015893 | 0.3432072 | 0.7266623 | 0.7262899 | 1460 | 1.968933 | 0.6697052 | 0.6152712 | 0.6154732 | 1460 | 3.17448 | 1.087151 | 0.4794862 | 0.4790319
1461 | 0.4681867 | 0.1571096 | 0.8596259 | 0.8590744 | 1461 | 0.6672267 | 0.2254144 | 0.8534056 | 0.8533163 | 1461 | 1.01592 | 0.3432162 | 0.7266814 | 0.7262639 | 1461 | 1.96864 | 0.6696054 | 0.6151795 | 0.6154351 | 1461 | 3.174427 | 1.087132 | 0.4794782 | 0.4789891
1462 | 0.46784 | 0.1569933 | 0.8589894 | 0.8590657 | 1462 | 0.6672533 | 0.2254234 | 0.8534397 | 0.8533033 | 1462 | 1.015627 | 0.3431171 | 0.7264716 | 0.726238 | 1462 | 1.969627 | 0.669941 | 0.6154878 | 0.6153969 | 1462 | 3.174827 | 1.087269 | 0.4795386 | 0.4789463
1463 | 0.4678667 | 0.1570022 | 0.8590384 | 0.859057 | 1463 | 0.6671467 | 0.2253874 | 0.8533033 | 0.8532902 | 1463 | 1.015547 | 0.3430901 | 0.7264144 | 0.726212 | 1463 | 1.96808 | 0.669415 | 0.6150045 | 0.6153589 | 1463 | 3.17224 | 1.086384 | 0.4791479 | 0.4789036
1464 | 0.46792 | 0.1570201 | 0.8591363 | 0.8590484 | 1464 | 0.6672 | 0.2254054 | 0.8533715 | 0.8532772 | 1464 | 1.015573 | 0.3430991 | 0.7264334 | 0.7261861 | 1464 | 1.969573 | 0.6699229 | 0.6154712 | 0.6153208 | 1464 | 3.1732 | 1.086712 | 0.4792929 | 0.4788609
1465 | 0.46792 | 0.1570201 | 0.8591363 | 0.8590397 | 1465 | 0.6672 | 0.2254054 | 0.8533715 | 0.8532642 | 1465 | 1.015707 | 0.3431441 | 0.7265288 | 0.7261603 | 1465 | 1.969573 | 0.6699229 | 0.6154712 | 0.6152828 | 1465 | 3.17456 | 1.087178 | 0.4794983 | 0.4788182
1466 | 0.4678933 | 0.1570112 | 0.8590873 | 0.8590311 | 1466 | 0.66744 | 0.2254865 | 0.8536785 | 0.8532512 | 1466 | 1.015573 | 0.3430991 | 0.7264334 | 0.7261344 | 1466 | 1.968053 | 0.6694059 | 0.6149962 | 0.6152448 | 1466 | 3.175093 | 1.087361 | 0.4795788 | 0.4787756
1467 | 0.4675733 | 0.1569038 | 0.8584998 | 0.8590224 | 1467 | 0.6671733 | 0.2253964 | 0.8533374 | 0.8532382 | 1467 | 1.015387 | 0.343036 | 0.7262999 | 0.7261086 | 1467 | 1.968347 | 0.6695057 | 0.6150878 | 0.6152069 | 1467 | 3.174107 | 1.087023 | 0.4794298 | 0.478733
1468 | 0.4677333 | 0.1569575 | 0.8587936 | 0.8590138 | 1468 | 0.66712 | 0.2253784 | 0.8532692 | 0.8532253 | 1468 | 1.015333 | 0.343018 | 0.7262618 | 0.7260828 | 1468 | 1.96928 | 0.6698231 | 0.6153795 | 0.6151689 | 1468 | 3.172533 | 1.086484 | 0.4791922 | 0.4786905
1469 | 0.4675733 | 0.1569038 | 0.8584998 | 0.8590052 | 1469 | 0.6673067 | 0.2254414 | 0.853508 | 0.8532123 | 1469 | 1.01536 | 0.343027 | 0.7262809 | 0.726057 | 1469 | 1.96832 | 0.6694966 | 0.6150795 | 0.615131 | 1469 | 3.1736 | 1.086849 | 0.4793533 | 0.478648
1470 | 0.46776 | 0.1569664 | 0.8588425 | 0.8589966 | 1470 | 0.6670667 | 0.2253604 | 0.853201 | 0.8531994 | 1470 | 1.015333 | 0.343018 | 0.7262618 | 0.7260312 | 1470 | 1.967013 | 0.6690522 | 0.6146712 | 0.6150932 | 1470 | 3.171973 | 1.086292 | 0.4791076 | 0.4786055
1471 | 0.4677067 | 0.1569485 | 0.8587446 | 0.858988 | 1471 | 0.6672 | 0.2254054 | 0.8533715 | 0.8531865 | 1471 | 1.015227 | 0.342982 | 0.7261855 | 0.7260055 | 1471 | 1.967813 | 0.6693243 | 0.6149212 | 0.6150554 | 1471 | 3.170267 | 1.085708 | 0.4788498 | 0.4785631
1472 | 0.4677333 | 0.1569575 | 0.8587936 | 0.8589794 | 1472 | 0.6672267 | 0.2254144 | 0.8534056 | 0.8531735 | 1472 | 1.015333 | 0.343018 | 0.7262618 | 0.7259798 | 1472 | 1.969413 | 0.6698685 | 0.6154212 | 0.6150176 | 1472 | 3.170773 | 1.085881 | 0.4789263 | 0.4785207
1473 | 0.4675467 | 0.1568949 | 0.8584508 | 0.8589708 | 1473 | 0.6671467 | 0.2253874 | 0.8533033 | 0.8531606 | 1473 | 1.015333 | 0.343018 | 0.7262618 | 0.7259541 | 1473 | 1.967973 | 0.6693787 | 0.6149712 | 0.6149798 | 1473 | 3.171733 | 1.08621 | 0.4790713 | 0.4784784
1474 | 0.4677333 | 0.1569575 | 0.8587936 | 0.8589622 | 1474 | 0.6671733 | 0.2253964 | 0.8533374 | 0.8531477 | 1474 | 1.015307 | 0.343009 | 0.7262427 | 0.7259285 | 1474 | 1.967173 | 0.6691066 | 0.6147212 | 0.614942 | 1474 | 3.171733 | 1.08621 | 0.4790713 | 0.4784361
1475 | 0.46768 | 0.1569396 | 0.8586957 | 0.8589536 | 1475 | 0.6673333 | 0.2254505 | 0.8535421 | 0.8531349 | 1475 | 1.014987 | 0.3429009 | 0.7260138 | 0.7259028 | 1475 | 1.96832 | 0.6694966 | 0.6150795 | 0.6149043 | 1475 | 3.16928 | 1.08537 | 0.4787008 | 0.4783938
1476 | 0.46784 | 0.1569933 | 0.8589894 | 0.858945 | 1476 | 0.6672 | 0.2254054 | 0.8533715 | 0.853122 | 1476 | 1.015173 | 0.342964 | 0.7261473 | 0.7258772 | 1476 | 1.965813 | 0.668644 | 0.6142962 | 0.6148666 | 1476 | 3.171867 | 1.086256 | 0.4790915 | 0.4783516
1477 | 0.4677867 | 0.1569754 | 0.8588915 | 0.8589365 | 1477 | 0.6672267 | 0.2254144 | 0.8534056 | 0.8531092 | 1477 | 1.015147 | 0.342955 | 0.7261283 | 0.7258516 | 1477 | 1.96832 | 0.6694966 | 0.6150795 | 0.614829 | 1477 | 3.169867 | 1.085571 | 0.4787894 | 0.4783094
1478 | 0.46768 | 0.1569396 | 0.8586957 | 0.8589279 | 1478 | 0.6670133 | 0.2253423 | 0.8531328 | 0.8530963 | 1478 | 1.015173 | 0.342964 | 0.7261473 | 0.725826 | 1478 | 1.968587 | 0.6695873 | 0.6151628 | 0.6147914 | 1478 | 3.169787 | 1.085543 | 0.4787773 | 0.4782673
1479 | 0.4677867 | 0.1569754 | 0.8588915 | 0.8589194 | 1479 | 0.66712 | 0.2253784 | 0.8532692 | 0.8530835 | 1479 | 1.015067 | 0.3429279 | 0.726071 | 0.7258005 | 1479 | 1.966853 | 0.6689977 | 0.6146212 | 0.6147538 | 1479 | 3.17144 | 1.08611 | 0.479027 | 0.4782252
1480 | 0.4678133 | 0.1569843 | 0.8589405 | 0.8589108 | 1480 | 0.6671733 | 0.2253964 | 0.8533374 | 0.8530707 | 1480 | 1.014907 | 0.3428739 | 0.7259566 | 0.725775 | 1480 | 1.96688 | 0.6690068 | 0.6146295 | 0.6147162 | 1480 | 3.16984 | 1.085562 | 0.4787854 | 0.4781831
1481 | 0.4677067 | 0.1569485 | 0.8587446 | 0.8589023 | 1481 | 0.6670667 | 0.2253604 | 0.853201 | 0.8530579 | 1481 | 1.01504 | 0.3429189 | 0.726052 | 0.7257495 | 1481 | 1.966267 | 0.6687982 | 0.6144379 | 0.6146787 | 1481 | 3.16856 | 1.085123 | 0.478592 | 0.4781411
1482 | 0.4677333 | 0.1569575 | 0.8587936 | 0.8588938 | 1482 | 0.6670667 | 0.2253604 | 0.853201 | 0.8530451 | 1482 | 1.01504 | 0.3429189 | 0.726052 | 0.725724 | 1482 | 1.966853 | 0.6689977 | 0.6146212 | 0.6146412 | 1482 | 3.16944 | 1.085425 | 0.4787249 | 0.4780991
1483 | 0.4678133 | 0.1569843 | 0.8589405 | 0.8588853 | 1483 | 0.6670933 | 0.2253694 | 0.8532351 | 0.8530323 | 1483 | 1.015013 | 0.3429099 | 0.7260329 | 0.7256985 | 1483 | 1.968053 | 0.6694059 | 0.6149962 | 0.6146037 | 1483 | 3.169653 | 1.085498 | 0.4787572 | 0.4780572
1484 | 0.4677067 | 0.1569485 | 0.8587446 | 0.8588768 | 1484 | 0.6670933 | 0.2253694 | 0.8532351 | 0.8530195 | 1484 | 1.014747 | 0.3428198 | 0.7258421 | 0.7256731 | 1484 | 1.966533 | 0.6688889 | 0.6145212 | 0.6145663 | 1484 | 3.16928 | 1.08537 | 0.4787008 | 0.4780153
1485 | 0.4677867 | 0.1569754 | 0.8588915 | 0.8588683 | 1485 | 0.66696 | 0.2253243 | 0.8530646 | 0.8530068 | 1485 | 1.014907 | 0.3428739 | 0.7259566 | 0.7256477 | 1485 | 1.966347 | 0.6688254 | 0.6144629 | 0.6145289 | 1485 | 3.167547 | 1.084776 | 0.478439 | 0.4779734
1486 | 0.4678667 | 0.1570022 | 0.8590384 | 0.8588598 | 1486 | 0.6669067 | 0.2253063 | 0.8529964 | 0.852994 | 1486 | 1.01504 | 0.3429189 | 0.726052 | 0.7256223 | 1486 | 1.968907 | 0.6696961 | 0.6152628 | 0.6144915 | 1486 | 3.167413 | 1.084731 | 0.4784188 | 0.4779316
1487 | 0.4676533 | 0.1569306 | 0.8586467 | 0.8588513 | 1487 | 0.6668 | 0.2252703 | 0.8528599 | 0.8529813 | 1487 | 1.014693 | 0.3428018 | 0.725804 | 0.7255969 | 1487 | 1.96688 | 0.6690068 | 0.6146295 | 0.6144541 | 1487 | 3.166907 | 1.084557 | 0.4783423 | 0.4778898
1488 | 0.4675467 | 0.1568949 | 0.8584508 | 0.8588428 | 1488 | 0.66704 | 0.2253514 | 0.8531669 | 0.8529686 | 1488 | 1.014693 | 0.3428018 | 0.725804 | 0.7255716 | 1488 | 1.964987 | 0.6683628 | 0.6140379 | 0.6144168 | 1488 | 3.167653 | 1.084813 | 0.4784551 | 0.4778481
1489 | 0.4678133 | 0.1569843 | 0.8589405 | 0.8588344 | 1489 | 0.66696 | 0.2253243 | 0.8530646 | 0.8529559 | 1489 | 1.01472 | 0.3428108 | 0.7258231 | 0.7255463 | 1489 | 1.966827 | 0.6689887 | 0.6146128 | 0.6143795 | 1489 | 3.168507 | 1.085105 | 0.478584 | 0.4778063
1490 | 0.4676533 | 0.1569306 | 0.8586467 | 0.8588259 | 1490 | 0.66704 | 0.2253514 | 0.8531669 | 0.8529432 | 1490 | 1.014667 | 0.3427928 | 0.7257849 | 0.725521 | 1490 | 1.965013 | 0.6683719 | 0.6140462 | 0.6143423 | 1490 | 3.168533 | 1.085114 | 0.478588 | 0.4777647
1491 | 0.4677867 | 0.1569754 | 0.8588915 | 0.8588174 | 1491 | 0.66696 | 0.2253243 | 0.8530646 | 0.8529305 | 1491 | 1.014773 | 0.3428288 | 0.7258612 | 0.7254957 | 1491 | 1.967307 | 0.6691519 | 0.6147628 | 0.614305 | 1491 | 3.165573 | 1.0841 | 0.4781409 | 0.4777231
1492 | 0.4675733 | 0.1569038 | 0.8584998 | 0.858809 | 1492 | 0.6670133 | 0.2253423 | 0.8531328 | 0.8529178 | 1492 | 1.01464 | 0.3427838 | 0.7257658 | 0.7254704 | 1492 | 1.966 | 0.6687075 | 0.6143545 | 0.6142678 | 1492 | 3.1664 | 1.084384 | 0.4782658 | 0.4776815
1493 | 0.4678933 | 0.1570112 | 0.8590873 | 0.8588006 | 1493 | 0.6669333 | 0.2253153 | 0.8530305 | 0.8529052 | 1493 | 1.014613 | 0.3427748 | 0.7257468 | 0.7254452 | 1493 | 1.965253 | 0.6684535 | 0.6141212 | 0.6142306 | 1493 | 3.165973 | 1.084237 | 0.4782013 | 0.4776399
1494 | 0.46776 | 0.1569664 | 0.8588425 | 0.8587921 | 1494 | 0.6668533 | 0.2252883 | 0.8529281 | 0.8528925 | 1494 | 1.01464 | 0.3427838 | 0.7257658 | 0.72542 | 1494 | 1.965787 | 0.6686349 | 0.6142879 | 0.6141935 | 1494 | 3.165573 | 1.0841 | 0.4781409 | 0.4775984
1495 | 0.4675733 | 0.1569038 | 0.8584998 | 0.8587837 | 1495 | 0.6668267 | 0.2252793 | 0.852894 | 0.8528799 | 1495 | 1.014533 | 0.3427477 | 0.7256895 | 0.7253948 | 1495 | 1.96496 | 0.6683537 | 0.6140295 | 0.6141564 | 1495 | 3.166133 | 1.084292 | 0.4782255 | 0.4775569
1496 | 0.4674933 | 0.156877 | 0.8583529 | 0.8587753 | 1496 | 0.6670667 | 0.2253604 | 0.853201 | 0.8528673 | 1496 | 1.01448 | 0.3427297 | 0.7256514 | 0.7253697 | 1496 | 1.965813 | 0.668644 | 0.6142962 | 0.6141193 | 1496 | 3.164747 | 1.083817 | 0.478016 | 0.4775155
1497 | 0.4676 | 0.1569128 | 0.8585488 | 0.8587669 | 1497 | 0.6668 | 0.2252703 | 0.8528599 | 0.8528547 | 1497 | 1.014427 | 0.3427117 | 0.7256132 | 0.7253445 | 1497 | 1.964587 | 0.6682268 | 0.6139129 | 0.6140822 | 1497 | 3.164587 | 1.083763 | 0.4779919 | 0.4774741
1498 | 0.46752 | 0.1568859 | 0.8584019 | 0.8587585 | 1498 | 0.6669333 | 0.2253153 | 0.8530305 | 0.8528421 | 1498 | 1.014533 | 0.3427477 | 0.7256895 | 0.7253194 | 1498 | 1.964933 | 0.6683447 | 0.6140212 | 0.6140452 | 1498 | 3.164853 | 1.083854 | 0.4780322 | 0.4774328
1499 | 0.4674933 | 0.156877 | 0.8583529 | 0.8587501 | 1499 | 0.6669333 | 0.2253153 | 0.8530305 | 0.8528295 | 1499 | 1.014293 | 0.3426667 | 0.7255179 | 0.7252943 | 1499 | 1.965227 | 0.6684444 | 0.6141129 | 0.6140082 | 1499 | 3.165653 | 1.084128 | 0.478153 | 0.4773914
1500 | 0.4676 | 0.1569128 | 0.8585488 | 0.8587417 | 1500 | 0.66696 | 0.2253243 | 0.8530646 | 0.8528169 | 1500 | 1.0144 | 0.3427027 | 0.7255942 | 0.7252692 | 1500 | 1.96408 | 0.6680544 | 0.6137545 | 0.6139712 | 1500 | 3.16296 | 1.083205 | 0.4777462 | 0.4773502
1501 | 0.4675733 | 0.1569038 | 0.8584998 | 0.8587333 | 1501 | 0.6667467 | 0.2252523 | 0.8527917 | 0.8528044 | 1501 | 1.014213 | 0.3426396 | 0.7254606 | 0.7252442 | 1501 | 1.963413 | 0.6678277 | 0.6135462 | 0.6139343 | 1501 | 3.164827 | 1.083845 | 0.4780281 | 0.4773089
1502 | 0.4676533 | 0.1569306 | 0.8586467 | 0.858725 | 1502 | 0.6668 | 0.2252703 | 0.8528599 | 0.8527918 | 1502 | 1.01416 | 0.3426216 | 0.7254225 | 0.7252192 | 1502 | 1.963413 | 0.6678277 | 0.6135462 | 0.6138974 | 1502 | 3.163467 | 1.083379 | 0.4778227 | 0.4772677
1503 | 0.46768 | 0.1569396 | 0.8586957 | 0.8587166 | 1503 | 0.6667733 | 0.2252613 | 0.8528258 | 0.8527793 | 1503 | 1.014293 | 0.3426667 | 0.7255179 | 0.7251942 | 1503 | 1.96352 | 0.6678639 | 0.6135795 | 0.6138605 | 1503 | 3.164213 | 1.083635 | 0.4779355 | 0.4772266
1504 | 0.46768 | 0.1569396 | 0.8586957 | 0.8587083 | 1504 | 0.66672 | 0.2252432 | 0.8527576 | 0.8527668 | 1504 | 1.014133 | 0.3426126 | 0.7254034 | 0.7251692 | 1504 | 1.963947 | 0.6680091 | 0.6137129 | 0.6138236 | 1504 | 3.16264 | 1.083096 | 0.4776978 | 0.4771854
1505 | 0.4676533 | 0.1569306 | 0.8586467 | 0.8586999 | 1505 | 0.6666667 | 0.2252252 | 0.8526894 | 0.8527542 | 1505 | 1.01424 | 0.3426486 | 0.7254797 | 0.7251442 | 1505 | 1.963787 | 0.6679546 | 0.6136629 | 0.6137868 | 1505 | 3.163573 | 1.083416 | 0.4778388 | 0.4771444
1506 | 0.4676267 | 0.1569217 | 0.8585977 | 0.8586916 | 1506 | 0.6666933 | 0.2252342 | 0.8527235 | 0.8527417 | 1506 | 1.01408 | 0.3425946 | 0.7253653 | 0.7251193 | 1506 | 1.96384 | 0.6679728 | 0.6136795 | 0.61375 | 1506 | 3.162213 | 1.08295 | 0.4776334 | 0.4771033
1507 | 0.4677067 | 0.1569485 | 0.8587446 | 0.8586832 | 1507 | 0.6667467 | 0.2252523 | 0.8527917 | 0.8527293 | 1507 | 1.01416 | 0.3426216 | 0.7254225 | 0.7250944 | 1507 | 1.96304 | 0.6677007 | 0.6134296 | 0.6137132 | 1507 | 3.161307 | 1.082639 | 0.4774965 | 0.4770623
1508 | 0.4674933 | 0.156877 | 0.8583529 | 0.8586749 | 1508 | 0.6666933 | 0.2252342 | 0.8527235 | 0.8527168 | 1508 | 1.013893 | 0.3425315 | 0.7252318 | 0.7250695 | 1508 | 1.963893 | 0.6679909 | 0.6136962 | 0.6136765 | 1508 | 3.16224 | 1.082959 | 0.4776374 | 0.4770213
1509 | 0.46768 | 0.1569396 | 0.8586957 | 0.8586666 | 1509 | 0.66656 | 0.2251892 | 0.852553 | 0.8527043 | 1509 | 1.014213 | 0.3426396 | 0.7254606 | 0.7250446 | 1509 | 1.963067 | 0.6677098 | 0.6134379 | 0.6136398 | 1509 | 3.16232 | 1.082986 | 0.4776495 | 0.4769804
1510 | 0.4674933 | 0.156877 | 0.8583529 | 0.8586583 | 1510 | 0.66672 | 0.2252432 | 0.8527576 | 0.8526919 | 1510 | 1.013973 | 0.3425586 | 0.725289 | 0.7250198 | 1510 | 1.962827 | 0.6676281 | 0.6133629 | 0.6136031 | 1510 | 3.162587 | 1.083078 | 0.4776898 | 0.4769395
1511 | 0.46752 | 0.1568859 | 0.8584019 | 0.85865 | 1511 | 0.66664 | 0.2252162 | 0.8526553 | 0.8526794 | 1511 | 1.013867 | 0.3425225 | 0.7252127 | 0.7249949 | 1511 | 1.96456 | 0.6682177 | 0.6139045 | 0.6135664 | 1511 | 3.159067 | 1.081872 | 0.4771581 | 0.4768986
1512 | 0.4675733 | 0.1569038 | 0.8584998 | 0.8586417 | 1512 | 0.66656 | 0.2251892 | 0.852553 | 0.852667 | 1512 | 1.013973 | 0.3425586 | 0.725289 | 0.7249701 | 1512 | 1.9648 | 0.6682993 | 0.6139795 | 0.6135298 | 1512 | 3.16024 | 1.082274 | 0.4773353 | 0.4768578
1513 | 0.4677333 | 0.1569575 | 0.8587936 | 0.8586334 | 1513 | 0.6666933 | 0.2252342 | 0.8527235 | 0.8526546 | 1513 | 1.013973 | 0.3425586 | 0.725289 | 0.7249453 | 1513 | 1.964507 | 0.6681995 | 0.6138879 | 0.6134932 | 1513 | 3.160107 | 1.082228 | 0.4773152 | 0.476817
1514 | 0.46776 | 0.1569664 | 0.8588425 | 0.8586251 | 1514 | 0.66664 | 0.2252162 | 0.8526553 | 0.8526422 | 1514 | 1.013787 | 0.3424955 | 0.7251555 | 0.7249206 | 1514 | 1.962507 | 0.6675193 | 0.6132629 | 0.6134566 | 1514 | 3.160987 | 1.08253 | 0.4774481 | 0.4767763
1515 | 0.4678667 | 0.1570022 | 0.8590384 | 0.8586168 | 1515 | 0.66664 | 0.2252162 | 0.8526553 | 0.8526298 | 1515 | 1.013867 | 0.3425225 | 0.7252127 | 0.7248958 | 1515 | 1.96312 | 0.6677279 | 0.6134546 | 0.6134201 | 1515 | 3.159947 | 1.082174 | 0.477291 | 0.4767356
1516 | 0.4674933 | 0.156877 | 0.8583529 | 0.8586086 | 1516 | 0.6667733 | 0.2252613 | 0.8528258 | 0.8526174 | 1516 | 1.013787 | 0.3424955 | 0.7251555 | 0.7248711 | 1516 | 1.96176 | 0.6672653 | 0.6130296 | 0.6133836 | 1516 | 3.15904 | 1.081863 | 0.4771541 | 0.4766949
1517 | 0.46784 | 0.1569933 | 0.8589894 | 0.8586003 | 1517 | 0.66672 | 0.2252432 | 0.8527576 | 0.852605 | 1517 | 1.013787 | 0.3424955 | 0.7251555 | 0.7248464 | 1517 | 1.962427 | 0.6674921 | 0.6132379 | 0.6133471 | 1517 | 3.159547 | 1.082037 | 0.4772306 | 0.4766543
1518 | 0.4677333 | 0.1569575 | 0.8587936 | 0.8585921 | 1518 | 0.6667467 | 0.2252523 | 0.8527917 | 0.8525927 | 1518 | 1.013893 | 0.3425315 | 0.7252318 | 0.7248217 | 1518 | 1.96264 | 0.6675646 | 0.6133046 | 0.6133106 | 1518 | 3.159627 | 1.082064 | 0.4772427 | 0.4766137
1519 | 0.4676533 | 0.1569306 | 0.8586467 | 0.8585838 | 1519 | 0.6666667 | 0.2252252 | 0.8526894 | 0.8525803 | 1519 | 1.013653 | 0.3424505 | 0.7250601 | 0.7247971 | 1519 | 1.961333 | 0.6671202 | 0.6128962 | 0.6132742 | 1519 | 3.160373 | 1.08232 | 0.4773555 | 0.4765731
1520 | 0.4678133 | 0.1569843 | 0.8589405 | 0.8585756 | 1520 | 0.66656 | 0.2251892 | 0.852553 | 0.852568 | 1520 | 1.01368 | 0.3424595 | 0.7250792 | 0.7247725 | 1520 | 1.962747 | 0.6676009 | 0.6133379 | 0.6132378 | 1520 | 3.158 | 1.081507 | 0.476997 | 0.4765326
1521 | 0.46768 | 0.1569396 | 0.8586957 | 0.8585673 | 1521 | 0.66648 | 0.2251622 | 0.8524506 | 0.8525557 | 1521 | 1.013707 | 0.3424685 | 0.7250982 | 0.7247479 | 1521 | 1.961147 | 0.6670567 | 0.6128379 | 0.6132014 | 1521 | 3.158987 | 1.081845 | 0.477146 | 0.4764921
1522 | 0.46776 | 0.1569664 | 0.8588425 | 0.8585591 | 1522 | 0.6665867 | 0.2251982 | 0.8525871 | 0.8525433 | 1522 | 1.0136 | 0.3424324 | 0.7250219 | 0.7247233 | 1522 | 1.961573 | 0.6672018 | 0.6129712 | 0.6131651 | 1522 | 3.158213 | 1.08158 | 0.4770292 | 0.4764517
1523 | 0.46744 | 0.1568591 | 0.858255 | 0.8585509 | 1523 | 0.6665333 | 0.2251802 | 0.8525188 | 0.852531 | 1523 | 1.0136 | 0.3424324 | 0.7250219 | 0.7246987 | 1523 | 1.96144 | 0.6671565 | 0.6129296 | 0.6131288 | 1523 | 3.158907 | 1.081817 | 0.4771339 | 0.4764113
1524 | 0.4676 | 0.1569128 | 0.8585488 | 0.8585427 | 1524 | 0.66664 | 0.2252162 | 0.8526553 | 0.8525188 | 1524 | 1.013653 | 0.3424505 | 0.7250601 | 0.7246742 | 1524 | 1.960107 | 0.6667029 | 0.6125129 | 0.6130925 | 1524 | 3.158853 | 1.081799 | 0.4771259 | 0.4763709
1525 | 0.4675733 | 0.1569038 | 0.8584998 | 0.8585345 | 1525 | 0.6665067 | 0.2251712 | 0.8524847 | 0.8525065 | 1525 | 1.01352 | 0.3424054 | 0.7249647 | 0.7246496 | 1525 | 1.960907 | 0.6669751 | 0.6127629 | 0.6130562 | 1525 | 3.15832 | 1.081616 | 0.4770453 | 0.4763306
1526 | 0.46768 | 0.1569396 | 0.8586957 | 0.8585263 | 1526 | 0.66656 | 0.2251892 | 0.852553 | 0.8524942 | 1526 | 1.01352 | 0.3424054 | 0.7249647 | 0.7246251 | 1526 | 1.961867 | 0.6673016 | 0.6130629 | 0.61302 | 1526 | 3.159467 | 1.082009 | 0.4772185 | 0.4762903
1527 | 0.46744 | 0.1568591 | 0.858255 | 0.8585181 | 1527 | 0.6665333 | 0.2251802 | 0.8525188 | 0.852482 | 1527 | 1.01336 | 0.3423514 | 0.7248503 | 0.7246006 | 1527 | 1.960987 | 0.6670023 | 0.6127879 | 0.6129837 | 1527 | 3.157413 | 1.081306 | 0.4769084 | 0.47625
1528 | 0.4675733 | 0.1569038 | 0.8584998 | 0.8585099 | 1528 | 0.6665067 | 0.2251712 | 0.8524847 | 0.8524697 | 1528 | 1.01328 | 0.3423243 | 0.724793 | 0.7245762 | 1528 | 1.96288 | 0.6676463 | 0.6133796 | 0.6129476 | 1528 | 3.15672 | 1.081068 | 0.4768037 | 0.4762098
1529 | 0.46744 | 0.1568591 | 0.858255 | 0.8585018 | 1529 | 0.6666133 | 0.2252072 | 0.8526212 | 0.8524575 | 1529 | 1.013227 | 0.3423063 | 0.7247549 | 0.7245517 | 1529 | 1.960773 | 0.6669297 | 0.6127212 | 0.6129114 | 1529 | 3.155973 | 1.080813 | 0.4766909 | 0.4761696
1530 | 0.4676 | 0.1569128 | 0.8585488 | 0.8584936 | 1530 | 0.6665333 | 0.2251802 | 0.8525188 | 0.8524453 | 1530 | 1.013467 | 0.3423874 | 0.7249266 | 0.7245273 | 1530 | 1.961813 | 0.6672834 | 0.6130462 | 0.6128753 | 1530 | 3.15624 | 1.080904 | 0.4767312 | 0.4761294
1531 | 0.4674933 | 0.156877 | 0.8583529 | 0.8584854 | 1531 | 0.6665867 | 0.2251982 | 0.8525871 | 0.8524331 | 1531 | 1.01328 | 0.3423243 | 0.724793 | 0.7245029 | 1531 | 1.960827 | 0.6669478 | 0.6127379 | 0.6128392 | 1531 | 3.156133 | 1.080868 | 0.4767151 | 0.4760893
1532 | 0.4674133 | 0.1568501 | 0.858206 | 0.8584773 | 1532 | 0.6665333 | 0.2251802 | 0.8525188 | 0.8524209 | 1532 | 1.01312 | 0.3422703 | 0.7246786 | 0.7244786 | 1532 | 1.96088 | 0.666966 | 0.6127546 | 0.6128031 | 1532 | 3.156587 | 1.081023 | 0.4767835 | 0.4760493
1533 | 0.46736 | 0.1568322 | 0.8581081 | 0.8584691 | 1533 | 0.6663733 | 0.2251261 | 0.8523142 | 0.8524087 | 1533 | 1.01312 | 0.3422703 | 0.7246786 | 0.7244542 | 1533 | 1.961147 | 0.6670567 | 0.6128379 | 0.6127671 | 1533 | 3.156453 | 1.080977 | 0.4767634 | 0.4760092
1534 | 0.46744 | 0.1568591 | 0.858255 | 0.858461 | 1534 | 0.6664267 | 0.2251441 | 0.8523824 | 0.8523965 | 1534 | 1.01312 | 0.3422703 | 0.7246786 | 0.7244299 | 1534 | 1.960827 | 0.6669478 | 0.6127379 | 0.6127311 | 1534 | 3.154 | 1.080137 | 0.4763928 | 0.4759692
1535 | 0.46768 | 0.1569396 | 0.8586957 | 0.8584529 | 1535 | 0.6663733 | 0.2251261 | 0.8523142 | 0.8523843 | 1535 | 1.013173 | 0.3422883 | 0.7247167 | 0.7244056 | 1535 | 1.96152 | 0.6671837 | 0.6129546 | 0.6126951 | 1535 | 3.156773 | 1.081087 | 0.4768117 | 0.4759292
1536 | 0.4675467 | 0.1568949 | 0.8584508 | 0.8584447 | 1536 | 0.6663733 | 0.2251261 | 0.8523142 | 0.8523722 | 1536 | 1.013147 | 0.3422793 | 0.7246977 | 0.7243813 | 1536 | 1.960427 | 0.6668118 | 0.6126129 | 0.6126591 | 1536 | 3.154267 | 1.080228 | 0.4764331 | 0.4758893
1537 | 0.4676533 | 0.1569306 | 0.8586467 | 0.8584366 | 1537 | 0.6665067 | 0.2251712 | 0.8524847 | 0.85236 | 1537 | 1.013253 | 0.3423153 | 0.724774 | 0.724357 | 1537 | 1.960267 | 0.6667574 | 0.6125629 | 0.6126232 | 1537 | 3.154587 | 1.080338 | 0.4764814 | 0.4758494
1538 | 0.46752 | 0.1568859 | 0.8584019 | 0.8584285 | 1538 | 0.6664533 | 0.2251532 | 0.8524165 | 0.8523479 | 1538 | 1.013227 | 0.3423063 | 0.7247549 | 0.7243327 | 1538 | 1.960613 | 0.6668753 | 0.6126712 | 0.6125873 | 1538 | 3.153227 | 1.079872 | 0.476276 | 0.4758096
1539 | 0.4675733 | 0.1569038 | 0.8584998 | 0.8584204 | 1539 | 0.6664533 | 0.2251532 | 0.8524165 | 0.8523358 | 1539 | 1.013093 | 0.3422613 | 0.7246595 | 0.7243085 | 1539 | 1.960427 | 0.6668118 | 0.6126129 | 0.6125514 | 1539 | 3.153947 | 1.080119 | 0.4763848 | 0.4757697
1540 | 0.4675467 | 0.1568949 | 0.8584508 | 0.8584123 | 1540 | 0.66656 | 0.2251892 | 0.852553 | 0.8523237 | 1540 | 1.01296 | 0.3422162 | 0.7245641 | 0.7242843 | 1540 | 1.96168 | 0.6672381 | 0.6130046 | 0.6125155 | 1540 | 3.153893 | 1.0801 | 0.4763767 | 0.4757299
1541 | 0.4675467 | 0.1568949 | 0.8584508 | 0.8584042 | 1541 | 0.6663733 | 0.2251261 | 0.8523142 | 0.8523116 | 1541 | 1.012933 | 0.3422072 | 0.7245451 | 0.7242601 | 1541 | 1.959013 | 0.6663311 | 0.6121713 | 0.6124797 | 1541 | 3.152773 | 1.079717 | 0.4762075 | 0.4756902
1542 | 0.4673333 | 0.1568233 | 0.8580591 | 0.8583961 | 1542 | 0.6665333 | 0.2251802 | 0.8525188 | 0.8522995 | 1542 | 1.01304 | 0.3422432 | 0.7246214 | 0.724236 | 1542 | 1.95952 | 0.6665034 | 0.6123296 | 0.6124439 | 1542 | 3.151973 | 1.079443 | 0.4760867 | 0.4756505
1543 | 0.4674133 | 0.1568501 | 0.858206 | 0.8583881 | 1543 | 0.6664267 | 0.2251441 | 0.8523824 | 0.8522874 | 1543 | 1.01296 | 0.3422162 | 0.7245641 | 0.7242118 | 1543 | 1.959733 | 0.666576 | 0.6123963 | 0.6124081 | 1543 | 3.15192 | 1.079425 | 0.4760787 | 0.4756108
1544 | 0.4677067 | 0.1569485 | 0.8587446 | 0.85838 | 1544 | 0.6662667 | 0.2250901 | 0.8521778 | 0.8522754 | 1544 | 1.0128 | 0.3421622 | 0.7244497 | 0.7241877 | 1544 | 1.95832 | 0.6660952 | 0.6119546 | 0.6123724 | 1544 | 3.152187 | 1.079516 | 0.4761189 | 0.4755712
1545 | 0.4676533 | 0.1569306 | 0.8586467 | 0.8583719 | 1545 | 0.6664 | 0.2251351 | 0.8523483 | 0.8522633 | 1545 | 1.012773 | 0.3421532 | 0.7244306 | 0.7241636 | 1545 | 1.95856 | 0.6661769 | 0.6120296 | 0.6123366 | 1545 | 3.152693 | 1.079689 | 0.4761955 | 0.4755315
1546 | 0.4673867 | 0.1568412 | 0.8581571 | 0.8583639 | 1546 | 0.6663733 | 0.2251261 | 0.8523142 | 0.8522513 | 1546 | 1.012747 | 0.3421441 | 0.7244116 | 0.7241395 | 1546 | 1.959333 | 0.6664399 | 0.6122713 | 0.612301 | 1546 | 3.152907 | 1.079763 | 0.4762277 | 0.475492
1547 | 0.4674667 | 0.156868 | 0.858304 | 0.8583558 | 1547 | 0.6663733 | 0.2251261 | 0.8523142 | 0.8522393 | 1547 | 1.012613 | 0.3420991 | 0.7243162 | 0.7241154 | 1547 | 1.959787 | 0.6665941 | 0.6124129 | 0.6122653 | 1547 | 3.1504 | 1.078904 | 0.4758491 | 0.4754524
1548 | 0.4673333 | 0.1568233 | 0.8580591 | 0.8583478 | 1548 | 0.66624 | 0.2250811 | 0.8521437 | 0.8522272 | 1548 | 1.012693 | 0.3421261 | 0.7243734 | 0.7240914 | 1548 | 1.958373 | 0.6661134 | 0.6119713 | 0.6122296 | 1548 | 3.15224 | 1.079534 | 0.476127 | 0.4754129
1549 | 0.4674133 | 0.1568501 | 0.858206 | 0.8583398 | 1549 | 0.6664533 | 0.2251532 | 0.8524165 | 0.8522152 | 1549 | 1.012613 | 0.3420991 | 0.7243162 | 0.7240674 | 1549 | 1.958427 | 0.6661315 | 0.6119879 | 0.612194 | 1549 | 3.151707 | 1.079352 | 0.4760464 | 0.4753735
1550 | 0.46744 | 0.1568591 | 0.858255 | 0.8583317 | 1550 | 0.66632 | 0.2251081 | 0.852246 | 0.8522032 | 1550 | 1.0128 | 0.3421622 | 0.7244497 | 0.7240434 | 1550 | 1.95784 | 0.665932 | 0.6118046 | 0.6121584 | 1550 | 3.15192 | 1.079425 | 0.4760787 | 0.475334
1551 | 0.46752 | 0.1568859 | 0.8584019 | 0.8583237 | 1551 | 0.66648 | 0.2251622 | 0.8524506 | 0.8521913 | 1551 | 1.01272 | 0.3421351 | 0.7243925 | 0.7240194 | 1551 | 1.959067 | 0.6663492 | 0.6121879 | 0.6121229 | 1551 | 3.149333 | 1.078539 | 0.475688 | 0.4752946
1552 | 0.46752 | 0.1568859 | 0.8584019 | 0.8583157 | 1552 | 0.66648 | 0.2251622 | 0.8524506 | 0.8521793 | 1552 | 1.012587 | 0.3420901 | 0.7242971 | 0.7239954 | 1552 | 1.958267 | 0.6660771 | 0.6119379 | 0.6120873 | 1552 | 3.151067 | 1.079132 | 0.4759498 | 0.4752553
1553 | 0.4674667 | 0.156868 | 0.858304 | 0.8583077 | 1553 | 0.6663733 | 0.2251261 | 0.8523142 | 0.8521673 | 1553 | 1.01264 | 0.3421081 | 0.7243353 | 0.7239715 | 1553 | 1.95856 | 0.6661769 | 0.6120296 | 0.6120518 | 1553 | 3.149867 | 1.078721 | 0.4757685 | 0.475216
1554 | 0.4673067 | 0.1568143 | 0.8580102 | 0.8582997 | 1554 | 0.66632 | 0.2251081 | 0.852246 | 0.8521554 | 1554 | 1.012533 | 0.3420721 | 0.724259 | 0.7239476 | 1554 | 1.956827 | 0.6655873 | 0.611488 | 0.6120164 | 1554 | 3.150507 | 1.078941 | 0.4758652 | 0.4751767
1555 | 0.4672533 | 0.1567964 | 0.8579123 | 0.8582917 | 1555 | 0.6664267 | 0.2251441 | 0.8523824 | 0.8521434 | 1555 | 1.01232 | 0.342 | 0.7241064 | 0.7239237 | 1555 | 1.957227 | 0.6657234 | 0.6116129 | 0.6119809 | 1555 | 3.149387 | 1.078557 | 0.475696 | 0.4751374
1556 | 0.46744 | 0.1568591 | 0.858255 | 0.8582837 | 1556 | 0.6664533 | 0.2251532 | 0.8524165 | 0.8521315 | 1556 | 1.01232 | 0.342 | 0.7241064 | 0.7238998 | 1556 | 1.95736 | 0.6657687 | 0.6116546 | 0.6119455 | 1556 | 3.148213 | 1.078155 | 0.4755188 | 0.4750982
1557 | 0.46752 | 0.1568859 | 0.8584019 | 0.8582757 | 1557 | 0.6662933 | 0.2250991 | 0.8522119 | 0.8521196 | 1557 | 1.012347 | 0.342009 | 0.7241254 | 0.723876 | 1557 | 1.957333 | 0.6657596 | 0.6116463 | 0.6119101 | 1557 | 3.14944 | 1.078575 | 0.4757041 | 0.475059
1558 | 0.4674667 | 0.156868 | 0.858304 | 0.8582678 | 1558 | 0.66632 | 0.2251081 | 0.852246 | 0.8521077 | 1558 | 1.012427 | 0.342036 | 0.7241827 | 0.7238521 | 1558 | 1.959093 | 0.6663583 | 0.6121963 | 0.6118747 | 1558 | 3.148533 | 1.078265 | 0.4755671 | 0.4750199
1559 | 0.4674133 | 0.1568501 | 0.858206 | 0.8582598 | 1559 | 0.66632 | 0.2251081 | 0.852246 | 0.8520958 | 1559 | 1.012427 | 0.342036 | 0.7241827 | 0.7238283 | 1559 | 1.957307 | 0.6657506 | 0.6116379 | 0.6118393 | 1559 | 3.147227 | 1.077817 | 0.4753698 | 0.4749808
1560 | 0.46744 | 0.1568591 | 0.858255 | 0.8582518 | 1560 | 0.6664267 | 0.2251441 | 0.8523824 | 0.8520839 | 1560 | 1.012373 | 0.342018 | 0.7241445 | 0.7238045 | 1560 | 1.95672 | 0.665551 | 0.6114546 | 0.611804 | 1560 | 3.147813 | 1.078018 | 0.4754584 | 0.4749417
1561 | 0.4672267 | 0.1567875 | 0.8578633 | 0.8582439 | 1561 | 0.6664533 | 0.2251532 | 0.8524165 | 0.852072 | 1561 | 1.012347 | 0.342009 | 0.7241254 | 0.7237807 | 1561 | 1.957707 | 0.6658866 | 0.6117629 | 0.6117687 | 1561 | 3.14696 | 1.077726 | 0.4753295 | 0.4749026
1562 | 0.4673867 | 0.1568412 | 0.8581571 | 0.8582359 | 1562 | 0.66624 | 0.2250811 | 0.8521437 | 0.8520602 | 1562 | 1.01224 | 0.341973 | 0.7240491 | 0.723757 | 1562 | 1.957467 | 0.665805 | 0.6116879 | 0.6117334 | 1562 | 3.1464 | 1.077534 | 0.4752449 | 0.4748636
1563 | 0.4674667 | 0.156868 | 0.858304 | 0.858228 | 1563 | 0.66624 | 0.2250811 | 0.8521437 | 0.8520483 | 1563 | 1.012427 | 0.342036 | 0.7241827 | 0.7237332 | 1563 | 1.95704 | 0.6656599 | 0.6115546 | 0.6116982 | 1563 | 3.147093 | 1.077772 | 0.4753496 | 0.4748247
1564 | 0.46736 | 0.1568322 | 0.8581081 | 0.8582201 | 1564 | 0.6661867 | 0.2250631 | 0.8520754 | 0.8520365 | 1564 | 1.012107 | 0.3419279 | 0.7239538 | 0.7237095 | 1564 | 1.955653 | 0.6651882 | 0.6111213 | 0.611663 | 1564 | 3.146 | 1.077397 | 0.4751845 | 0.4747857
1565 | 0.46728 | 0.1568054 | 0.8579612 | 0.8582121 | 1565 | 0.6660533 | 0.225018 | 0.8519049 | 0.8520246 | 1565 | 1.012187 | 0.341955 | 0.724011 | 0.7236858 | 1565 | 1.957333 | 0.6657596 | 0.6116463 | 0.6116278 | 1565 | 3.147653 | 1.077963 | 0.4754342 | 0.4747468
1566 | 0.4673067 | 0.1568143 | 0.8580102 | 0.8582042 | 1566 | 0.6661333 | 0.225045 | 0.8520072 | 0.8520128 | 1566 | 1.012107 | 0.3419279 | 0.7239538 | 0.7236622 | 1566 | 1.955973 | 0.6652971 | 0.6112213 | 0.6115926 | 1566 | 3.145173 | 1.077114 | 0.4750596 | 0.4747079
1567 | 0.46736 | 0.1568322 | 0.8581081 | 0.8581963 | 1567 | 0.6662667 | 0.2250901 | 0.8521778 | 0.852001 | 1567 | 1.01192 | 0.3418649 | 0.7238202 | 0.7236385 | 1567 | 1.95744 | 0.6657959 | 0.6116796 | 0.6115575 | 1567 | 3.14576 | 1.077315 | 0.4751482 | 0.4746691
1568 | 0.4672533 | 0.1567964 | 0.8579123 | 0.8581884 | 1568 | 0.66608 | 0.225027 | 0.851939 | 0.8519892 | 1568 | 1.012133 | 0.3419369 | 0.7239728 | 0.7236149 | 1568 | 1.956293 | 0.6654059 | 0.6113213 | 0.6115223 | 1568 | 3.144667 | 1.076941 | 0.4749831 | 0.4746303
1569 | 0.4673867 | 0.1568412 | 0.8581571 | 0.8581805 | 1569 | 0.66624 | 0.2250811 | 0.8521437 | 0.8519774 | 1569 | 1.011893 | 0.3418559 | 0.7238012 | 0.7235913 | 1569 | 1.955307 | 0.6650703 | 0.611013 | 0.6114873 | 1569 | 3.144187 | 1.076776 | 0.4749106 | 0.4745915
1570 | 0.46728 | 0.1568054 | 0.8579612 | 0.8581726 | 1570 | 0.66624 | 0.2250811 | 0.8521437 | 0.8519657 | 1570 | 1.012027 | 0.3419009 | 0.7238965 | 0.7235677 | 1570 | 1.95488 | 0.6649252 | 0.6108796 | 0.6114522 | 1570 | 3.143147 | 1.07642 | 0.4747535 | 0.4745528
1571 | 0.46752 | 0.1568859 | 0.8584019 | 0.8581647 | 1571 | 0.6662133 | 0.2250721 | 0.8521096 | 0.8519539 | 1571 | 1.012 | 0.3418919 | 0.7238775 | 0.7235441 | 1571 | 1.953973 | 0.6646168 | 0.6105963 | 0.6114171 | 1571 | 3.144507 | 1.076886 | 0.4749589 | 0.4745141
1572 | 0.4671467 | 0.1567606 | 0.8577164 | 0.8581568 | 1572 | 0.66608 | 0.225027 | 0.851939 | 0.8519421 | 1572 | 1.011787 | 0.3418198 | 0.7237249 | 0.7235205 | 1572 | 1.95568 | 0.6651973 | 0.6111296 | 0.6113821 | 1572 | 3.142827 | 1.076311 | 0.4747052 | 0.4744755
1573 | 0.4673333 | 0.1568233 | 0.8580591 | 0.858149 | 1573 | 0.6660533 | 0.225018 | 0.8519049 | 0.8519304 | 1573 | 1.011867 | 0.3418468 | 0.7237821 | 0.723497 | 1573 | 1.955333 | 0.6650794 | 0.6110213 | 0.6113471 | 1573 | 3.144933 | 1.077032 | 0.4750234 | 0.4744368
1574 | 0.46752 | 0.1568859 | 0.8584019 | 0.8581411 | 1574 | 0.66608 | 0.225027 | 0.851939 | 0.8519187 | 1574 | 1.011573 | 0.3417477 | 0.7235723 | 0.7234735 | 1574 | 1.956267 | 0.6653968 | 0.611313 | 0.6113122 | 1574 | 3.14416 | 1.076767 | 0.4749066 | 0.4743982
1575 | 0.4673067 | 0.1568143 | 0.8580102 | 0.8581332 | 1575 | 0.6659467 | 0.224982 | 0.8517685 | 0.8519069 | 1575 | 1.0116 | 0.3417568 | 0.7235913 | 0.72345 | 1575 | 1.953653 | 0.6645079 | 0.6104963 | 0.6112772 | 1575 | 3.14352 | 1.076548 | 0.4748099 | 0.4743597
1576 | 0.46712 | 0.1567517 | 0.8576675 | 0.8581254 | 1576 | 0.66608 | 0.225027 | 0.851939 | 0.8518952 | 1576 | 1.011787 | 0.3418198 | 0.7237249 | 0.7234265 | 1576 | 1.954853 | 0.6649161 | 0.6108713 | 0.6112423 | 1576 | 3.143333 | 1.076484 | 0.4747817 | 0.4743211
1577 | 0.4670133 | 0.1567159 | 0.8574716 | 0.8581175 | 1577 | 0.6659733 | 0.224991 | 0.8518026 | 0.8518835 | 1577 | 1.01176 | 0.3418108 | 0.7237058 | 0.7234031 | 1577 | 1.955547 | 0.6651519 | 0.611088 | 0.6112074 | 1577 | 3.142027 | 1.076037 | 0.4745843 | 0.4742827
1578 | 0.46752 | 0.1568859 | 0.8584019 | 0.8581097 | 1578 | 0.6658667 | 0.224955 | 0.8516662 | 0.8518718 | 1578 | 1.011653 | 0.3417748 | 0.7236295 | 0.7233796 | 1578 | 1.95536 | 0.6650884 | 0.6110296 | 0.6111726 | 1578 | 3.14352 | 1.076548 | 0.4748099 | 0.4742442
1579 | 0.4675733 | 0.1569038 | 0.8584998 | 0.8581018 | 1579 | 0.66608 | 0.225027 | 0.851939 | 0.8518601 | 1579 | 1.01184 | 0.3418378 | 0.723763 | 0.7233562 | 1579 | 1.955947 | 0.665288 | 0.611213 | 0.6111377 | 1579 | 3.141973 | 1.076018 | 0.4745763 | 0.4742058
1580 | 0.4674133 | 0.1568501 | 0.858206 | 0.858094 | 1580 | 0.6659467 | 0.224982 | 0.8517685 | 0.8518485 | 1580 | 1.01184 | 0.3418378 | 0.723763 | 0.7233328 | 1580 | 1.954453 | 0.66478 | 0.6107463 | 0.6111029 | 1580 | 3.142933 | 1.076347 | 0.4747213 | 0.4741674
1581 | 0.4673333 | 0.1568233 | 0.8580591 | 0.8580862 | 1581 | 0.6659467 | 0.224982 | 0.8517685 | 0.8518368 | 1581 | 1.011653 | 0.3417748 | 0.7236295 | 0.7233094 | 1581 | 1.955707 | 0.6652063 | 0.611138 | 0.6110681 | 1581 | 3.142507 | 1.076201 | 0.4746568 | 0.474129
1582 | 0.4673067 | 0.1568143 | 0.8580102 | 0.8580784 | 1582 | 0.66608 | 0.225027 | 0.851939 | 0.8518252 | 1582 | 1.011627 | 0.3417658 | 0.7236104 | 0.7232861 | 1582 | 1.954827 | 0.664907 | 0.610863 | 0.6110334 | 1582 | 3.141547 | 1.075872 | 0.4745118 | 0.4740907
1583 | 0.4673067 | 0.1568143 | 0.8580102 | 0.8580706 | 1583 | 0.6660267 | 0.225009 | 0.8518708 | 0.8518135 | 1583 | 1.011547 | 0.3417387 | 0.7235532 | 0.7232627 | 1583 | 1.95464 | 0.6648435 | 0.6108046 | 0.6109986 | 1583 | 3.143707 | 1.076612 | 0.4748381 | 0.4740524
1584 | 0.4672267 | 0.1567875 | 0.8578633 | 0.8580628 | 1584 | 0.6661333 | 0.225045 | 0.8520072 | 0.8518019 | 1584 | 1.011573 | 0.3417477 | 0.7235723 | 0.7232394 | 1584 | 1.952987 | 0.6642812 | 0.610288 | 0.6109639 | 1584 | 3.1428 | 1.076301 | 0.4747011 | 0.4740142
1585 | 0.46736 | 0.1568322 | 0.8581081 | 0.858055 | 1585 | 0.6661333 | 0.225045 | 0.8520072 | 0.8517903 | 1585 | 1.011573 | 0.3417477 | 0.7235723 | 0.7232161 | 1585 | 1.9532 | 0.6643537 | 0.6103547 | 0.6109292 | 1585 | 3.141787 | 1.075954 | 0.4745481 | 0.4739759
1586 | 0.46712 | 0.1567517 | 0.8576675 | 0.8580472 | 1586 | 0.6659467 | 0.224982 | 0.8517685 | 0.8517787 | 1586 | 1.0112 | 0.3416216 | 0.7233052 | 0.7231928 | 1586 | 1.953547 | 0.6644717 | 0.610463 | 0.6108946 | 1586 | 3.140987 | 1.07568 | 0.4744272 | 0.4739377
1587 | 0.4674933 | 0.156877 | 0.8583529 | 0.8580394 | 1587 | 0.6659733 | 0.224991 | 0.8518026 | 0.8517671 | 1587 | 1.011493 | 0.3417207 | 0.723515 | 0.7231696 | 1587 | 1.953973 | 0.6646168 | 0.6105963 | 0.6108599 | 1587 | 3.14016 | 1.075397 | 0.4743024 | 0.4738996
1588 | 0.4673067 | 0.1568143 | 0.8580102 | 0.8580316 | 1588 | 0.6660267 | 0.225009 | 0.8518708 | 0.8517555 | 1588 | 1.011227 | 0.3416306 | 0.7233243 | 0.7231463 | 1588 | 1.951733 | 0.6638549 | 0.6098963 | 0.6108253 | 1588 | 3.141733 | 1.075936 | 0.47454 | 0.4738615
1589 | 0.4672267 | 0.1567875 | 0.8578633 | 0.8580238 | 1589 | 0.666 | 0.225 | 0.8518367 | 0.8517439 | 1589 | 1.011013 | 0.3415586 | 0.7231717 | 0.7231231 | 1589 | 1.954133 | 0.6646712 | 0.6106463 | 0.6107907 | 1589 | 3.140533 | 1.075525 | 0.4743588 | 0.4738234
1590 | 0.4674933 | 0.156877 | 0.8583529 | 0.8580161 | 1590 | 0.6660267 | 0.225009 | 0.8518708 | 0.8517324 | 1590 | 1.011307 | 0.3416577 | 0.7233815 | 0.7230999 | 1590 | 1.95416 | 0.6646803 | 0.6106546 | 0.6107562 | 1590 | 3.14136 | 1.075808 | 0.4744836 | 0.4737853
1591 | 0.46728 | 0.1568054 | 0.8579612 | 0.8580083 | 1591 | 0.66592 | 0.224973 | 0.8517344 | 0.8517208 | 1591 | 1.011307 | 0.3416577 | 0.7233815 | 0.7230767 | 1591 | 1.95432 | 0.6647347 | 0.6107046 | 0.6107216 | 1591 | 3.140853 | 1.075635 | 0.4744071 | 0.4737473
1592 | 0.4673333 | 0.1568233 | 0.8580591 | 0.8580006 | 1592 | 0.66592 | 0.224973 | 0.8517344 | 0.8517093 | 1592 | 1.011147 | 0.3416036 | 0.7232671 | 0.7230535 | 1592 | 1.955147 | 0.6650159 | 0.610963 | 0.6106871 | 1592 | 3.139013 | 1.075005 | 0.4741292 | 0.4737093
1593 | 0.4673333 | 0.1568233 | 0.8580591 | 0.8579928 | 1593 | 0.6659733 | 0.224991 | 0.8518026 | 0.8516977 | 1593 | 1.011067 | 0.3415766 | 0.7232099 | 0.7230304 | 1593 | 1.953733 | 0.6645351 | 0.6105213 | 0.6106526 | 1593 | 3.140213 | 1.075416 | 0.4743104 | 0.4736714
1594 | 0.4673867 | 0.1568412 | 0.8581571 | 0.8579851 | 1594 | 0.666 | 0.225 | 0.8518367 | 0.8516862 | 1594 | 1.011147 | 0.3416036 | 0.7232671 | 0.7230073 | 1594 | 1.953893 | 0.6645896 | 0.6105713 | 0.6106182 | 1594 | 3.140213 | 1.075416 | 0.4743104 | 0.4736334
1595 | 0.46728 | 0.1568054 | 0.8579612 | 0.8579773 | 1595 | 0.66592 | 0.224973 | 0.8517344 | 0.8516747 | 1595 | 1.010907 | 0.3415225 | 0.7230954 | 0.7229842 | 1595 | 1.953227 | 0.6643628 | 0.610363 | 0.6105837 | 1595 | 3.139493 | 1.075169 | 0.4742017 | 0.4735955
1596 | 0.4674133 | 0.1568501 | 0.858206 | 0.8579696 | 1596 | 0.6659467 | 0.224982 | 0.8517685 | 0.8516632 | 1596 | 1.010987 | 0.3415495 | 0.7231526 | 0.7229611 | 1596 | 1.955253 | 0.6650522 | 0.6109963 | 0.6105493 | 1596 | 3.138427 | 1.074804 | 0.4740406 | 0.4735577
1597 | 0.46736 | 0.1568322 | 0.8581081 | 0.8579619 | 1597 | 0.6658133 | 0.2249369 | 0.8515979 | 0.8516517 | 1597 | 1.01104 | 0.3415676 | 0.7231908 | 0.722938 | 1597 | 1.952773 | 0.6642086 | 0.6102213 | 0.6105149 | 1597 | 3.13656 | 1.074164 | 0.4737586 | 0.4735199
1598 | 0.46728 | 0.1568054 | 0.8579612 | 0.8579542 | 1598 | 0.66592 | 0.224973 | 0.8517344 | 0.8516402 | 1598 | 1.011013 | 0.3415586 | 0.7231717 | 0.722915 | 1598 | 1.952827 | 0.6642268 | 0.610238 | 0.6104805 | 1598 | 3.137653 | 1.074539 | 0.4739238 | 0.4734821
1599 | 0.4673333 | 0.1568233 | 0.8580591 | 0.8579465 | 1599 | 0.6657333 | 0.2249099 | 0.8514956 | 0.8516287 | 1599 | 1.010933 | 0.3415315 | 0.7231145 | 0.7228919 | 1599 | 1.95296 | 0.6642721 | 0.6102797 | 0.6104462 | 1599 | 3.138293 | 1.074758 | 0.4740204 | 0.4734443
1600 | 0.46728 | 0.1568054 | 0.8579612 | 0.8579388 | 1600 | 0.6658667 | 0.224955 | 0.8516662 | 0.8516173 | 1600 | 1.010933 | 0.3415315 | 0.7231145 | 0.7228689 | 1600 | 1.953173 | 0.6643447 | 0.6103463 | 0.6104119 | 1600 | 3.13696 | 1.074301 | 0.473819 | 0.4734066
1601 | 0.4671467 | 0.1567606 | 0.8577164 | 0.8579311 | 1601 | 0.6658667 | 0.224955 | 0.8516662 | 0.8516058 | 1601 | 1.010933 | 0.3415315 | 0.7231145 | 0.7228459 | 1601 | 1.952453 | 0.6640998 | 0.6101213 | 0.6103776 | 1601 | 3.136453 | 1.074128 | 0.4737425 | 0.4733689
1602 | 0.4674667 | 0.156868 | 0.858304 | 0.8579234 | 1602 | 0.66592 | 0.224973 | 0.8517344 | 0.8515944 | 1602 | 1.010907 | 0.3415225 | 0.7230954 | 0.7228229 | 1602 | 1.951467 | 0.6637642 | 0.609813 | 0.6103433 | 1602 | 3.136907 | 1.074283 | 0.473811 | 0.4733312
1603 | 0.4672533 | 0.1567964 | 0.8579123 | 0.8579157 | 1603 | 0.6658667 | 0.224955 | 0.8516662 | 0.851583 | 1603 | 1.01072 | 0.3414595 | 0.7229619 | 0.7228 | 1603 | 1.952853 | 0.6642358 | 0.6102463 | 0.6103091 | 1603 | 3.13632 | 1.074082 | 0.4737224 | 0.4732936
1604 | 0.4672267 | 0.1567875 | 0.8578633 | 0.857908 | 1604 | 0.6659467 | 0.224982 | 0.8517685 | 0.8515715 | 1604 | 1.010773 | 0.3414775 | 0.723 | 0.7227771 | 1604 | 1.95096 | 0.6635918 | 0.6096547 | 0.6102749 | 1604 | 3.13592 | 1.073945 | 0.473662 | 0.473256
1605 | 0.4674133 | 0.1568501 | 0.858206 | 0.8579003 | 1605 | 0.6658933 | 0.224964 | 0.8517003 | 0.8515601 | 1605 | 1.01064 | 0.3414324 | 0.7229047 | 0.7227541 | 1605 | 1.9532 | 0.6643537 | 0.6103547 | 0.6102407 | 1605 | 3.135893 | 1.073936 | 0.4736579 | 0.4732184
1606 | 0.4671467 | 0.1567606 | 0.8577164 | 0.8578927 | 1606 | 0.6658667 | 0.224955 | 0.8516662 | 0.8515487 | 1606 | 1.01072 | 0.3414595 | 0.7229619 | 0.7227312 | 1606 | 1.953173 | 0.6643447 | 0.6103463 | 0.6102065 | 1606 | 3.1344 | 1.073425 | 0.4734324 | 0.4731809
1607 | 0.4671467 | 0.1567606 | 0.8577164 | 0.857885 | 1607 | 0.6659733 | 0.224991 | 0.8518026 | 0.8515373 | 1607 | 1.010667 | 0.3414414 | 0.7229237 | 0.7227084 | 1607 | 1.952187 | 0.6640091 | 0.610038 | 0.6101723 | 1607 | 3.135413 | 1.073772 | 0.4735854 | 0.4731434
1608 | 0.4671467 | 0.1567606 | 0.8577164 | 0.8578774 | 1608 | 0.6658133 | 0.2249369 | 0.8515979 | 0.851526 | 1608 | 1.01072 | 0.3414595 | 0.7229619 | 0.7226855 | 1608 | 1.952533 | 0.664127 | 0.6101463 | 0.6101382 | 1608 | 3.135813 | 1.073909 | 0.4736458 | 0.473106
1609 | 0.46728 | 0.1568054 | 0.8579612 | 0.8578697 | 1609 | 0.6657067 | 0.2249009 | 0.8514615 | 0.8515146 | 1609 | 1.010587 | 0.3414144 | 0.7228665 | 0.7226626 | 1609 | 1.952533 | 0.664127 | 0.6101463 | 0.6101041 | 1609 | 3.134907 | 1.073598 | 0.4735089 | 0.4730685
1610 | 0.4670933 | 0.1567427 | 0.8576185 | 0.8578621 | 1610 | 0.6658133 | 0.2249369 | 0.8515979 | 0.8515032 | 1610 | 1.010507 | 0.3413874 | 0.7228093 | 0.7226398 | 1610 | 1.951813 | 0.6638821 | 0.6099213 | 0.61007 | 1610 | 3.136267 | 1.074064 | 0.4737143 | 0.4730311
1611 | 0.46736 | 0.1568322 | 0.8581081 | 0.8578544 | 1611 | 0.66592 | 0.224973 | 0.8517344 | 0.8514919 | 1611 | 1.01056 | 0.3414054 | 0.7228474 | 0.722617 | 1611 | 1.95048 | 0.6634286 | 0.6095047 | 0.610036 | 1611 | 3.133253 | 1.073032 | 0.4732592 | 0.4729938
1612 | 0.4671733 | 0.1567696 | 0.8577654 | 0.8578468 | 1612 | 0.6657867 | 0.2249279 | 0.8515638 | 0.8514805 | 1612 | 1.010613 | 0.3414234 | 0.7228856 | 0.7225942 | 1612 | 1.950907 | 0.6635737 | 0.609638 | 0.610002 | 1612 | 3.134933 | 1.073607 | 0.4735129 | 0.4729564
1613 | 0.4673333 | 0.1568233 | 0.8580591 | 0.8578392 | 1613 | 0.6657333 | 0.2249099 | 0.8514956 | 0.8514692 | 1613 | 1.010587 | 0.3414144 | 0.7228665 | 0.7225715 | 1613 | 1.95088 | 0.6635646 | 0.6096297 | 0.6099679 | 1613 | 3.13424 | 1.07337 | 0.4734082 | 0.4729191
1614 | 0.4671467 | 0.1567606 | 0.8577164 | 0.8578316 | 1614 | 0.6656 | 0.2248649 | 0.8513251 | 0.8514579 | 1614 | 1.010347 | 0.3413333 | 0.7226948 | 0.7225487 | 1614 | 1.951467 | 0.6637642 | 0.609813 | 0.609934 | 1614 | 3.133573 | 1.073142 | 0.4733075 | 0.4728818
1615 | 0.4673067 | 0.1568143 | 0.8580102 | 0.8578239 | 1615 | 0.6657867 | 0.2249279 | 0.8515638 | 0.8514466 | 1615 | 1.0104 | 0.3413514 | 0.722733 | 0.722526 | 1615 | 1.952 | 0.6639456 | 0.6099797 | 0.6099 | 1615 | 3.134213 | 1.073361 | 0.4734042 | 0.4728446
1616 | 0.46744 | 0.1568591 | 0.858255 | 0.8578163 | 1616 | 0.6658667 | 0.224955 | 0.8516662 | 0.8514353 | 1616 | 1.010453 | 0.3413694 | 0.7227711 | 0.7225033 | 1616 | 1.951147 | 0.6636553 | 0.609713 | 0.6098661 | 1616 | 3.132667 | 1.072831 | 0.4731706 | 0.4728074
1617 | 0.4674933 | 0.156877 | 0.8583529 | 0.8578087 | 1617 | 0.6658133 | 0.2249369 | 0.8515979 | 0.851424 | 1617 | 1.010293 | 0.3413153 | 0.7226567 | 0.7224806 | 1617 | 1.952 | 0.6639456 | 0.6099797 | 0.6098322 | 1617 | 3.133387 | 1.073078 | 0.4732793 | 0.4727702
1618 | 0.46728 | 0.1568054 | 0.8579612 | 0.8578012 | 1618 | 0.6656533 | 0.2248829 | 0.8513933 | 0.8514127 | 1618 | 1.010347 | 0.3413333 | 0.7226948 | 0.7224579 | 1618 | 1.951493 | 0.6637732 | 0.6098213 | 0.6097983 | 1618 | 3.13192 | 1.072575 | 0.4730578 | 0.4727331
1619 | 0.46728 | 0.1568054 | 0.8579612 | 0.8577936 | 1619 | 0.6658133 | 0.2249369 | 0.8515979 | 0.8514014 | 1619 | 1.010453 | 0.3413694 | 0.7227711 | 0.7224352 | 1619 | 1.949813 | 0.6632018 | 0.6092964 | 0.6097644 | 1619 | 3.13336 | 1.073068 | 0.4732753 | 0.472696
1620 | 0.4672267 | 0.1567875 | 0.8578633 | 0.857786 | 1620 | 0.6657333 | 0.2249099 | 0.8514956 | 0.8513902 | 1620 | 1.01024 | 0.3412973 | 0.7226185 | 0.7224126 | 1620 | 1.950267 | 0.663356 | 0.609438 | 0.6097306 | 1620 | 3.131787 | 1.07253 | 0.4730376 | 0.4726589
1621 | 0.4672267 | 0.1567875 | 0.8578633 | 0.8577784 | 1621 | 0.6658133 | 0.2249369 | 0.8515979 | 0.8513789 | 1621 | 1.010347 | 0.3413333 | 0.7226948 | 0.72239 | 1621 | 1.951013 | 0.66361 | 0.6096713 | 0.6096968 | 1621 | 3.132667 | 1.072831 | 0.4731706 | 0.4726218
1622 | 0.46728 | 0.1568054 | 0.8579612 | 0.8577708 | 1622 | 0.66568 | 0.2248919 | 0.8514274 | 0.8513677 | 1622 | 1.01016 | 0.3412703 | 0.7225613 | 0.7223674 | 1622 | 1.951013 | 0.66361 | 0.6096713 | 0.609663 | 1622 | 3.131787 | 1.07253 | 0.4730376 | 0.4725848
1623 | 0.4671467 | 0.1567606 | 0.8577164 | 0.8577633 | 1623 | 0.6654933 | 0.2248288 | 0.8511886 | 0.8513565 | 1623 | 1.01 | 0.3412162 | 0.7224469 | 0.7223448 | 1623 | 1.94944 | 0.6630748 | 0.6091797 | 0.6096292 | 1623 | 3.13056 | 1.07211 | 0.4728524 | 0.4725478
1624 | 0.4672267 | 0.1567875 | 0.8578633 | 0.8577557 | 1624 | 0.6654933 | 0.2248288 | 0.8511886 | 0.8513452 | 1624 | 1.010133 | 0.3412613 | 0.7225423 | 0.7223222 | 1624 | 1.94976 | 0.6631837 | 0.6092797 | 0.6095954 | 1624 | 3.131227 | 1.072338 | 0.4729531 | 0.4725109
1625 | 0.4670933 | 0.1567427 | 0.8576185 | 0.8577482 | 1625 | 0.6654667 | 0.2248198 | 0.8511545 | 0.851334 | 1625 | 1.010133 | 0.3412613 | 0.7225423 | 0.7222997 | 1625 | 1.949387 | 0.6630567 | 0.609163 | 0.6095617 | 1625 | 3.130613 | 1.072128 | 0.4728604 | 0.472474
1626 | 0.4671467 | 0.1567606 | 0.8577164 | 0.8577406 | 1626 | 0.66576 | 0.2249189 | 0.8515297 | 0.8513228 | 1626 | 1.010107 | 0.3412523 | 0.7225232 | 0.7222771 | 1626 | 1.95112 | 0.6636463 | 0.6097047 | 0.609528 | 1626 | 3.13136 | 1.072384 | 0.4729732 | 0.4724371
1627 | 0.46728 | 0.1568054 | 0.8579612 | 0.8577331 | 1627 | 0.66552 | 0.2248378 | 0.8512228 | 0.8513116 | 1627 | 1.010053 | 0.3412342 | 0.722485 | 0.7222546 | 1627 | 1.9504 | 0.6634014 | 0.6094797 | 0.6094944 | 1627 | 3.13096 | 1.072247 | 0.4729128 | 0.4724002
1628 | 0.4670667 | 0.1567338 | 0.8575695 | 0.8577255 | 1628 | 0.6656267 | 0.2248739 | 0.8513592 | 0.8513005 | 1628 | 1.009973 | 0.3412072 | 0.7224278 | 0.7222321 | 1628 | 1.949067 | 0.6629478 | 0.609063 | 0.6094607 | 1628 | 3.131733 | 1.072511 | 0.4730296 | 0.4723634
1629 | 0.4671733 | 0.1567696 | 0.8577654 | 0.857718 | 1629 | 0.6655467 | 0.2248468 | 0.8512569 | 0.8512893 | 1629 | 1.009973 | 0.3412072 | 0.7224278 | 0.7222097 | 1629 | 1.94864 | 0.6628027 | 0.6089297 | 0.6094271 | 1629 | 3.130267 | 1.072009 | 0.472808 | 0.4723266
1630 | 0.4671733 | 0.1567696 | 0.8577654 | 0.8577105 | 1630 | 0.6656 | 0.2248649 | 0.8513251 | 0.8512781 | 1630 | 1.01 | 0.3412162 | 0.7224469 | 0.7221872 | 1630 | 1.949173 | 0.6629841 | 0.6090964 | 0.6093935 | 1630 | 3.129787 | 1.071845 | 0.4727355 | 0.4722898
1631 | 0.4672267 | 0.1567875 | 0.8578633 | 0.857703 | 1631 | 0.66568 | 0.2248919 | 0.8514274 | 0.851267 | 1631 | 1.009947 | 0.3411982 | 0.7224087 | 0.7221648 | 1631 | 1.94904 | 0.6629388 | 0.6090547 | 0.6093599 | 1631 | 3.128613 | 1.071443 | 0.4725583 | 0.4722531
1632 | 0.4672267 | 0.1567875 | 0.8578633 | 0.8576955 | 1632 | 0.66576 | 0.2249189 | 0.8515297 | 0.8512558 | 1632 | 1.009973 | 0.3412072 | 0.7224278 | 0.7221423 | 1632 | 1.949227 | 0.6630023 | 0.609113 | 0.6093263 | 1632 | 3.131227 | 1.072338 | 0.4729531 | 0.4722164
1633 | 0.4673067 | 0.1568143 | 0.8580102 | 0.857688 | 1633 | 0.6654933 | 0.2248288 | 0.8511886 | 0.8512447 | 1633 | 1.009733 | 0.3411261 | 0.7222561 | 0.7221199 | 1633 | 1.94816 | 0.6626395 | 0.6087797 | 0.6092928 | 1633 | 3.129787 | 1.071845 | 0.4727355 | 0.4721797
1634 | 0.4669867 | 0.1567069 | 0.8574226 | 0.8576805 | 1634 | 0.6654667 | 0.2248198 | 0.8511545 | 0.8512336 | 1634 | 1.00976 | 0.3411351 | 0.7222752 | 0.7220976 | 1634 | 1.94856 | 0.6627755 | 0.6089047 | 0.6092593 | 1634 | 3.130533 | 1.0721 | 0.4728483 | 0.4721431
1635 | 0.46704 | 0.1567248 | 0.8575206 | 0.857673 | 1635 | 0.6654933 | 0.2248288 | 0.8511886 | 0.8512225 | 1635 | 1.009787 | 0.3411441 | 0.7222943 | 0.7220752 | 1635 | 1.9488 | 0.6628571 | 0.6089797 | 0.6092258 | 1635 | 3.12832 | 1.071342 | 0.472514 | 0.4721064
1636 | 0.4669867 | 0.1567069 | 0.8574226 | 0.8576655 | 1636 | 0.66568 | 0.2248919 | 0.8514274 | 0.8512114 | 1636 | 1.00968 | 0.3411081 | 0.722218 | 0.7220528 | 1636 | 1.947787 | 0.6625125 | 0.608663 | 0.6091923 | 1636 | 3.12792 | 1.071205 | 0.4724536 | 0.4720699
1637 | 0.46704 | 0.1567248 | 0.8575206 | 0.857658 | 1637 | 0.6655467 | 0.2248468 | 0.8512569 | 0.8512003 | 1637 | 1.009627 | 0.3410901 | 0.7221798 | 0.7220305 | 1637 | 1.94832 | 0.6626939 | 0.6088297 | 0.6091589 | 1637 | 3.12808 | 1.07126 | 0.4724778 | 0.4720333
1638 | 0.46688 | 0.1566711 | 0.8572268 | 0.8576505 | 1638 | 0.6654667 | 0.2248198 | 0.8511545 | 0.8511892 | 1638 | 1.009547 | 0.3410631 | 0.7221226 | 0.7220082 | 1638 | 1.948427 | 0.6627302 | 0.608863 | 0.6091254 | 1638 | 3.127973 | 1.071224 | 0.4724617 | 0.4719968
1639 | 0.4670133 | 0.1567159 | 0.8574716 | 0.8576431 | 1639 | 0.66552 | 0.2248378 | 0.8512228 | 0.8511781 | 1639 | 1.009573 | 0.3410721 | 0.7221417 | 0.7219859 | 1639 | 1.946267 | 0.6619955 | 0.6081881 | 0.609092 | 1639 | 3.128267 | 1.071324 | 0.472506 | 0.4719603
1640 | 0.4669333 | 0.156689 | 0.8573247 | 0.8576356 | 1640 | 0.6654933 | 0.2248288 | 0.8511886 | 0.851167 | 1640 | 1.00968 | 0.3411081 | 0.722218 | 0.7219636 | 1640 | 1.9472 | 0.6623129 | 0.6084797 | 0.6090587 | 1640 | 3.128587 | 1.071434 | 0.4725543 | 0.4719239
1641 | 0.4669333 | 0.156689 | 0.8573247 | 0.8576281 | 1641 | 0.66552 | 0.2248378 | 0.8512228 | 0.851156 | 1641 | 1.009867 | 0.3411712 | 0.7223515 | 0.7219414 | 1641 | 1.948533 | 0.6627664 | 0.6088964 | 0.6090253 | 1641 | 3.126427 | 1.070694 | 0.472228 | 0.4718874
1642 | 0.4669867 | 0.1567069 | 0.8574226 | 0.8576207 | 1642 | 0.6654133 | 0.2248018 | 0.8510863 | 0.8511449 | 1642 | 1.009573 | 0.3410721 | 0.7221417 | 0.7219191 | 1642 | 1.94848 | 0.6627483 | 0.6088797 | 0.608992 | 1642 | 3.127413 | 1.071032 | 0.4723771 | 0.471851
1643 | 0.4669333 | 0.156689 | 0.8573247 | 0.8576132 | 1643 | 0.6653867 | 0.2247928 | 0.8510522 | 0.8511339 | 1643 | 1.009467 | 0.341036 | 0.7220654 | 0.7218969 | 1643 | 1.947147 | 0.6622948 | 0.6084631 | 0.6089587 | 1643 | 3.12704 | 1.070904 | 0.4723207 | 0.4718147
1644 | 0.4670667 | 0.1567338 | 0.8575695 | 0.8576058 | 1644 | 0.6654667 | 0.2248198 | 0.8511545 | 0.8511229 | 1644 | 1.009387 | 0.341009 | 0.7220082 | 0.7218747 | 1644 | 1.946667 | 0.6621315 | 0.6083131 | 0.6089254 | 1644 | 3.125973 | 1.070539 | 0.4721596 | 0.4717783
1645 | 0.4673333 | 0.1568233 | 0.8580591 | 0.8575984 | 1645 | 0.6654133 | 0.2248018 | 0.8510863 | 0.8511119 | 1645 | 1.009333 | 0.340991 | 0.72197 | 0.7218525 | 1645 | 1.947733 | 0.6624943 | 0.6086464 | 0.6088921 | 1645 | 3.127493 | 1.071059 | 0.4723892 | 0.471742
1646 | 0.4672 | 0.1567785 | 0.8578143 | 0.8575909 | 1646 | 0.66544 | 0.2248108 | 0.8511204 | 0.8511009 | 1646 | 1.00944 | 0.341027 | 0.7220463 | 0.7218303 | 1646 | 1.946533 | 0.6620862 | 0.6082714 | 0.6088589 | 1646 | 3.125653 | 1.070429 | 0.4721112 | 0.4717058
1647 | 0.4672267 | 0.1567875 | 0.8578633 | 0.8575835 | 1647 | 0.6654933 | 0.2248288 | 0.8511886 | 0.8510899 | 1647 | 1.009547 | 0.3410631 | 0.7221226 | 0.7218082 | 1647 | 1.94872 | 0.6628299 | 0.6089547 | 0.6088257 | 1647 | 3.12592 | 1.070521 | 0.4721515 | 0.4716695
1648 | 0.46688 | 0.1566711 | 0.8572268 | 0.8575761 | 1648 | 0.6654933 | 0.2248288 | 0.8511886 | 0.8510789 | 1648 | 1.009333 | 0.340991 | 0.72197 | 0.721786 | 1648 | 1.946613 | 0.6621134 | 0.6082964 | 0.6087925 | 1648 | 3.127253 | 1.070977 | 0.4723529 | 0.4716333
1649 | 0.4671467 | 0.1567606 | 0.8577164 | 0.8575687 | 1649 | 0.6655733 | 0.2248559 | 0.851291 | 0.8510679 | 1649 | 1.009307 | 0.340982 | 0.7219509 | 0.7217639 | 1649 | 1.94792 | 0.6625578 | 0.6087047 | 0.6087593 | 1649 | 3.1252 | 1.070274 | 0.4720428 | 0.4715971
1650 | 0.4670133 | 0.1567159 | 0.8574716 | 0.8575613 | 1650 | 0.66536 | 0.2247838 | 0.8510181 | 0.8510569 | 1650 | 1.00928 | 0.340973 | 0.7219319 | 0.7217418 | 1650 | 1.9472 | 0.6623129 | 0.6084797 | 0.6087261 | 1650 | 3.124987 | 1.070201 | 0.4720105 | 0.471561
1651 | 0.4671733 | 0.1567696 | 0.8577654 | 0.8575539 | 1651 | 0.6654667 | 0.2248198 | 0.8511545 | 0.851046 | 1651 | 1.009253 | 0.340964 | 0.7219128 | 0.7217197 | 1651 | 1.946533 | 0.6620862 | 0.6082714 | 0.608693 | 1651 | 3.125307 | 1.070311 | 0.4720589 | 0.4715249
1652 | 0.46712 | 0.1567517 | 0.8576675 | 0.8575465 | 1652 | 0.6656 | 0.2248649 | 0.8513251 | 0.851035 | 1652 | 1.009307 | 0.340982 | 0.7219509 | 0.7216977 | 1652 | 1.947013 | 0.6622494 | 0.6084214 | 0.6086599 | 1652 | 3.126107 | 1.070584 | 0.4721797 | 0.4714888
1653 | 0.4669333 | 0.156689 | 0.8573247 | 0.8575391 | 1653 | 0.6653867 | 0.2247928 | 0.8510522 | 0.8510241 | 1653 | 1.0092 | 0.3409459 | 0.7218746 | 0.7216756 | 1653 | 1.9472 | 0.6623129 | 0.6084797 | 0.6086268 | 1653 | 3.124987 | 1.070201 | 0.4720105 | 0.4714527
1654 | 0.4670133 | 0.1567159 | 0.8574716 | 0.8575317 | 1654 | 0.66536 | 0.2247838 | 0.8510181 | 0.8510131 | 1654 | 1.009307 | 0.340982 | 0.7219509 | 0.7216536 | 1654 | 1.9472 | 0.6623129 | 0.6084797 | 0.6085938 | 1654 | 3.123653 | 1.069744 | 0.4718091 | 0.4714167
1655 | 0.4670667 | 0.1567338 | 0.8575695 | 0.8575243 | 1655 | 0.6654933 | 0.2248288 | 0.8511886 | 0.8510022 | 1655 | 1.009093 | 0.3409099 | 0.7217983 | 0.7216316 | 1655 | 1.947067 | 0.6622676 | 0.6084381 | 0.6085607 | 1655 | 3.123387 | 1.069653 | 0.4717689 | 0.4713807
1656 | 0.4668533 | 0.1566622 | 0.8571778 | 0.8575169 | 1656 | 0.6654933 | 0.2248288 | 0.8511886 | 0.8509913 | 1656 | 1.009227 | 0.340955 | 0.7218937 | 0.7216096 | 1656 | 1.946587 | 0.6621043 | 0.6082881 | 0.6085277 | 1656 | 3.123173 | 1.06958 | 0.4717366 | 0.4713447
1657 | 0.46704 | 0.1567248 | 0.8575206 | 0.8575096 | 1657 | 0.6653333 | 0.2247748 | 0.850984 | 0.8509804 | 1657 | 1.00912 | 0.3409189 | 0.7218174 | 0.7215876 | 1657 | 1.947227 | 0.662322 | 0.6084881 | 0.6084947 | 1657 | 3.122773 | 1.069443 | 0.4716762 | 0.4713088
1658 | 0.4671733 | 0.1567696 | 0.8577654 | 0.8575022 | 1658 | 0.66544 | 0.2248108 | 0.8511204 | 0.8509695 | 1658 | 1.00912 | 0.3409189 | 0.7218174 | 0.7215656 | 1658 | 1.945973 | 0.6618957 | 0.6080964 | 0.6084617 | 1658 | 3.12384 | 1.069808 | 0.4718373 | 0.4712728
1659 | 0.46688 | 0.1566711 | 0.8572268 | 0.8574949 | 1659 | 0.6653867 | 0.2247928 | 0.8510522 | 0.8509586 | 1659 | 1.00904 | 0.3408919 | 0.7217602 | 0.7215437 | 1659 | 1.945307 | 0.6616689 | 0.6078881 | 0.6084288 | 1659 | 3.12136 | 1.068959 | 0.4714628 | 0.471237
1660 | 0.4669867 | 0.1567069 | 0.8574226 | 0.8574875 | 1660 | 0.6653333 | 0.2247748 | 0.850984 | 0.8509478 | 1660 | 1.008933 | 0.3408559 | 0.7216839 | 0.7215218 | 1660 | 1.94536 | 0.6616871 | 0.6079047 | 0.6083959 | 1660 | 3.122347 | 1.069297 | 0.4716118 | 0.4712011
1661 | 0.4669333 | 0.156689 | 0.8573247 | 0.8574802 | 1661 | 0.6651733 | 0.2247207 | 0.8507794 | 0.8509369 | 1661 | 1.008933 | 0.3408559 | 0.7216839 | 0.7214998 | 1661 | 1.944453 | 0.6613787 | 0.6076214 | 0.608363 | 1661 | 3.122507 | 1.069352 | 0.4716359 | 0.4711653
1662 | 0.46696 | 0.156698 | 0.8573737 | 0.8574728 | 1662 | 0.6654133 | 0.2248018 | 0.8510863 | 0.850926 | 1662 | 1.008853 | 0.3408288 | 0.7216267 | 0.721478 | 1662 | 1.94648 | 0.662068 | 0.6082547 | 0.6083301 | 1662 | 3.121947 | 1.06916 | 0.4715514 | 0.4711295
1663 | 0.46688 | 0.1566711 | 0.8572268 | 0.8574655 | 1663 | 0.6653333 | 0.2247748 | 0.850984 | 0.8509152 | 1663 | 1.008773 | 0.3408018 | 0.7215695 | 0.7214561 | 1663 | 1.945573 | 0.6617596 | 0.6079714 | 0.6082972 | 1663 | 3.122 | 1.069178 | 0.4715594 | 0.4710937
1664 | 0.46696 | 0.156698 | 0.8573737 | 0.8574582 | 1664 | 0.6652533 | 0.2247477 | 0.8508817 | 0.8509043 | 1664 | 1.008933 | 0.3408559 | 0.7216839 | 0.7214342 | 1664 | 1.945627 | 0.6617778 | 0.6079881 | 0.6082644 | 1664 | 3.121147 | 1.068886 | 0.4714305 | 0.471058
1665 | 0.4668267 | 0.1566532 | 0.8571289 | 0.8574508 | 1665 | 0.66536 | 0.2247838 | 0.8510181 | 0.8508935 | 1665 | 1.008853 | 0.3408288 | 0.7216267 | 0.7214124 | 1665 | 1.946613 | 0.6621134 | 0.6082964 | 0.6082316 | 1665 | 3.12192 | 1.069151 | 0.4715473 | 0.4710223
1666 | 0.4669333 | 0.156689 | 0.8573247 | 0.8574435 | 1666 | 0.6652533 | 0.2247477 | 0.8508817 | 0.8508827 | 1666 | 1.008827 | 0.3408198 | 0.7216076 | 0.7213906 | 1666 | 1.94584 | 0.6618503 | 0.6080547 | 0.6081988 | 1666 | 3.122053 | 1.069196 | 0.4715675 | 0.4709866
1667 | 0.46696 | 0.156698 | 0.8573737 | 0.8574362 | 1667 | 0.6651733 | 0.2247207 | 0.8507794 | 0.8508719 | 1667 | 1.008907 | 0.3408468 | 0.7216648 | 0.7213687 | 1667 | 1.944053 | 0.6612426 | 0.6074964 | 0.608166 | 1667 | 3.122453 | 1.069333 | 0.4716279 | 0.470951
1668 | 0.46712 | 0.1567517 | 0.8576675 | 0.8574289 | 1668 | 0.66528 | 0.2247568 | 0.8509158 | 0.8508611 | 1668 | 1.008853 | 0.3408288 | 0.7216267 | 0.721347 | 1668 | 1.944667 | 0.6614512 | 0.6076881 | 0.6081332 | 1668 | 3.123227 | 1.069598 | 0.4717447 | 0.4709154
1669 | 0.4671467 | 0.1567606 | 0.8577164 | 0.8574216 | 1669 | 0.66528 | 0.2247568 | 0.8509158 | 0.8508503 | 1669 | 1.008747 | 0.3407928 | 0.7215504 | 0.7213252 | 1669 | 1.94272 | 0.6607891 | 0.6070798 | 0.6081005 | 1669 | 3.119653 | 1.068374 | 0.471205 | 0.4708798
1670 | 0.46704 | 0.1567248 | 0.8575206 | 0.8574143 | 1670 | 0.66528 | 0.2247568 | 0.8509158 | 0.8508395 | 1670 | 1.008613 | 0.3407477 | 0.721455 | 0.7213034 | 1670 | 1.943307 | 0.6609887 | 0.6072631 | 0.6080678 | 1670 | 3.120373 | 1.068621 | 0.4713137 | 0.4708442
1671 | 0.4668533 | 0.1566622 | 0.8571778 | 0.857407 | 1671 | 0.6651733 | 0.2247207 | 0.8507794 | 0.8508287 | 1671 | 1.00864 | 0.3407568 | 0.7214741 | 0.7212817 | 1671 | 1.9464 | 0.6620408 | 0.6082297 | 0.6080351 | 1671 | 3.121547 | 1.069023 | 0.4714909 | 0.4708087
1672 | 0.4668533 | 0.1566622 | 0.8571778 | 0.8573997 | 1672 | 0.6652533 | 0.2247477 | 0.8508817 | 0.850818 | 1672 | 1.00872 | 0.3407838 | 0.7215313 | 0.72126 | 1672 | 1.944107 | 0.6612608 | 0.6075131 | 0.6080024 | 1672 | 3.119467 | 1.068311 | 0.4711768 | 0.4707732
1673 | 0.4669333 | 0.156689 | 0.8573247 | 0.8573925 | 1673 | 0.6652533 | 0.2247477 | 0.8508817 | 0.8508072 | 1673 | 1.00848 | 0.3407027 | 0.7213596 | 0.7212383 | 1673 | 1.94488 | 0.6615238 | 0.6077547 | 0.6079698 | 1673 | 3.117973 | 1.067799 | 0.4709512 | 0.4707377
1674 | 0.4667733 | 0.1566353 | 0.8570309 | 0.8573852 | 1674 | 0.66536 | 0.2247838 | 0.8510181 | 0.8507965 | 1674 | 1.008613 | 0.3407477 | 0.721455 | 0.7212166 | 1674 | 1.944933 | 0.661542 | 0.6077714 | 0.6079372 | 1674 | 3.119227 | 1.068228 | 0.4711405 | 0.4707023
1675 | 0.4669867 | 0.1567069 | 0.8574226 | 0.8573779 | 1675 | 0.6653867 | 0.2247928 | 0.8510522 | 0.8507857 | 1675 | 1.008587 | 0.3407387 | 0.7214359 | 0.7211949 | 1675 | 1.944 | 0.6612245 | 0.6074798 | 0.6079046 | 1675 | 3.1208 | 1.068767 | 0.4713782 | 0.4706669
1676 | 0.46688 | 0.1566711 | 0.8572268 | 0.8573707 | 1676 | 0.6651733 | 0.2247207 | 0.8507794 | 0.850775 | 1676 | 1.008613 | 0.3407477 | 0.721455 | 0.7211732 | 1676 | 1.944987 | 0.6615601 | 0.6077881 | 0.607872 | 1676 | 3.118773 | 1.068073 | 0.4710721 | 0.4706315
1677 | 0.4666933 | 0.1566085 | 0.8568841 | 0.8573634 | 1677 | 0.6651467 | 0.2247117 | 0.8507453 | 0.8507643 | 1677 | 1.00848 | 0.3407027 | 0.7213596 | 0.7211516 | 1677 | 1.944453 | 0.6613787 | 0.6076214 | 0.6078394 | 1677 | 3.11896 | 1.068137 | 0.4711002 | 0.4705962
1678 | 0.46672 | 0.1566174 | 0.856933 | 0.8573561 | 1678 | 0.6651733 | 0.2247207 | 0.8507794 | 0.8507536 | 1678 | 1.008587 | 0.3407387 | 0.7214359 | 0.72113 | 1678 | 1.943707 | 0.6611247 | 0.6073881 | 0.6078069 | 1678 | 3.118533 | 1.067991 | 0.4710358 | 0.4705608
1679 | 0.4669067 | 0.1566801 | 0.8572758 | 0.8573489 | 1679 | 0.6652267 | 0.2247387 | 0.8508476 | 0.8507429 | 1679 | 1.00848 | 0.3407027 | 0.7213596 | 0.7211084 | 1679 | 1.944293 | 0.6613243 | 0.6075714 | 0.6077744 | 1679 | 3.116533 | 1.067306 | 0.4707337 | 0.4705255
1680 | 0.4668 | 0.1566443 | 0.8570799 | 0.8573417 | 1680 | 0.6650667 | 0.2246847 | 0.8506429 | 0.8507322 | 1680 | 1.008347 | 0.3406577 | 0.7212643 | 0.7210868 | 1680 | 1.94504 | 0.6615782 | 0.6078047 | 0.6077419 | 1680 | 3.11664 | 1.067342 | 0.4707498 | 0.4704903
1681 | 0.4669067 | 0.1566801 | 0.8572758 | 0.8573344 | 1681 | 0.6652 | 0.2247297 | 0.8508135 | 0.8507215 | 1681 | 1.008453 | 0.3406937 | 0.7213406 | 0.7210652 | 1681 | 1.943227 | 0.6609615 | 0.6072381 | 0.6077094 | 1681 | 3.11752 | 1.067644 | 0.4708827 | 0.470455
1682 | 0.4668 | 0.1566443 | 0.8570799 | 0.8573272 | 1682 | 0.6652 | 0.2247297 | 0.8508135 | 0.8507108 | 1682 | 1.008427 | 0.3406847 | 0.7213215 | 0.7210437 | 1682 | 1.94312 | 0.6609252 | 0.6072048 | 0.607677 | 1682 | 3.116853 | 1.067416 | 0.470782 | 0.4704198
1683 | 0.4666933 | 0.1566085 | 0.8568841 | 0.85732 | 1683 | 0.6652 | 0.2247297 | 0.8508135 | 0.8507002 | 1683 | 1.008453 | 0.3406937 | 0.7213406 | 0.7210221 | 1683 | 1.944507 | 0.6613968 | 0.6076381 | 0.6076445 | 1683 | 3.117013 | 1.06747 | 0.4708062 | 0.4703847
1684 | 0.4668267 | 0.1566532 | 0.8571289 | 0.8573127 | 1684 | 0.6652533 | 0.2247477 | 0.8508817 | 0.8506895 | 1684 | 1.008187 | 0.3406036 | 0.7211498 | 0.7210006 | 1684 | 1.944 | 0.6612245 | 0.6074798 | 0.6076121 | 1684 | 3.11728 | 1.067562 | 0.4708465 | 0.4703495
1685 | 0.4668267 | 0.1566532 | 0.8571289 | 0.8573055 | 1685 | 0.66528 | 0.2247568 | 0.8509158 | 0.8506789 | 1685 | 1.00832 | 0.3406486 | 0.7212452 | 0.7209791 | 1685 | 1.942773 | 0.6608073 | 0.6070964 | 0.6075797 | 1685 | 3.116827 | 1.067406 | 0.470778 | 0.4703144
1686 | 0.46696 | 0.156698 | 0.8573737 | 0.8572983 | 1686 | 0.66528 | 0.2247568 | 0.8509158 | 0.8506682 | 1686 | 1.00816 | 0.3405946 | 0.7211307 | 0.7209576 | 1686 | 1.944533 | 0.6614059 | 0.6076464 | 0.6075474 | 1686 | 3.11608 | 1.067151 | 0.4706652 | 0.4702793
1687 | 0.46696 | 0.156698 | 0.8573737 | 0.8572911 | 1687 | 0.6652533 | 0.2247477 | 0.8508817 | 0.8506576 | 1687 | 1.008 | 0.3405405 | 0.7210163 | 0.7209361 | 1687 | 1.942453 | 0.6606984 | 0.6069964 | 0.607515 | 1687 | 3.115093 | 1.066813 | 0.4705162 | 0.4702442
1688 | 0.46688 | 0.1566711 | 0.8572268 | 0.8572839 | 1688 | 0.6652 | 0.2247297 | 0.8508135 | 0.850647 | 1688 | 1.00816 | 0.3405946 | 0.7211307 | 0.7209147 | 1688 | 1.943067 | 0.660907 | 0.6071881 | 0.6074827 | 1688 | 3.11488 | 1.06674 | 0.470484 | 0.4702092
1689 | 0.4668267 | 0.1566532 | 0.8571289 | 0.8572767 | 1689 | 0.66528 | 0.2247568 | 0.8509158 | 0.8506364 | 1689 | 1.007947 | 0.3405225 | 0.7209781 | 0.7208932 | 1689 | 1.944267 | 0.6613152 | 0.6075631 | 0.6074504 | 1689 | 3.114773 | 1.066703 | 0.4704679 | 0.4701742
1690 | 0.4669067 | 0.1566801 | 0.8572758 | 0.8572695 | 1690 | 0.6650667 | 0.2246847 | 0.8506429 | 0.8506258 | 1690 | 1.008027 | 0.3405495 | 0.7210354 | 0.7208718 | 1690 | 1.94248 | 0.6607075 | 0.6070048 | 0.6074181 | 1690 | 3.115867 | 1.067078 | 0.470633 | 0.4701392
1691 | 0.4667733 | 0.1566353 | 0.8570309 | 0.8572624 | 1691 | 0.66528 | 0.2247568 | 0.8509158 | 0.8506152 | 1691 | 1.008 | 0.3405405 | 0.7210163 | 0.7208504 | 1691 | 1.941893 | 0.6605079 | 0.6068214 | 0.6073858 | 1691 | 3.115147 | 1.066831 | 0.4705243 | 0.4701043
1692 | 0.46688 | 0.1566711 | 0.8572268 | 0.8572552 | 1692 | 0.6652 | 0.2247297 | 0.8508135 | 0.8506046 | 1692 | 1.007947 | 0.3405225 | 0.7209781 | 0.720829 | 1692 | 1.94048 | 0.6600272 | 0.6063798 | 0.6073536 | 1692 | 3.113947 | 1.06642 | 0.470343 | 0.4700693
1693 | 0.46688 | 0.1566711 | 0.8572268 | 0.857248 | 1693 | 0.66512 | 0.2247027 | 0.8507111 | 0.850594 | 1693 | 1.007813 | 0.3404775 | 0.7208828 | 0.7208076 | 1693 | 1.939973 | 0.6598549 | 0.6062215 | 0.6073214 | 1693 | 3.11592 | 1.067096 | 0.4706411 | 0.4700344
1694 | 0.4667733 | 0.1566353 | 0.8570309 | 0.8572408 | 1694 | 0.6650933 | 0.2246937 | 0.850677 | 0.8505835 | 1694 | 1.00792 | 0.3405135 | 0.7209591 | 0.7207863 | 1694 | 1.941333 | 0.6603175 | 0.6066464 | 0.6072892 | 1694 | 3.114373 | 1.066566 | 0.4704075 | 0.4699996
1695 | 0.4669867 | 0.1567069 | 0.8574226 | 0.8572337 | 1695 | 0.6649867 | 0.2246577 | 0.8505406 | 0.8505729 | 1695 | 1.007973 | 0.3405315 | 0.7209972 | 0.7207649 | 1695 | 1.941653 | 0.6604263 | 0.6067464 | 0.607257 | 1695 | 3.11416 | 1.066493 | 0.4703752 | 0.4699647
1696 | 0.4668267 | 0.1566532 | 0.8571289 | 0.8572265 | 1696 | 0.6652 | 0.2247297 | 0.8508135 | 0.8505624 | 1696 | 1.007787 | 0.3404685 | 0.7208637 | 0.7207436 | 1696 | 1.94096 | 0.6601905 | 0.6065298 | 0.6072248 | 1696 | 3.1156 | 1.066986 | 0.4705927 | 0.4699299
1697 | 0.46688 | 0.1566711 | 0.8572268 | 0.8572194 | 1697 | 0.6650933 | 0.2246937 | 0.850677 | 0.8505518 | 1697 | 1.007867 | 0.3404955 | 0.7209209 | 0.7207223 | 1697 | 1.942693 | 0.66078 | 0.6070714 | 0.6071927 | 1697 | 3.11304 | 1.06611 | 0.4702061 | 0.4698952
1698 | 0.4669333 | 0.156689 | 0.8573247 | 0.8572122 | 1698 | 0.6649333 | 0.2246396 | 0.8504724 | 0.8505413 | 1698 | 1.007947 | 0.3405225 | 0.7209781 | 0.720701 | 1698 | 1.942293 | 0.660644 | 0.6069464 | 0.6071606 | 1698 | 3.114693 | 1.066676 | 0.4704558 | 0.4698604
1699 | 0.4668267 | 0.1566532 | 0.8571289 | 0.8572051 | 1699 | 0.6650133 | 0.2246667 | 0.8505747 | 0.8505308 | 1699 | 1.007893 | 0.3405045 | 0.72094 | 0.7206797 | 1699 | 1.940373 | 0.6599909 | 0.6063465 | 0.6071285 | 1699 | 3.11288 | 1.066055 | 0.4701819 | 0.4698257
1700 | 0.4669333 | 0.156689 | 0.8573247 | 0.857198 | 1700 | 0.66504 | 0.2246757 | 0.8506088 | 0.8505203 | 1700 | 1.007787 | 0.3404685 | 0.7208637 | 0.7206585 | 1700 | 1.940907 | 0.6601723 | 0.6065131 | 0.6070964 | 1700 | 3.113787 | 1.066365 | 0.4703188 | 0.469791
1701 | 0.4668267 | 0.1566532 | 0.8571289 | 0.8571908 | 1701 | 0.6650933 | 0.2246937 | 0.850677 | 0.8505097 | 1701 | 1.007973 | 0.3405315 | 0.7209972 | 0.7206372 | 1701 | 1.940213 | 0.6599365 | 0.6062965 | 0.6070644 | 1701 | 3.11344 | 1.066247 | 0.4702665 | 0.4697563
1702 | 0.4667733 | 0.1566353 | 0.8570309 | 0.8571837 | 1702 | 0.66512 | 0.2247027 | 0.8507111 | 0.8504993 | 1702 | 1.00792 | 0.3405135 | 0.7209591 | 0.720616 | 1702 | 1.939733 | 0.6597732 | 0.6061465 | 0.6070323 | 1702 | 3.11448 | 1.066603 | 0.4704236 | 0.4697217
1703 | 0.4668267 | 0.1566532 | 0.8571289 | 0.8571766 | 1703 | 0.6650667 | 0.2246847 | 0.8506429 | 0.8504888 | 1703 | 1.007467 | 0.3403604 | 0.7206348 | 0.7205948 | 1703 | 1.940267 | 0.6599546 | 0.6063131 | 0.6070003 | 1703 | 3.11264 | 1.065973 | 0.4701456 | 0.4696871
1704 | 0.4667733 | 0.1566353 | 0.8570309 | 0.8571695 | 1704 | 0.66504 | 0.2246757 | 0.8506088 | 0.8504783 | 1704 | 1.0076 | 0.3404054 | 0.7207302 | 0.7205736 | 1704 | 1.9428 | 0.6608163 | 0.6071048 | 0.6069683 | 1704 | 3.11168 | 1.065644 | 0.4700006 | 0.4696525
1705 | 0.4668267 | 0.1566532 | 0.8571289 | 0.8571624 | 1705 | 0.6651733 | 0.2247207 | 0.8507794 | 0.8504678 | 1705 | 1.007627 | 0.3404144 | 0.7207492 | 0.7205524 | 1705 | 1.94176 | 0.6604626 | 0.6067798 | 0.6069364 | 1705 | 3.114053 | 1.066457 | 0.4703591 | 0.4696179
1706 | 0.4667467 | 0.1566264 | 0.856982 | 0.8571553 | 1706 | 0.6650667 | 0.2246847 | 0.8506429 | 0.8504574 | 1706 | 1.00744 | 0.3403514 | 0.7206157 | 0.7205313 | 1706 | 1.942347 | 0.6606621 | 0.6069631 | 0.6069044 | 1706 | 3.11064 | 1.065288 | 0.4698436 | 0.4695834
1707 | 0.4668 | 0.1566443 | 0.8570799 | 0.8571482 | 1707 | 0.6650933 | 0.2246937 | 0.850677 | 0.8504469 | 1707 | 1.007547 | 0.3403874 | 0.720692 | 0.7205101 | 1707 | 1.940347 | 0.6599819 | 0.6063381 | 0.6068725 | 1707 | 3.111813 | 1.065689 | 0.4700208 | 0.4695489
1708 | 0.46672 | 0.1566174 | 0.856933 | 0.8571411 | 1708 | 0.6648533 | 0.2246126 | 0.8503701 | 0.8504365 | 1708 | 1.007467 | 0.3403604 | 0.7206348 | 0.720489 | 1708 | 1.94056 | 0.6600544 | 0.6064048 | 0.6068406 | 1708 | 3.110453 | 1.065224 | 0.4698154 | 0.4695144
1709 | 0.46672 | 0.1566174 | 0.856933 | 0.857134 | 1709 | 0.66504 | 0.2246757 | 0.8506088 | 0.850426 | 1709 | 1.007413 | 0.3403423 | 0.7205967 | 0.7204679 | 1709 | 1.941173 | 0.660263 | 0.6065964 | 0.6068087 | 1709 | 3.111093 | 1.065443 | 0.469912 | 0.46948
1710 | 0.4668 | 0.1566443 | 0.8570799 | 0.8571269 | 1710 | 0.6650667 | 0.2246847 | 0.8506429 | 0.8504156 | 1710 | 1.0072 | 0.3402703 | 0.7204441 | 0.7204468 | 1710 | 1.941173 | 0.660263 | 0.6065964 | 0.6067768 | 1710 | 3.111333 | 1.065525 | 0.4699483 | 0.4694456
1711 | 0.4667467 | 0.1566264 | 0.856982 | 0.8571198 | 1711 | 0.6649067 | 0.2246306 | 0.8504383 | 0.8504052 | 1711 | 1.00736 | 0.3403243 | 0.7205585 | 0.7204257 | 1711 | 1.939333 | 0.6596372 | 0.6060215 | 0.606745 | 1711 | 3.110933 | 1.065388 | 0.4698879 | 0.4694112
1712 | 0.4668267 | 0.1566532 | 0.8571289 | 0.8571127 | 1712 | 0.66496 | 0.2246486 | 0.8505065 | 0.8503948 | 1712 | 1.00728 | 0.3402973 | 0.7205013 | 0.7204046 | 1712 | 1.94136 | 0.6603265 | 0.6066548 | 0.6067131 | 1712 | 3.111067 | 1.065434 | 0.469908 | 0.4693768
1713 | 0.4667467 | 0.1566264 | 0.856982 | 0.8571057 | 1713 | 0.66488 | 0.2246216 | 0.8504042 | 0.8503844 | 1713 | 1.007387 | 0.3403333 | 0.7205776 | 0.7203836 | 1713 | 1.938853 | 0.6594739 | 0.6058715 | 0.6066813 | 1713 | 3.110987 | 1.065406 | 0.4698959 | 0.4693425
1714 | 0.4669333 | 0.156689 | 0.8573247 | 0.8570986 | 1714 | 0.6648533 | 0.2246126 | 0.8503701 | 0.850374 | 1714 | 1.00728 | 0.3402973 | 0.7205013 | 0.7203625 | 1714 | 1.939947 | 0.6598458 | 0.6062131 | 0.6066495 | 1714 | 3.111147 | 1.065461 | 0.4699201 | 0.4693082
1715 | 0.4668 | 0.1566443 | 0.8570799 | 0.8570916 | 1715 | 0.6649867 | 0.2246577 | 0.8505406 | 0.8503636 | 1715 | 1.00728 | 0.3402973 | 0.7205013 | 0.7203415 | 1715 | 1.939787 | 0.6597914 | 0.6061631 | 0.6066178 | 1715 | 3.11144 | 1.065562 | 0.4699644 | 0.4692739
1716 | 0.46672 | 0.1566174 | 0.856933 | 0.8570845 | 1716 | 0.6650133 | 0.2246667 | 0.8505747 | 0.8503532 | 1716 | 1.00752 | 0.3403784 | 0.7206729 | 0.7203205 | 1716 | 1.9388 | 0.6594558 | 0.6058548 | 0.606586 | 1716 | 3.110453 | 1.065224 | 0.4698154 | 0.4692396
1717 | 0.4668267 | 0.1566532 | 0.8571289 | 0.8570775 | 1717 | 0.6648 | 0.2245946 | 0.8503019 | 0.8503429 | 1717 | 1.007227 | 0.3402793 | 0.7204631 | 0.7202995 | 1717 | 1.940613 | 0.6600726 | 0.6064215 | 0.6065543 | 1717 | 3.10912 | 1.064767 | 0.469614 | 0.4692054
1718 | 0.4668533 | 0.1566622 | 0.8571778 | 0.8570704 | 1718 | 0.6648533 | 0.2246126 | 0.8503701 | 0.8503325 | 1718 | 1.007227 | 0.3402793 | 0.7204631 | 0.7202785 | 1718 | 1.93896 | 0.6595102 | 0.6059048 | 0.6065226 | 1718 | 3.109333 | 1.06484 | 0.4696462 | 0.4691712
1719 | 0.4668267 | 0.1566532 | 0.8571289 | 0.8570634 | 1719 | 0.66488 | 0.2246216 | 0.8504042 | 0.8503222 | 1719 | 1.00728 | 0.3402973 | 0.7205013 | 0.7202576 | 1719 | 1.940133 | 0.6599093 | 0.6062715 | 0.6064909 | 1719 | 3.10856 | 1.064575 | 0.4695294 | 0.469137
1720 | 0.4667467 | 0.1566264 | 0.856982 | 0.8570563 | 1720 | 0.66496 | 0.2246486 | 0.8505065 | 0.8503118 | 1720 | 1.007067 | 0.3402252 | 0.7203487 | 0.7202366 | 1720 | 1.93712 | 0.6588844 | 0.6053298 | 0.6064592 | 1720 | 3.10752 | 1.064219 | 0.4693723 | 0.4691029
1721 | 0.4670133 | 0.1567159 | 0.8574716 | 0.8570493 | 1721 | 0.6647733 | 0.2245856 | 0.8502677 | 0.8503015 | 1721 | 1.007067 | 0.3402252 | 0.7203487 | 0.7202157 | 1721 | 1.93832 | 0.6592925 | 0.6057048 | 0.6064276 | 1721 | 3.10824 | 1.064466 | 0.4694811 | 0.4690688
1722 | 0.4670133 | 0.1567159 | 0.8574716 | 0.8570423 | 1722 | 0.6648 | 0.2245946 | 0.8503019 | 0.8502912 | 1722 | 1.007093 | 0.3402342 | 0.7203678 | 0.7201948 | 1722 | 1.93712 | 0.6588844 | 0.6053298 | 0.606396 | 1722 | 3.108267 | 1.064475 | 0.4694851 | 0.4690347
1723 | 0.4668533 | 0.1566622 | 0.8571778 | 0.8570353 | 1723 | 0.6649867 | 0.2246577 | 0.8505406 | 0.8502808 | 1723 | 1.00712 | 0.3402432 | 0.7203868 | 0.7201739 | 1723 | 1.939387 | 0.6596553 | 0.6060381 | 0.6063644 | 1723 | 3.10904 | 1.06474 | 0.4696019 | 0.4690006
1724 | 0.4668533 | 0.1566622 | 0.8571778 | 0.8570283 | 1724 | 0.66472 | 0.2245676 | 0.8501995 | 0.8502705 | 1724 | 1.007173 | 0.3402613 | 0.720425 | 0.720153 | 1724 | 1.938267 | 0.6592744 | 0.6056881 | 0.6063328 | 1724 | 3.107573 | 1.064237 | 0.4693804 | 0.4689666
1725 | 0.4668267 | 0.1566532 | 0.8571289 | 0.8570213 | 1725 | 0.6647733 | 0.2245856 | 0.8502677 | 0.8502602 | 1725 | 1.00696 | 0.3401892 | 0.7202724 | 0.7201322 | 1725 | 1.940027 | 0.659873 | 0.6062381 | 0.6063012 | 1725 | 3.107253 | 1.064128 | 0.469332 | 0.4689326
1726 | 0.46664 | 0.1565906 | 0.8567861 | 0.8570142 | 1726 | 0.6649867 | 0.2246577 | 0.8505406 | 0.8502499 | 1726 | 1.00696 | 0.3401892 | 0.7202724 | 0.7201113 | 1726 | 1.937573 | 0.6590385 | 0.6054715 | 0.6062697 | 1726 | 3.107093 | 1.064073 | 0.4693079 | 0.4688986
1727 | 0.46672 | 0.1566174 | 0.856933 | 0.8570073 | 1727 | 0.6649333 | 0.2246396 | 0.8504724 | 0.8502397 | 1727 | 1.007013 | 0.3402072 | 0.7203105 | 0.7200905 | 1727 | 1.937493 | 0.6590113 | 0.6054465 | 0.6062381 | 1727 | 3.106827 | 1.063982 | 0.4692676 | 0.4688646
1728 | 0.46688 | 0.1566711 | 0.8572268 | 0.8570003 | 1728 | 0.6648 | 0.2245946 | 0.8503019 | 0.8502294 | 1728 | 1.007093 | 0.3402342 | 0.7203678 | 0.7200697 | 1728 | 1.9388 | 0.6594558 | 0.6058548 | 0.6062066 | 1728 | 3.108427 | 1.06453 | 0.4695092 | 0.4688307
1729 | 0.4665867 | 0.1565727 | 0.8566882 | 0.8569933 | 1729 | 0.6647467 | 0.2245766 | 0.8502336 | 0.8502191 | 1729 | 1.006907 | 0.3401712 | 0.7202342 | 0.7200489 | 1729 | 1.936267 | 0.6585941 | 0.6050632 | 0.6061751 | 1729 | 3.107813 | 1.06432 | 0.4694166 | 0.4687968
1730 | 0.4666933 | 0.1566085 | 0.8568841 | 0.8569863 | 1730 | 0.6648533 | 0.2246126 | 0.8503701 | 0.8502089 | 1730 | 1.006907 | 0.3401712 | 0.7202342 | 0.7200281 | 1730 | 1.93664 | 0.6587211 | 0.6051798 | 0.6061437 | 1730 | 3.106747 | 1.063954 | 0.4692555 | 0.4687629
1731 | 0.4666933 | 0.1566085 | 0.8568841 | 0.8569793 | 1731 | 0.6649333 | 0.2246396 | 0.8504724 | 0.8501986 | 1731 | 1.006853 | 0.3401532 | 0.7201961 | 0.7200073 | 1731 | 1.937947 | 0.6591655 | 0.6055881 | 0.6061122 | 1731 | 3.106427 | 1.063845 | 0.4692072 | 0.4687291
1732 | 0.4667733 | 0.1566353 | 0.8570309 | 0.8569723 | 1732 | 0.6649333 | 0.2246396 | 0.8504724 | 0.8501884 | 1732 | 1.006853 | 0.3401532 | 0.7201961 | 0.7199866 | 1732 | 1.936827 | 0.6587846 | 0.6052382 | 0.6060808 | 1732 | 3.107013 | 1.064046 | 0.4692958 | 0.4686952
1733 | 0.4668533 | 0.1566622 | 0.8571778 | 0.8569654 | 1733 | 0.6647733 | 0.2245856 | 0.8502677 | 0.8501782 | 1733 | 1.006693 | 0.3400991 | 0.7200816 | 0.7199658 | 1733 | 1.937147 | 0.6588934 | 0.6053382 | 0.6060494 | 1733 | 3.10512 | 1.063397 | 0.4690098 | 0.4686614
1734 | 0.4667733 | 0.1566353 | 0.8570309 | 0.8569584 | 1734 | 0.6647467 | 0.2245766 | 0.8502336 | 0.8501679 | 1734 | 1.006613 | 0.3400721 | 0.7200244 | 0.7199451 | 1734 | 1.937173 | 0.6589025 | 0.6053465 | 0.606018 | 1734 | 3.106213 | 1.063772 | 0.4691749 | 0.4686277
1735 | 0.4669333 | 0.156689 | 0.8573247 | 0.8569515 | 1735 | 0.66464 | 0.2245405 | 0.8500972 | 0.8501577 | 1735 | 1.006613 | 0.3400721 | 0.7200244 | 0.7199244 | 1735 | 1.937893 | 0.6591474 | 0.6055715 | 0.6059866 | 1735 | 3.106533 | 1.063881 | 0.4692233 | 0.4685939
1736 | 0.46696 | 0.156698 | 0.8573737 | 0.8569445 | 1736 | 0.6647733 | 0.2245856 | 0.8502677 | 0.8501475 | 1736 | 1.006453 | 0.340018 | 0.71991 | 0.7199037 | 1736 | 1.936613 | 0.658712 | 0.6051715 | 0.6059553 | 1736 | 3.10584 | 1.063644 | 0.4691185 | 0.4685602
1737 | 0.4667733 | 0.1566353 | 0.8570309 | 0.8569375 | 1737 | 0.6646667 | 0.2245495 | 0.8501313 | 0.8501373 | 1737 | 1.006667 | 0.3400901 | 0.7200626 | 0.719883 | 1737 | 1.938773 | 0.6594467 | 0.6058465 | 0.6059239 | 1737 | 3.104133 | 1.063059 | 0.4688608 | 0.4685265
1738 | 0.4666667 | 0.1565996 | 0.8568351 | 0.8569306 | 1738 | 0.6646667 | 0.2245495 | 0.8501313 | 0.8501271 | 1738 | 1.00648 | 0.340027 | 0.719929 | 0.7198623 | 1738 | 1.93608 | 0.6585306 | 0.6050048 | 0.6058926 | 1738 | 3.106453 | 1.063854 | 0.4692112 | 0.4684929
1739 | 0.4666133 | 0.1565817 | 0.8567372 | 0.8569237 | 1739 | 0.6646133 | 0.2245315 | 0.8500631 | 0.8501169 | 1739 | 1.006853 | 0.3401532 | 0.7201961 | 0.7198417 | 1739 | 1.937493 | 0.6590113 | 0.6054465 | 0.6058613 | 1739 | 3.1048 | 1.063288 | 0.4689615 | 0.4684592
1740 | 0.46664 | 0.1565906 | 0.8567861 | 0.8569167 | 1740 | 0.6646933 | 0.2245586 | 0.8501654 | 0.8501068 | 1740 | 1.00648 | 0.340027 | 0.719929 | 0.7198211 | 1740 | 1.938187 | 0.6592472 | 0.6056631 | 0.6058301 | 1740 | 3.10336 | 1.062795 | 0.468744 | 0.4684256
1741 | 0.4668267 | 0.1566532 | 0.8571289 | 0.8569098 | 1741 | 0.6648 | 0.2245946 | 0.8503019 | 0.8500966 | 1741 | 1.006587 | 0.3400631 | 0.7200053 | 0.7198004 | 1741 | 1.938373 | 0.6593107 | 0.6057215 | 0.6057988 | 1741 | 3.103973 | 1.063005 | 0.4688366 | 0.468392
1742 | 0.4666133 | 0.1565817 | 0.8567372 | 0.8569029 | 1742 | 0.6648267 | 0.2246036 | 0.850336 | 0.8500865 | 1742 | 1.006427 | 0.340009 | 0.7198909 | 0.7197798 | 1742 | 1.93696 | 0.6588299 | 0.6052798 | 0.6057676 | 1742 | 3.10408 | 1.063041 | 0.4688527 | 0.4683585
1743 | 0.4665867 | 0.1565727 | 0.8566882 | 0.856896 | 1743 | 0.6646667 | 0.2245495 | 0.8501313 | 0.8500763 | 1743 | 1.00648 | 0.340027 | 0.719929 | 0.7197593 | 1743 | 1.935867 | 0.658458 | 0.6049382 | 0.6057364 | 1743 | 3.10384 | 1.062959 | 0.4688165 | 0.4683249
1744 | 0.4665867 | 0.1565727 | 0.8566882 | 0.856889 | 1744 | 0.6647467 | 0.2245766 | 0.8502336 | 0.8500662 | 1744 | 1.006453 | 0.340018 | 0.71991 | 0.7197387 | 1744 | 1.93888 | 0.659483 | 0.6058798 | 0.6057052 | 1744 | 3.10336 | 1.062795 | 0.468744 | 0.4682914
1745 | 0.46672 | 0.1566174 | 0.856933 | 0.8568821 | 1745 | 0.6646933 | 0.2245586 | 0.8501654 | 0.850056 | 1745 | 1.006267 | 0.339955 | 0.7197764 | 0.7197181 | 1745 | 1.936773 | 0.6587664 | 0.6052215 | 0.605674 | 1745 | 3.10184 | 1.062274 | 0.4685144 | 0.4682579
1746 | 0.4664533 | 0.156528 | 0.8564434 | 0.8568752 | 1746 | 0.6647733 | 0.2245856 | 0.8502677 | 0.8500459 | 1746 | 1.00632 | 0.339973 | 0.7198146 | 0.7196976 | 1746 | 1.937387 | 0.6589751 | 0.6054132 | 0.6056429 | 1746 | 3.101627 | 1.062201 | 0.4684821 | 0.4682245
1747 | 0.4666933 | 0.1566085 | 0.8568841 | 0.8568683 | 1747 | 0.6647467 | 0.2245766 | 0.8502336 | 0.8500358 | 1747 | 1.00656 | 0.3400541 | 0.7199863 | 0.7196771 | 1747 | 1.936533 | 0.6586848 | 0.6051465 | 0.6056117 | 1747 | 3.10168 | 1.062219 | 0.4684902 | 0.4681911
1748 | 0.46664 | 0.1565906 | 0.8567861 | 0.8568614 | 1748 | 0.6648267 | 0.2246036 | 0.850336 | 0.8500257 | 1748 | 1.0064 | 0.34 | 0.7198718 | 0.7196566 | 1748 | 1.937947 | 0.6591655 | 0.6055881 | 0.6055806 | 1748 | 3.100213 | 1.061717 | 0.4682687 | 0.4681577
1749 | 0.46656 | 0.1565638 | 0.8566392 | 0.8568546 | 1749 | 0.6646933 | 0.2245586 | 0.8501654 | 0.8500156 | 1749 | 1.00632 | 0.339973 | 0.7198146 | 0.7196361 | 1749 | 1.93808 | 0.6592109 | 0.6056298 | 0.6055495 | 1749 | 3.10136 | 1.06211 | 0.4684419 | 0.4681243
1750 | 0.4667733 | 0.1566353 | 0.8570309 | 0.8568477 | 1750 | 0.6648267 | 0.2246036 | 0.850336 | 0.8500055 | 1750 | 1.006213 | 0.3399369 | 0.7197383 | 0.7196156 | 1750 | 1.935813 | 0.6584399 | 0.6049215 | 0.6055184 | 1750 | 3.100747 | 1.0619 | 0.4683492 | 0.4680909
1751 | 0.4667733 | 0.1566353 | 0.8570309 | 0.8568408 | 1751 | 0.6647467 | 0.2245766 | 0.8502336 | 0.8499954 | 1751 | 1.006293 | 0.339964 | 0.7197955 | 0.7195951 | 1751 | 1.937333 | 0.6589569 | 0.6053965 | 0.6054874 | 1751 | 3.100507 | 1.061817 | 0.468313 | 0.4680576
1752 | 0.4667467 | 0.1566264 | 0.856982 | 0.8568339 | 1752 | 0.66472 | 0.2245676 | 0.8501995 | 0.8499853 | 1752 | 1.006133 | 0.3399099 | 0.7196811 | 0.7195747 | 1752 | 1.935467 | 0.658322 | 0.6048132 | 0.6054563 | 1752 | 3.101173 | 1.062046 | 0.4684137 | 0.4680243
1753 | 0.4667733 | 0.1566353 | 0.8570309 | 0.856827 | 1753 | 0.6645867 | 0.2245225 | 0.850029 | 0.8499753 | 1753 | 1.005973 | 0.3398559 | 0.7195666 | 0.7195542 | 1753 | 1.936507 | 0.6586757 | 0.6051382 | 0.6054253 | 1753 | 3.102133 | 1.062374 | 0.4685587 | 0.467991
1754 | 0.4663733 | 0.1565011 | 0.8562965 | 0.8568202 | 1754 | 0.6647467 | 0.2245766 | 0.8502336 | 0.8499652 | 1754 | 1.00616 | 0.3399189 | 0.7197001 | 0.7195338 | 1754 | 1.936267 | 0.6585941 | 0.6050632 | 0.6053943 | 1754 | 3.10136 | 1.06211 | 0.4684419 | 0.4679578
1755 | 0.46664 | 0.1565906 | 0.8567861 | 0.8568133 | 1755 | 0.66464 | 0.2245405 | 0.8500972 | 0.8499552 | 1755 | 1.00592 | 0.3398378 | 0.7195285 | 0.7195134 | 1755 | 1.93568 | 0.6583946 | 0.6048798 | 0.6053633 | 1755 | 3.099813 | 1.06158 | 0.4682083 | 0.4679246
1756 | 0.4666133 | 0.1565817 | 0.8567372 | 0.8568065 | 1756 | 0.6645867 | 0.2245225 | 0.850029 | 0.8499451 | 1756 | 1.006133 | 0.3399099 | 0.7196811 | 0.719493 | 1756 | 1.93584 | 0.658449 | 0.6049298 | 0.6053324 | 1756 | 3.100507 | 1.061817 | 0.468313 | 0.4678914
1757 | 0.4666667 | 0.1565996 | 0.8568351 | 0.8567996 | 1757 | 0.66456 | 0.2245135 | 0.8499949 | 0.8499351 | 1757 | 1.005947 | 0.3398468 | 0.7195476 | 0.7194726 | 1757 | 1.936107 | 0.6585397 | 0.6050132 | 0.6053014 | 1757 | 3.100187 | 1.061708 | 0.4682646 | 0.4678582
1758 | 0.46656 | 0.1565638 | 0.8566392 | 0.8567928 | 1758 | 0.66456 | 0.2245135 | 0.8499949 | 0.8499251 | 1758 | 1.006053 | 0.3398829 | 0.7196239 | 0.7194523 | 1758 | 1.937147 | 0.6588934 | 0.6053382 | 0.6052705 | 1758 | 3.09856 | 1.061151 | 0.4680189 | 0.4678251
1759 | 0.46672 | 0.1566174 | 0.856933 | 0.8567859 | 1759 | 0.6644533 | 0.2244775 | 0.8498585 | 0.849915 | 1759 | 1.00592 | 0.3398378 | 0.7195285 | 0.7194319 | 1759 | 1.936933 | 0.6588209 | 0.6052715 | 0.6052396 | 1759 | 3.100987 | 1.061982 | 0.4683855 | 0.467792
1760 | 0.4667467 | 0.1566264 | 0.856982 | 0.8567791 | 1760 | 0.6645333 | 0.2245045 | 0.8499608 | 0.849905 | 1760 | 1.005813 | 0.3398018 | 0.7194522 | 0.7194116 | 1760 | 1.93584 | 0.658449 | 0.6049298 | 0.6052087 | 1760 | 3.100027 | 1.061653 | 0.4682405 | 0.4677589
1761 | 0.4667733 | 0.1566353 | 0.8570309 | 0.8567722 | 1761 | 0.6645333 | 0.2245045 | 0.8499608 | 0.849895 | 1761 | 1.005787 | 0.3397928 | 0.7194331 | 0.7193913 | 1761 | 1.936667 | 0.6587302 | 0.6051882 | 0.6051778 | 1761 | 3.09968 | 1.061534 | 0.4681881 | 0.4677258
1762 | 0.4666933 | 0.1566085 | 0.8568841 | 0.8567654 | 1762 | 0.6643733 | 0.2244505 | 0.8497561 | 0.849885 | 1762 | 1.006027 | 0.3398739 | 0.7196048 | 0.719371 | 1762 | 1.93624 | 0.658585 | 0.6050548 | 0.605147 | 1762 | 3.09992 | 1.061616 | 0.4682244 | 0.4676928
1763 | 0.4665333 | 0.1565548 | 0.8565903 | 0.8567586 | 1763 | 0.66464 | 0.2245405 | 0.8500972 | 0.849875 | 1763 | 1.005813 | 0.3398018 | 0.7194522 | 0.7193507 | 1763 | 1.93464 | 0.6580408 | 0.6045548 | 0.6051161 | 1763 | 3.098773 | 1.061224 | 0.4680512 | 0.4676597
1764 | 0.4665067 | 0.1565459 | 0.8565413 | 0.8567518 | 1764 | 0.66448 | 0.2244865 | 0.8498926 | 0.8498651 | 1764 | 1.005813 | 0.3398018 | 0.7194522 | 0.7193304 | 1764 | 1.935627 | 0.6583764 | 0.6048632 | 0.6050853 | 1764 | 3.099707 | 1.061543 | 0.4681921 | 0.4676267
1765 | 0.4665867 | 0.1565727 | 0.8566882 | 0.856745 | 1765 | 0.6645867 | 0.2245225 | 0.850029 | 0.8498551 | 1765 | 1.005813 | 0.3398018 | 0.7194522 | 0.7193101 | 1765 | 1.9352 | 0.6582313 | 0.6047298 | 0.6050545 | 1765 | 3.09752 | 1.060795 | 0.4678619 | 0.4675938
1766 | 0.46672 | 0.1566174 | 0.856933 | 0.8567382 | 1766 | 0.66456 | 0.2245135 | 0.8499949 | 0.8498451 | 1766 | 1.005707 | 0.3397658 | 0.7193759 | 0.7192899 | 1766 | 1.93368 | 0.6577143 | 0.6042549 | 0.6050237 | 1766 | 3.098853 | 1.061251 | 0.4680633 | 0.4675608
1767 | 0.4665867 | 0.1565727 | 0.8566882 | 0.8567314 | 1767 | 0.6645333 | 0.2245045 | 0.8499608 | 0.8498352 | 1767 | 1.00592 | 0.3398378 | 0.7195285 | 0.7192697 | 1767 | 1.933707 | 0.6577234 | 0.6042632 | 0.604993 | 1767 | 3.098347 | 1.061078 | 0.4679867 | 0.4675279
1768 | 0.46672 | 0.1566174 | 0.856933 | 0.8567246 | 1768 | 0.6645333 | 0.2245045 | 0.8499608 | 0.8498252 | 1768 | 1.005467 | 0.3396847 | 0.7192042 | 0.7192494 | 1768 | 1.935493 | 0.6583311 | 0.6048215 | 0.6049623 | 1768 | 3.0976 | 1.060822 | 0.4678739 | 0.467495
1769 | 0.46648 | 0.1565369 | 0.8564924 | 0.8567178 | 1769 | 0.6645867 | 0.2245225 | 0.850029 | 0.8498153 | 1769 | 1.00576 | 0.3397838 | 0.719414 | 0.7192292 | 1769 | 1.9352 | 0.6582313 | 0.6047298 | 0.6049315 | 1769 | 3.097333 | 1.060731 | 0.4678337 | 0.4674622
1770 | 0.4664533 | 0.156528 | 0.8564434 | 0.856711 | 1770 | 0.66456 | 0.2245135 | 0.8499949 | 0.8498054 | 1770 | 1.00552 | 0.3397027 | 0.7192424 | 0.7192091 | 1770 | 1.934533 | 0.6580045 | 0.6045215 | 0.6049008 | 1770 | 3.09608 | 1.060301 | 0.4676444 | 0.4674293
1771 | 0.4663733 | 0.1565011 | 0.8562965 | 0.8567042 | 1771 | 0.66456 | 0.2245135 | 0.8499949 | 0.8497954 | 1771 | 1.005547 | 0.3397117 | 0.7192614 | 0.7191889 | 1771 | 1.935307 | 0.6582676 | 0.6047632 | 0.6048701 | 1771 | 3.09744 | 1.060767 | 0.4678498 | 0.4673965
1772 | 0.46632 | 0.1564832 | 0.8561986 | 0.8566974 | 1772 | 0.66456 | 0.2245135 | 0.8499949 | 0.8497855 | 1772 | 1.005573 | 0.3397207 | 0.7192805 | 0.7191687 | 1772 | 1.93376 | 0.6577415 | 0.6042799 | 0.6048395 | 1772 | 3.096187 | 1.060338 | 0.4676605 | 0.4673637
1773 | 0.4664 | 0.1565101 | 0.8563455 | 0.8566906 | 1773 | 0.6644267 | 0.2244685 | 0.8498243 | 0.8497756 | 1773 | 1.005467 | 0.3396847 | 0.7192042 | 0.7191486 | 1773 | 1.934347 | 0.657941 | 0.6044632 | 0.6048088 | 1773 | 3.096 | 1.060274 | 0.4676323 | 0.467331
1774 | 0.46656 | 0.1565638 | 0.8566392 | 0.8566839 | 1774 | 0.6645333 | 0.2245045 | 0.8499608 | 0.8497657 | 1774 | 1.005467 | 0.3396847 | 0.7192042 | 0.7191285 | 1774 | 1.934427 | 0.6579683 | 0.6044882 | 0.6047782 | 1774 | 3.096907 | 1.060584 | 0.4677692 | 0.4672982
1775 | 0.4664 | 0.1565101 | 0.8563455 | 0.8566771 | 1775 | 0.66456 | 0.2245135 | 0.8499949 | 0.8497558 | 1775 | 1.005467 | 0.3396847 | 0.7192042 | 0.7191083 | 1775 | 1.932853 | 0.6574331 | 0.6039965 | 0.6047476 | 1775 | 3.095867 | 1.060228 | 0.4676121 | 0.4672655
1776 | 0.46656 | 0.1565638 | 0.8566392 | 0.8566703 | 1776 | 0.6644 | 0.2244595 | 0.8497902 | 0.8497459 | 1776 | 1.00536 | 0.3396486 | 0.7191279 | 0.7190882 | 1776 | 1.932773 | 0.6574059 | 0.6039715 | 0.604717 | 1776 | 3.095147 | 1.059982 | 0.4675034 | 0.4672328
1777 | 0.46648 | 0.1565369 | 0.8564924 | 0.8566636 | 1777 | 0.66448 | 0.2244865 | 0.8498926 | 0.8497361 | 1777 | 1.005467 | 0.3396847 | 0.7192042 | 0.7190682 | 1777 | 1.934053 | 0.6578413 | 0.6043715 | 0.6046864 | 1777 | 3.097067 | 1.060639 | 0.4677934 | 0.4672002
1778 | 0.4665067 | 0.1565459 | 0.8565413 | 0.8566568 | 1778 | 0.66448 | 0.2244865 | 0.8498926 | 0.8497262 | 1778 | 1.005253 | 0.3396126 | 0.7190516 | 0.7190481 | 1778 | 1.934507 | 0.6579955 | 0.6045132 | 0.6046559 | 1778 | 3.09528 | 1.060027 | 0.4675235 | 0.4671675
1779 | 0.4664533 | 0.156528 | 0.8564434 | 0.8566501 | 1779 | 0.6643467 | 0.2244414 | 0.849722 | 0.8497163 | 1779 | 1.00544 | 0.3396757 | 0.7191851 | 0.719028 | 1779 | 1.931733 | 0.6570522 | 0.6036465 | 0.6046254 | 1779 | 3.094907 | 1.0599 | 0.4674671 | 0.4671349
1780 | 0.46656 | 0.1565638 | 0.8566392 | 0.8566433 | 1780 | 0.6645333 | 0.2245045 | 0.8499608 | 0.8497065 | 1780 | 1.005547 | 0.3397117 | 0.7192614 | 0.719008 | 1780 | 1.93352 | 0.6576599 | 0.6042049 | 0.6045948 | 1780 | 3.095493 | 1.0601 | 0.4675557 | 0.4671023
1781 | 0.4663733 | 0.1565011 | 0.8562965 | 0.8566366 | 1781 | 0.6643733 | 0.2244505 | 0.8497561 | 0.8496966 | 1781 | 1.005253 | 0.3396126 | 0.7190516 | 0.718988 | 1781 | 1.932453 | 0.6572971 | 0.6038715 | 0.6045643 | 1781 | 3.09512 | 1.059973 | 0.4674994 | 0.4670698
1782 | 0.4665333 | 0.1565548 | 0.8565903 | 0.8566298 | 1782 | 0.6644533 | 0.2244775 | 0.8498585 | 0.8496868 | 1782 | 1.005493 | 0.3396937 | 0.7192233 | 0.7189679 | 1782 | 1.933253 | 0.6575692 | 0.6041215 | 0.6045339 | 1782 | 3.095307 | 1.060037 | 0.4675276 | 0.4670372
1783 | 0.4666667 | 0.1565996 | 0.8568351 | 0.8566231 | 1783 | 0.6644 | 0.2244595 | 0.8497902 | 0.849677 | 1783 | 1.00536 | 0.3396486 | 0.7191279 | 0.7189479 | 1783 | 1.93328 | 0.6575782 | 0.6041299 | 0.6045034 | 1783 | 3.0948 | 1.059863 | 0.467451 | 0.4670047
1784 | 0.4666133 | 0.1565817 | 0.8567372 | 0.8566164 | 1784 | 0.6643733 | 0.2244505 | 0.8497561 | 0.8496671 | 1784 | 1.005333 | 0.3396396 | 0.7191088 | 0.718928 | 1784 | 1.930533 | 0.656644 | 0.6032716 | 0.604473 | 1784 | 3.09488 | 1.05989 | 0.4674631 | 0.4669722
1785 | 0.4664533 | 0.156528 | 0.8564434 | 0.8566097 | 1785 | 0.6644267 | 0.2244685 | 0.8498243 | 0.8496573 | 1785 | 1.00528 | 0.3396216 | 0.7190707 | 0.718908 | 1785 | 1.932533 | 0.6573243 | 0.6038965 | 0.6044425 | 1785 | 3.09504 | 1.059945 | 0.4674873 | 0.4669397
1786 | 0.4664267 | 0.156519 | 0.8563944 | 0.856603 | 1786 | 0.6644 | 0.2244595 | 0.8497902 | 0.8496475 | 1786 | 1.005253 | 0.3396126 | 0.7190516 | 0.718888 | 1786 | 1.933253 | 0.6575692 | 0.6041215 | 0.6044121 | 1786 | 3.093893 | 1.059553 | 0.4673141 | 0.4669073
1787 | 0.46632 | 0.1564832 | 0.8561986 | 0.8565962 | 1787 | 0.6642133 | 0.2243964 | 0.8495515 | 0.8496377 | 1787 | 1.005253 | 0.3396126 | 0.7190516 | 0.7188681 | 1787 | 1.931013 | 0.6568073 | 0.6034216 | 0.6043817 | 1787 | 3.09448 | 1.059753 | 0.4674027 | 0.4668749
1788 | 0.4664 | 0.1565101 | 0.8563455 | 0.8565895 | 1788 | 0.6642667 | 0.2244144 | 0.8496197 | 0.8496279 | 1788 | 1.005173 | 0.3395856 | 0.7189944 | 0.7188482 | 1788 | 1.932107 | 0.6571791 | 0.6037632 | 0.6043514 | 1788 | 3.0928 | 1.059178 | 0.4671489 | 0.4668425
1789 | 0.4663733 | 0.1565011 | 0.8562965 | 0.8565828 | 1789 | 0.6643733 | 0.2244505 | 0.8497561 | 0.8496182 | 1789 | 1.00496 | 0.3395135 | 0.7188418 | 0.7188283 | 1789 | 1.93208 | 0.6571701 | 0.6037549 | 0.604321 | 1789 | 3.095733 | 1.060183 | 0.467592 | 0.4668101
1790 | 0.4664533 | 0.156528 | 0.8564434 | 0.8565761 | 1790 | 0.6643733 | 0.2244505 | 0.8497561 | 0.8496084 | 1790 | 1.0052 | 0.3395946 | 0.7190135 | 0.7188084 | 1790 | 1.931147 | 0.6568526 | 0.6034632 | 0.6042907 | 1790 | 3.09344 | 1.059397 | 0.4672456 | 0.4667778
1791 | 0.4665067 | 0.1565459 | 0.8565413 | 0.8565694 | 1791 | 0.6644267 | 0.2244685 | 0.8498243 | 0.8495986 | 1791 | 1.0052 | 0.3395946 | 0.7190135 | 0.7187885 | 1791 | 1.930987 | 0.6567982 | 0.6034132 | 0.6042604 | 1791 | 3.0932 | 1.059315 | 0.4672094 | 0.4667455
1792 | 0.46648 | 0.1565369 | 0.8564924 | 0.8565627 | 1792 | 0.6642933 | 0.2244234 | 0.8496538 | 0.8495888 | 1792 | 1.005093 | 0.3395586 | 0.7189372 | 0.7187686 | 1792 | 1.931653 | 0.6570249 | 0.6036215 | 0.6042301 | 1792 | 3.093627 | 1.059461 | 0.4672738 | 0.4667132
1793 | 0.4666133 | 0.1565817 | 0.8567372 | 0.8565561 | 1793 | 0.66408 | 0.2243514 | 0.8493809 | 0.8495791 | 1793 | 1.0052 | 0.3395946 | 0.7190135 | 0.7187487 | 1793 | 1.93136 | 0.6569252 | 0.6035299 | 0.6041998 | 1793 | 3.091413 | 1.058703 | 0.4669395 | 0.4666809
1794 | 0.4665067 | 0.1565459 | 0.8565413 | 0.8565494 | 1794 | 0.6641867 | 0.2243874 | 0.8495174 | 0.8495693 | 1794 | 1.004933 | 0.3395045 | 0.7188227 | 0.7187289 | 1794 | 1.9312 | 0.6568707 | 0.6034799 | 0.6041695 | 1794 | 3.093787 | 1.059516 | 0.467298 | 0.4666486
1795 | 0.4664267 | 0.156519 | 0.8563944 | 0.8565427 | 1795 | 0.66424 | 0.2244054 | 0.8495856 | 0.8495596 | 1795 | 1.00504 | 0.3395405 | 0.718899 | 0.7187091 | 1795 | 1.93232 | 0.6572517 | 0.6038299 | 0.6041393 | 1795 | 3.091867 | 1.058858 | 0.467008 | 0.4666164
1796 | 0.46664 | 0.1565906 | 0.8567861 | 0.856536 | 1796 | 0.66424 | 0.2244054 | 0.8495856 | 0.8495499 | 1796 | 1.00496 | 0.3395135 | 0.7188418 | 0.7186892 | 1796 | 1.930907 | 0.656771 | 0.6033882 | 0.604109 | 1796 | 3.09184 | 1.058849 | 0.4670039 | 0.4665842
1797 | 0.4665067 | 0.1565459 | 0.8565413 | 0.8565294 | 1797 | 0.6642933 | 0.2244234 | 0.8496538 | 0.8495402 | 1797 | 1.00496 | 0.3395135 | 0.7188418 | 0.7186694 | 1797 | 1.929307 | 0.6562268 | 0.6028882 | 0.6040788 | 1797 | 3.090427 | 1.058365 | 0.4667905 | 0.4665521
1798 | 0.4663733 | 0.1565011 | 0.8562965 | 0.8565227 | 1798 | 0.66424 | 0.2244054 | 0.8495856 | 0.8495304 | 1798 | 1.004827 | 0.3394685 | 0.7187464 | 0.7186497 | 1798 | 1.931813 | 0.6570794 | 0.6036715 | 0.6040486 | 1798 | 3.091147 | 1.058612 | 0.4668992 | 0.4665199
1799 | 0.4666133 | 0.1565817 | 0.8567372 | 0.856516 | 1799 | 0.6640533 | 0.2243423 | 0.8493468 | 0.8495207 | 1799 | 1.005013 | 0.3395315 | 0.7188799 | 0.7186299 | 1799 | 1.931307 | 0.656907 | 0.6035132 | 0.6040185 | 1799 | 3.0908 | 1.058493 | 0.4668468 | 0.4664878
1800 | 0.4666133 | 0.1565817 | 0.8567372 | 0.8565094 | 1800 | 0.66424 | 0.2244054 | 0.8495856 | 0.849511 | 1800 | 1.004933 | 0.3395045 | 0.7188227 | 0.7186101 | 1800 | 1.93152 | 0.6569796 | 0.6035799 | 0.6039883 | 1800 | 3.092533 | 1.059087 | 0.4671087 | 0.4664557
1801 | 0.4663467 | 0.1564922 | 0.8562476 | 0.8565027 | 1801 | 0.6641867 | 0.2243874 | 0.8495174 | 0.8495013 | 1801 | 1.00472 | 0.3394324 | 0.7186701 | 0.7185904 | 1801 | 1.930933 | 0.65678 | 0.6033966 | 0.6039582 | 1801 | 3.090933 | 1.058539 | 0.466867 | 0.4664236
1802 | 0.46632 | 0.1564832 | 0.8561986 | 0.8564961 | 1802 | 0.664 | 0.2243243 | 0.8492786 | 0.8494917 | 1802 | 1.004667 | 0.3394144 | 0.718632 | 0.7185706 | 1802 | 1.93232 | 0.6572517 | 0.6038299 | 0.6039281 | 1802 | 3.09224 | 1.058986 | 0.4670643 | 0.4663915
1803 | 0.4662933 | 0.1564743 | 0.8561496 | 0.8564895 | 1803 | 0.664 | 0.2243243 | 0.8492786 | 0.849482 | 1803 | 1.00464 | 0.3394054 | 0.7186129 | 0.7185509 | 1803 | 1.930907 | 0.656771 | 0.6033882 | 0.603898 | 1803 | 3.089147 | 1.057927 | 0.4665971 | 0.4663595
1804 | 0.4663733 | 0.1565011 | 0.8562965 | 0.8564828 | 1804 | 0.6639733 | 0.2243153 | 0.8492445 | 0.8494723 | 1804 | 1.004507 | 0.3393604 | 0.7185175 | 0.7185312 | 1804 | 1.9292 | 0.6561905 | 0.6028549 | 0.6038679 | 1804 | 3.091227 | 1.058639 | 0.4669113 | 0.4663275
1805 | 0.4664267 | 0.156519 | 0.8563944 | 0.8564762 | 1805 | 0.6642133 | 0.2243964 | 0.8495515 | 0.8494626 | 1805 | 1.004827 | 0.3394685 | 0.7187464 | 0.7185115 | 1805 | 1.93136 | 0.6569252 | 0.6035299 | 0.6038378 | 1805 | 3.091307 | 1.058667 | 0.4669234 | 0.4662955
1806 | 0.4662667 | 0.1564653 | 0.8561007 | 0.8564696 | 1806 | 0.6642133 | 0.2243964 | 0.8495515 | 0.849453 | 1806 | 1.004613 | 0.3393964 | 0.7185938 | 0.7184919 | 1806 | 1.930533 | 0.656644 | 0.6032716 | 0.6038078 | 1806 | 3.089253 | 1.057963 | 0.4666132 | 0.4662636
1807 | 0.4663467 | 0.1564922 | 0.8562476 | 0.8564629 | 1807 | 0.66416 | 0.2243784 | 0.8494833 | 0.8494433 | 1807 | 1.004587 | 0.3393874 | 0.7185748 | 0.7184722 | 1807 | 1.929573 | 0.6563175 | 0.6029716 | 0.6037777 | 1807 | 3.088453 | 1.057689 | 0.4664924 | 0.4662316
1808 | 0.4665333 | 0.1565548 | 0.8565903 | 0.8564563 | 1808 | 0.66424 | 0.2244054 | 0.8495856 | 0.8494337 | 1808 | 1.004587 | 0.3393874 | 0.7185748 | 0.7184525 | 1808 | 1.930827 | 0.6567438 | 0.6033632 | 0.6037477 | 1808 | 3.088613 | 1.057744 | 0.4665166 | 0.4661997
1809 | 0.4664267 | 0.156519 | 0.8563944 | 0.8564497 | 1809 | 0.6640533 | 0.2243423 | 0.8493468 | 0.8494241 | 1809 | 1.00432 | 0.3392973 | 0.718384 | 0.7184329 | 1809 | 1.929733 | 0.6563719 | 0.6030216 | 0.6037177 | 1809 | 3.088027 | 1.057543 | 0.4664279 | 0.4661678
1810 | 0.46648 | 0.1565369 | 0.8564924 | 0.8564431 | 1810 | 0.6641067 | 0.2243604 | 0.8494151 | 0.8494144 | 1810 | 1.00456 | 0.3393784 | 0.7185557 | 0.7184133 | 1810 | 1.931147 | 0.6568526 | 0.6034632 | 0.6036877 | 1810 | 3.087547 | 1.057379 | 0.4663554 | 0.466136
1811 | 0.46632 | 0.1564832 | 0.8561986 | 0.8564365 | 1811 | 0.6641333 | 0.2243694 | 0.8494492 | 0.8494048 | 1811 | 1.004587 | 0.3393874 | 0.7185748 | 0.7183937 | 1811 | 1.931333 | 0.6569161 | 0.6035215 | 0.6036578 | 1811 | 3.0872 | 1.05726 | 0.4663031 | 0.4661041
1812 | 0.4664 | 0.1565101 | 0.8563455 | 0.8564299 | 1812 | 0.6642933 | 0.2244234 | 0.8496538 | 0.8493952 | 1812 | 1.00448 | 0.3393514 | 0.7184985 | 0.7183741 | 1812 | 1.92928 | 0.6562177 | 0.6028799 | 0.6036278 | 1812 | 3.087413 | 1.057333 | 0.4663353 | 0.4660723
1813 | 0.4664533 | 0.156528 | 0.8564434 | 0.8564233 | 1813 | 0.66424 | 0.2244054 | 0.8495856 | 0.8493856 | 1813 | 1.004267 | 0.3392793 | 0.7183459 | 0.7183545 | 1813 | 1.930213 | 0.6565351 | 0.6031716 | 0.6035979 | 1813 | 3.087547 | 1.057379 | 0.4663554 | 0.4660405
1814 | 0.4663733 | 0.1565011 | 0.8562965 | 0.8564167 | 1814 | 0.66416 | 0.2243784 | 0.8494833 | 0.849376 | 1814 | 1.004427 | 0.3393333 | 0.7184603 | 0.7183349 | 1814 | 1.92896 | 0.6561088 | 0.6027799 | 0.603568 | 1814 | 3.08656 | 1.057041 | 0.4662064 | 0.4660088
1815 | 0.4662933 | 0.1564743 | 0.8561496 | 0.8564101 | 1815 | 0.6640533 | 0.2243423 | 0.8493468 | 0.8493664 | 1815 | 1.00432 | 0.3392973 | 0.718384 | 0.7183154 | 1815 | 1.930773 | 0.6567256 | 0.6033466 | 0.6035381 | 1815 | 3.08928 | 1.057973 | 0.4666173 | 0.465977
1816 | 0.4664533 | 0.156528 | 0.8564434 | 0.8564035 | 1816 | 0.6639467 | 0.2243063 | 0.8492104 | 0.8493569 | 1816 | 1.004373 | 0.3393153 | 0.7184222 | 0.7182958 | 1816 | 1.930133 | 0.6565079 | 0.6031466 | 0.6035082 | 1816 | 3.08664 | 1.057068 | 0.4662185 | 0.4659453
1817 | 0.4665867 | 0.1565727 | 0.8566882 | 0.856397 | 1817 | 0.66416 | 0.2243784 | 0.8494833 | 0.8493473 | 1817 | 1.00416 | 0.3392432 | 0.7182696 | 0.7182763 | 1817 | 1.930613 | 0.6566712 | 0.6032966 | 0.6034784 | 1817 | 3.087653 | 1.057416 | 0.4663716 | 0.4659136
1818 | 0.4663467 | 0.1564922 | 0.8562476 | 0.8563904 | 1818 | 0.6640267 | 0.2243333 | 0.8493127 | 0.8493377 | 1818 | 1.004267 | 0.3392793 | 0.7183459 | 0.7182568 | 1818 | 1.93088 | 0.6567619 | 0.6033799 | 0.6034485 | 1818 | 3.087573 | 1.057388 | 0.4663595 | 0.4658819
1819 | 0.4665067 | 0.1565459 | 0.8565413 | 0.8563838 | 1819 | 0.6639733 | 0.2243153 | 0.8492445 | 0.8493282 | 1819 | 1.004133 | 0.3392342 | 0.7182505 | 0.7182373 | 1819 | 1.929227 | 0.6561995 | 0.6028632 | 0.6034187 | 1819 | 3.086187 | 1.056913 | 0.46615 | 0.4658503
1820 | 0.4664 | 0.1565101 | 0.8563455 | 0.8563772 | 1820 | 0.6639733 | 0.2243153 | 0.8492445 | 0.8493186 | 1820 | 1.00416 | 0.3392432 | 0.7182696 | 0.7182178 | 1820 | 1.931627 | 0.6570159 | 0.6036132 | 0.6033889 | 1820 | 3.0872 | 1.05726 | 0.4663031 | 0.4658186
1821 | 0.4664 | 0.1565101 | 0.8563455 | 0.8563707 | 1821 | 0.66392 | 0.2242973 | 0.8491763 | 0.8493091 | 1821 | 1.004213 | 0.3392613 | 0.7183077 | 0.7181983 | 1821 | 1.929867 | 0.6564172 | 0.6030632 | 0.6033591 | 1821 | 3.086053 | 1.056868 | 0.4661299 | 0.465787
1822 | 0.4662133 | 0.1564474 | 0.8560027 | 0.8563641 | 1822 | 0.6640267 | 0.2243333 | 0.8493127 | 0.8492995 | 1822 | 1.004187 | 0.3392523 | 0.7182886 | 0.7181789 | 1822 | 1.928773 | 0.6560454 | 0.6027216 | 0.6033294 | 1822 | 3.08648 | 1.057014 | 0.4661943 | 0.4657555
1823 | 0.4661333 | 0.1564206 | 0.8558559 | 0.8563576 | 1823 | 0.6640533 | 0.2243423 | 0.8493468 | 0.84929 | 1823 | 1.004053 | 0.3392072 | 0.7181933 | 0.7181594 | 1823 | 1.92912 | 0.6561633 | 0.6028299 | 0.6032996 | 1823 | 3.085333 | 1.056621 | 0.4660211 | 0.4657239
1824 | 0.4663467 | 0.1564922 | 0.8562476 | 0.856351 | 1824 | 0.66392 | 0.2242973 | 0.8491763 | 0.8492805 | 1824 | 1.004133 | 0.3392342 | 0.7182505 | 0.71814 | 1824 | 1.929387 | 0.656254 | 0.6029132 | 0.6032699 | 1824 | 3.08552 | 1.056685 | 0.4660493 | 0.4656924
1825 | 0.4663733 | 0.1565011 | 0.8562965 | 0.8563445 | 1825 | 0.6639733 | 0.2243153 | 0.8492445 | 0.849271 | 1825 | 1.004 | 0.3391892 | 0.7181551 | 0.7181206 | 1825 | 1.929627 | 0.6563356 | 0.6029882 | 0.6032401 | 1825 | 3.08624 | 1.056932 | 0.4661581 | 0.4656609
1826 | 0.4662933 | 0.1564743 | 0.8561496 | 0.8563379 | 1826 | 0.6639467 | 0.2243063 | 0.8492104 | 0.8492614 | 1826 | 1.00408 | 0.3392162 | 0.7182123 | 0.7181012 | 1826 | 1.927493 | 0.65561 | 0.6023216 | 0.6032104 | 1826 | 3.086453 | 1.057005 | 0.4661903 | 0.4656294
1827 | 0.4663733 | 0.1565011 | 0.8562965 | 0.8563314 | 1827 | 0.664 | 0.2243243 | 0.8492786 | 0.8492519 | 1827 | 1.004053 | 0.3392072 | 0.7181933 | 0.7180818 | 1827 | 1.928 | 0.6557823 | 0.6024799 | 0.6031808 | 1827 | 3.084 | 1.056164 | 0.4658197 | 0.4655979
1828 | 0.4664267 | 0.156519 | 0.8563944 | 0.8563249 | 1828 | 0.6639467 | 0.2243063 | 0.8492104 | 0.8492425 | 1828 | 1.00416 | 0.3392432 | 0.7182696 | 0.7180624 | 1828 | 1.928587 | 0.6559819 | 0.6026632 | 0.6031511 | 1828 | 3.082293 | 1.05558 | 0.465562 | 0.4655665
1829 | 0.4663733 | 0.1565011 | 0.8562965 | 0.8563183 | 1829 | 0.6639467 | 0.2243063 | 0.8492104 | 0.849233 | 1829 | 1.00376 | 0.3391081 | 0.7179834 | 0.718043 | 1829 | 1.926533 | 0.6552834 | 0.6020216 | 0.6031214 | 1829 | 3.085227 | 1.056584 | 0.466005 | 0.465535
1830 | 0.4663733 | 0.1565011 | 0.8562965 | 0.8563118 | 1830 | 0.6639467 | 0.2243063 | 0.8492104 | 0.8492235 | 1830 | 1.003947 | 0.3391712 | 0.718117 | 0.7180237 | 1830 | 1.9284 | 0.6559184 | 0.6026049 | 0.6030918 | 1830 | 3.083973 | 1.056155 | 0.4658157 | 0.4655036
1831 | 0.4662933 | 0.1564743 | 0.8561496 | 0.8563053 | 1831 | 0.6638133 | 0.2242613 | 0.8490399 | 0.849214 | 1831 | 1.00392 | 0.3391622 | 0.7180979 | 0.7180043 | 1831 | 1.92872 | 0.6560272 | 0.6027049 | 0.6030622 | 1831 | 3.083067 | 1.055845 | 0.4656788 | 0.4654723
1832 | 0.46648 | 0.1565369 | 0.8564924 | 0.8562988 | 1832 | 0.6638933 | 0.2242883 | 0.8491422 | 0.8492046 | 1832 | 1.004107 | 0.3392252 | 0.7182314 | 0.717985 | 1832 | 1.928773 | 0.6560454 | 0.6027216 | 0.6030326 | 1832 | 3.083627 | 1.056037 | 0.4657634 | 0.4654409
1833 | 0.4661067 | 0.1564116 | 0.8558069 | 0.8562923 | 1833 | 0.664 | 0.2243243 | 0.8492786 | 0.8491951 | 1833 | 1.003973 | 0.3391802 | 0.718136 | 0.7179657 | 1833 | 1.92976 | 0.656381 | 0.6030299 | 0.603003 | 1833 | 3.083227 | 1.0559 | 0.4657029 | 0.4654096
1834 | 0.46624 | 0.1564564 | 0.8560517 | 0.8562858 | 1834 | 0.6639733 | 0.2243153 | 0.8492445 | 0.8491856 | 1834 | 1.004027 | 0.3391982 | 0.7181742 | 0.7179464 | 1834 | 1.929013 | 0.656127 | 0.6027966 | 0.6029735 | 1834 | 3.08216 | 1.055534 | 0.4655418 | 0.4653783
1835 | 0.4664533 | 0.156528 | 0.8564434 | 0.8562793 | 1835 | 0.6638933 | 0.2242883 | 0.8491422 | 0.8491762 | 1835 | 1.00376 | 0.3391081 | 0.7179834 | 0.7179271 | 1835 | 1.927947 | 0.6557642 | 0.6024633 | 0.6029439 | 1835 | 3.084053 | 1.056183 | 0.4658278 | 0.465347
1836 | 0.46648 | 0.1565369 | 0.8564924 | 0.8562728 | 1836 | 0.6637067 | 0.2242252 | 0.8489034 | 0.8491668 | 1836 | 1.003813 | 0.3391261 | 0.7180216 | 0.7179078 | 1836 | 1.926667 | 0.6553288 | 0.6020633 | 0.6029144 | 1836 | 3.083173 | 1.055881 | 0.4656949 | 0.4653157
1837 | 0.4662667 | 0.1564653 | 0.8561007 | 0.8562663 | 1837 | 0.66384 | 0.2242703 | 0.849074 | 0.8491573 | 1837 | 1.003733 | 0.3390991 | 0.7179644 | 0.7178886 | 1837 | 1.927093 | 0.6554739 | 0.6021966 | 0.6028849 | 1837 | 3.082133 | 1.055525 | 0.4655378 | 0.4652845
1838 | 0.4663467 | 0.1564922 | 0.8562476 | 0.8562598 | 1838 | 0.6640267 | 0.2243333 | 0.8493127 | 0.8491479 | 1838 | 1.00368 | 0.3390811 | 0.7179262 | 0.7178693 | 1838 | 1.926507 | 0.6552744 | 0.6020133 | 0.6028554 | 1838 | 3.08264 | 1.055699 | 0.4656143 | 0.4652533
1839 | 0.4664267 | 0.156519 | 0.8563944 | 0.8562533 | 1839 | 0.66392 | 0.2242973 | 0.8491763 | 0.8491385 | 1839 | 1.003733 | 0.3390991 | 0.7179644 | 0.7178501 | 1839 | 1.92816 | 0.6558367 | 0.6025299 | 0.6028259 | 1839 | 3.0812 | 1.055205 | 0.4653968 | 0.4652221
1840 | 0.4665067 | 0.1565459 | 0.8565413 | 0.8562468 | 1840 | 0.66384 | 0.2242703 | 0.849074 | 0.8491291 | 1840 | 1.003733 | 0.3390991 | 0.7179644 | 0.7178309 | 1840 | 1.927947 | 0.6557642 | 0.6024633 | 0.6027964 | 1840 | 3.08232 | 1.055589 | 0.465566 | 0.4651909
1841 | 0.4662667 | 0.1564653 | 0.8561007 | 0.8562403 | 1841 | 0.6637867 | 0.2242523 | 0.8490058 | 0.8491197 | 1841 | 1.0036 | 0.3390541 | 0.717869 | 0.7178116795 | 1841 | 1.926427 | 0.6552472 | 0.6019883 | 0.602767 | 1841 | 3.083147 | 1.055872 | 0.4656909 | 0.4651598
1842 | 0.4664 | 0.1565101 | 0.8563455 | 0.8562339 | 1842 | 0.66368 | 0.2242162 | 0.8488693 | 0.8491103 | 1842 | 1.003627 | 0.3390631 | 0.7178881 | 0.7177925 | 1842 | 1.925787 | 0.6550295 | 0.6017883 | 0.6027375 | 1842 | 3.081013 | 1.055142 | 0.4653686 | 0.4651287
1843 | 0.4662667 | 0.1564653 | 0.8561007 | 0.8562274 | 1843 | 0.6638133 | 0.2242613 | 0.8490399 | 0.8491009 | 1843 | 1.003387 | 0.338982 | 0.7177164 | 0.7177733 | 1843 | 1.92648 | 0.6552653 | 0.6020049 | 0.6027081 | 1843 | 3.082107 | 1.055516 | 0.4655338 | 0.4650976
1844 | 0.4663733 | 0.1565011 | 0.8562965 | 0.8562209 | 1844 | 0.6637333 | 0.2242342 | 0.8489375 | 0.8490915 | 1844 | 1.00344 | 0.339 | 0.7177545 | 0.7177541 | 1844 | 1.926347 | 0.65522 | 0.6019633 | 0.6026787 | 1844 | 3.079947 | 1.054776 | 0.4652075 | 0.4650665
1845 | 0.4664533 | 0.156528 | 0.8564434 | 0.8562145 | 1845 | 0.6638667 | 0.2242793 | 0.8491081 | 0.8490822 | 1845 | 1.00368 | 0.3390811 | 0.7179262 | 0.717735 | 1845 | 1.9268 | 0.6553741 | 0.6021049 | 0.6026494 | 1845 | 3.082587 | 1.05568 | 0.4656063 | 0.4650354
1846 | 0.4664267 | 0.156519 | 0.8563944 | 0.856208 | 1846 | 0.6635467 | 0.2241712 | 0.8486988 | 0.8490728 | 1846 | 1.00344 | 0.339 | 0.7177545 | 0.7177158 | 1846 | 1.92648 | 0.6552653 | 0.6020049 | 0.60262 | 1846 | 3.08192 | 1.055452 | 0.4655056 | 0.4650044
1847 | 0.46632 | 0.1564832 | 0.8561986 | 0.8562016 | 1847 | 0.6636533 | 0.2242072 | 0.8488352 | 0.8490634 | 1847 | 1.003413 | 0.338991 | 0.7177355 | 0.7176967 | 1847 | 1.9276 | 0.6556463 | 0.6023549 | 0.6025906 | 1847 | 3.079173 | 1.054511 | 0.4650907 | 0.4649734
1848 | 0.46632 | 0.1564832 | 0.8561986 | 0.8561951 | 1848 | 0.6636533 | 0.2242072 | 0.8488352 | 0.8490541 | 1848 | 1.003307 | 0.338955 | 0.7176592 | 0.7176776 | 1848 | 1.926533 | 0.6552834 | 0.6020216 | 0.6025613 | 1848 | 3.080293 | 1.054895 | 0.4652599 | 0.4649424
1849 | 0.4664533 | 0.156528 | 0.8564434 | 0.8561887 | 1849 | 0.6638133 | 0.2242613 | 0.8490399 | 0.8490447 | 1849 | 1.003227 | 0.3389279 | 0.717602 | 0.7176585 | 1849 | 1.92696 | 0.6554286 | 0.6021549 | 0.602532 | 1849 | 3.07872 | 1.054356 | 0.4650222 | 0.4649114
1850 | 0.4663733 | 0.1565011 | 0.8562965 | 0.8561822 | 1850 | 0.6637333 | 0.2242342 | 0.8489375 | 0.8490354 | 1850 | 1.003387 | 0.338982 | 0.7177164 | 0.7176394 | 1850 | 1.926507 | 0.6552744 | 0.6020133 | 0.6025027 | 1850 | 3.0792 | 1.054521 | 0.4650947 | 0.4648805
1851 | 0.46624 | 0.1564564 | 0.8560517 | 0.8561758 | 1851 | 0.6637867 | 0.2242523 | 0.8490058 | 0.8490261 | 1851 | 1.003173 | 0.3389099 | 0.7175638 | 0.7176203 | 1851 | 1.926373 | 0.655229 | 0.6019716 | 0.6024734 | 1851 | 3.080587 | 1.054995 | 0.4653042 | 0.4648496
1852 | 0.46632 | 0.1564832 | 0.8561986 | 0.8561694 | 1852 | 0.664 | 0.2243243 | 0.8492786 | 0.8490168 | 1852 | 1.003307 | 0.338955 | 0.7176592 | 0.7176013 | 1852 | 1.92832 | 0.6558912 | 0.6025799 | 0.6024442 | 1852 | 3.079627 | 1.054667 | 0.4651592 | 0.4648187
1853 | 0.4663467 | 0.1564922 | 0.8562476 | 0.856163 | 1853 | 0.6637867 | 0.2242523 | 0.8490058 | 0.8490074 | 1853 | 1.00328 | 0.3389459 | 0.7176401 | 0.7175822 | 1853 | 1.925893 | 0.6550658 | 0.6018216 | 0.6024149 | 1853 | 3.07992 | 1.054767 | 0.4652035 | 0.4647878
1854 | 0.4666667 | 0.1565996 | 0.8568351 | 0.8561565 | 1854 | 0.6638133 | 0.2242613 | 0.8490399 | 0.8489981 | 1854 | 1.003173 | 0.3389099 | 0.7175638 | 0.7175632 | 1854 | 1.926053 | 0.6551202 | 0.6018716 | 0.6023857 | 1854 | 3.07912 | 1.054493 | 0.4650827 | 0.4647569
1855 | 0.4661333 | 0.1564206 | 0.8558559 | 0.8561501 | 1855 | 0.6637333 | 0.2242342 | 0.8489375 | 0.8489888 | 1855 | 1.003387 | 0.338982 | 0.7177164 | 0.7175441 | 1855 | 1.926587 | 0.6553016 | 0.6020383 | 0.6023565 | 1855 | 3.08112 | 1.055178 | 0.4653847 | 0.4647261
1856 | 0.4661333 | 0.1564206 | 0.8558559 | 0.8561437 | 1856 | 0.66376 | 0.2242432 | 0.8489717 | 0.8489795 | 1856 | 1.00312 | 0.3388919 | 0.7175257 | 0.7175251 | 1856 | 1.9248 | 0.6546939 | 0.60148 | 0.6023273 | 1856 | 3.07984 | 1.05474 | 0.4651914 | 0.4646953
1857 | 0.4661067 | 0.1564116 | 0.8558069 | 0.8561373 | 1857 | 0.6638133 | 0.2242613 | 0.8490399 | 0.8489702 | 1857 | 1.0032 | 0.3389189 | 0.7175829 | 0.7175061 | 1857 | 1.924907 | 0.6547302 | 0.6015133 | 0.6022981 | 1857 | 3.079493 | 1.054621 | 0.465139 | 0.4646645
1858 | 0.4662933 | 0.1564743 | 0.8561496 | 0.8561309 | 1858 | 0.6636 | 0.2241892 | 0.848767 | 0.848961 | 1858 | 1.003147 | 0.3389009 | 0.7175447 | 0.7174871 | 1858 | 1.92624 | 0.6551837 | 0.6019299 | 0.6022689 | 1858 | 3.07872 | 1.054356 | 0.4650222 | 0.4646337
1859 | 0.4659733 | 0.1563669 | 0.8555621 | 0.8561245 | 1859 | 0.66368 | 0.2242162 | 0.8488693 | 0.8489517 | 1859 | 1.00304 | 0.3388649 | 0.7174684 | 0.7174682 | 1859 | 1.924693 | 0.6546576 | 0.6014466 | 0.6022398 | 1859 | 3.07888 | 1.054411 | 0.4650464 | 0.464603
1860 | 0.4663467 | 0.1564922 | 0.8562476 | 0.8561181 | 1860 | 0.6637867 | 0.2242523 | 0.8490058 | 0.8489424 | 1860 | 1.003093 | 0.3388829 | 0.7175066 | 0.7174492 | 1860 | 1.924693 | 0.6546576 | 0.6014466 | 0.6022106 | 1860 | 3.078507 | 1.054283 | 0.46499 | 0.4645723
1861 | 0.46616 | 0.1564295 | 0.8559048 | 0.8561117 | 1861 | 0.6635467 | 0.2241712 | 0.8486988 | 0.8489332 | 1861 | 1.00312 | 0.3388919 | 0.7175257 | 0.7174302 | 1861 | 1.92592 | 0.6550748 | 0.6018299 | 0.6021815 | 1861 | 3.078747 | 1.054365 | 0.4650263 | 0.4645416
1862 | 0.4661867 | 0.1564385 | 0.8559538 | 0.8561053 | 1862 | 0.6637067 | 0.2242252 | 0.8489034 | 0.8489239 | 1862 | 1.00312 | 0.3388919 | 0.7175257 | 0.7174113 | 1862 | 1.923893 | 0.6543855 | 0.6011966 | 0.6021524 | 1862 | 3.0768 | 1.053699 | 0.4647322 | 0.4645109
1863 | 0.4662667 | 0.1564653 | 0.8561007 | 0.8560989 | 1863 | 0.66368 | 0.2242162 | 0.8488693 | 0.8489147 | 1863 | 1.003093 | 0.3388829 | 0.7175066 | 0.7173924 | 1863 | 1.9248 | 0.6546939 | 0.60148 | 0.6021233 | 1863 | 3.07848 | 1.054274 | 0.464986 | 0.4644802
1864 | 0.4662933 | 0.1564743 | 0.8561496 | 0.8560925 | 1864 | 0.6636533 | 0.2242072 | 0.8488352 | 0.8489054 | 1864 | 1.003067 | 0.3388739 | 0.7174875 | 0.7173735 | 1864 | 1.925467 | 0.6549206 | 0.6016883 | 0.6020943 | 1864 | 3.07928 | 1.054548 | 0.4651068 | 0.4644496
1865 | 0.4662667 | 0.1564653 | 0.8561007 | 0.8560861 | 1865 | 0.6637067 | 0.2242252 | 0.8489034 | 0.8488962 | 1865 | 1.00304 | 0.3388649 | 0.7174684 | 0.7173546 | 1865 | 1.925893 | 0.6550658 | 0.6018216 | 0.6020652 | 1865 | 3.078267 | 1.054201 | 0.4649538 | 0.464419
1866 | 0.4662133 | 0.1564474 | 0.8560027 | 0.8560798 | 1866 | 0.6637067 | 0.2242252 | 0.8489034 | 0.848887 | 1866 | 1.002933 | 0.3388288 | 0.7173921 | 0.7173357 | 1866 | 1.92568 | 0.6549932 | 0.6017549 | 0.6020362 | 1866 | 3.079173 | 1.054511 | 0.4650907 | 0.4643884
1867 | 0.4663467 | 0.1564922 | 0.8562476 | 0.8560734 | 1867 | 0.66368 | 0.2242162 | 0.8488693 | 0.8488777 | 1867 | 1.00288 | 0.3388108 | 0.717354 | 0.7173168 | 1867 | 1.923973 | 0.6544127 | 0.6012216 | 0.6020072 | 1867 | 3.077307 | 1.053872 | 0.4648088 | 0.4643578
1868 | 0.4662933 | 0.1564743 | 0.8561496 | 0.856067 | 1868 | 0.6637067 | 0.2242252 | 0.8489034 | 0.8488685 | 1868 | 1.00288 | 0.3388108 | 0.717354 | 0.717298 | 1868 | 1.924533 | 0.6546032 | 0.6013966 | 0.6019782 | 1868 | 3.075707 | 1.053324 | 0.4645671 | 0.4643273
1869 | 0.4660533 | 0.1563937 | 0.855709 | 0.8560607 | 1869 | 0.6637333 | 0.2242342 | 0.8489375 | 0.8488593 | 1869 | 1.00288 | 0.3388108 | 0.717354 | 0.7172791 | 1869 | 1.92496 | 0.6547483 | 0.6015299 | 0.6019492 | 1869 | 3.077013 | 1.053772 | 0.4647645 | 0.4642968
1870 | 0.4662933 | 0.1564743 | 0.8561496 | 0.8560543 | 1870 | 0.6637067 | 0.2242252 | 0.8489034 | 0.8488501 | 1870 | 1.00296 | 0.3388378 | 0.7174112 | 0.7172603 | 1870 | 1.925227 | 0.654839 | 0.6016133 | 0.6019202 | 1870 | 3.07792 | 1.054082 | 0.4649014 | 0.4642663
1871 | 0.4662667 | 0.1564653 | 0.8561007 | 0.856048 | 1871 | 0.6636533 | 0.2242072 | 0.8488352 | 0.8488409 | 1871 | 1.002907 | 0.3388198 | 0.7173731 | 0.7172414 | 1871 | 1.922587 | 0.653941 | 0.6007883 | 0.6018913 | 1871 | 3.076747 | 1.05368 | 0.4647242 | 0.4642358
1872 | 0.4662667 | 0.1564653 | 0.8561007 | 0.8560416 | 1872 | 0.6637067 | 0.2242252 | 0.8489034 | 0.8488317 | 1872 | 1.0028 | 0.3387838 | 0.7172968 | 0.7172226 | 1872 | 1.924 | 0.6544218 | 0.60123 | 0.6018623 | 1872 | 3.07536 | 1.053205 | 0.4645147 | 0.4642053
1873 | 0.4662933 | 0.1564743 | 0.8561496 | 0.8560353 | 1873 | 0.6637333 | 0.2242342 | 0.8489375 | 0.8488226 | 1873 | 1.002747 | 0.3387658 | 0.7172586 | 0.7172038 | 1873 | 1.92376 | 0.6543401 | 0.601155 | 0.6018334 | 1873 | 3.075893 | 1.053388 | 0.4645953 | 0.4641749
1874 | 0.46616 | 0.1564295 | 0.8559048 | 0.8560289 | 1874 | 0.66368 | 0.2242162 | 0.8488693 | 0.8488134 | 1874 | 1.00264 | 0.3387297 | 0.7171823 | 0.717185 | 1874 | 1.924347 | 0.6545397 | 0.6013383 | 0.6018045 | 1874 | 3.075627 | 1.053297 | 0.464555 | 0.4641445
1875 | 0.46624 | 0.1564564 | 0.8560517 | 0.8560226 | 1875 | 0.6635733 | 0.2241802 | 0.8487329 | 0.8488042 | 1875 | 1.00264 | 0.3387297 | 0.7171823 | 0.7171663 | 1875 | 1.92512 | 0.6548027 | 0.6015799 | 0.6017756 | 1875 | 3.074213 | 1.052813 | 0.4643415 | 0.4641141
1876 | 0.4664 | 0.1565101 | 0.8563455 | 0.8560163 | 1876 | 0.66368 | 0.2242162 | 0.8488693 | 0.8487951 | 1876 | 1.0024 | 0.3386486 | 0.7170106 | 0.7171475 | 1876 | 1.92464 | 0.6546395 | 0.60143 | 0.6017467 | 1876 | 3.074267 | 1.052831 | 0.4643496 | 0.4640837
1877 | 0.4661867 | 0.1564385 | 0.8559538 | 0.8560099 | 1877 | 0.6636533 | 0.2242072 | 0.8488352 | 0.8487859 | 1877 | 1.002533 | 0.3386937 | 0.717106 | 0.7171288 | 1877 | 1.925067 | 0.6547846 | 0.6015633 | 0.6017179 | 1877 | 3.074 | 1.05274 | 0.4643093 | 0.4640533
1878 | 0.4664267 | 0.156519 | 0.8563944 | 0.8560036 | 1878 | 0.6635733 | 0.2241802 | 0.8487329 | 0.8487768 | 1878 | 1.00256 | 0.3387027 | 0.7171251 | 0.71711 | 1878 | 1.925867 | 0.6550567 | 0.6018133 | 0.601689 | 1878 | 3.076053 | 1.053443 | 0.4646194 | 0.464023
1879 | 0.4662933 | 0.1564743 | 0.8561496 | 0.8559973 | 1879 | 0.6636 | 0.2241892 | 0.848767 | 0.8487676 | 1879 | 1.00248 | 0.3386757 | 0.7170679 | 0.7170913 | 1879 | 1.924347 | 0.6545397 | 0.6013383 | 0.6016602 | 1879 | 3.074453 | 1.052895 | 0.4643778 | 0.4639927
1880 | 0.4662133 | 0.1564474 | 0.8560027 | 0.855991 | 1880 | 0.6634133 | 0.2241261 | 0.8485283 | 0.8487585 | 1880 | 1.002453 | 0.3386667 | 0.7170488 | 0.7170726 | 1880 | 1.92416 | 0.6544762 | 0.60128 | 0.6016314 | 1880 | 3.074187 | 1.052804 | 0.4643375 | 0.4639624
1881 | 0.4660267 | 0.1563848 | 0.85566 | 0.8559847 | 1881 | 0.6635467 | 0.2241712 | 0.8486988 | 0.8487494 | 1881 | 1.002453 | 0.3386667 | 0.7170488 | 0.7170539 | 1881 | 1.924213 | 0.6544943 | 0.6012966 | 0.6016026 | 1881 | 3.0732 | 1.052466 | 0.4641885 | 0.4639321
1882 | 0.4661867 | 0.1564385 | 0.8559538 | 0.8559783 | 1882 | 0.6635733 | 0.2241802 | 0.8487329 | 0.8487402 | 1882 | 1.002427 | 0.3386577 | 0.7170297 | 0.7170352 | 1882 | 1.925467 | 0.6549206 | 0.6016883 | 0.6015738 | 1882 | 3.07288 | 1.052356 | 0.4641401 | 0.4639019
1883 | 0.46616 | 0.1564295 | 0.8559048 | 0.855972 | 1883 | 0.6637333 | 0.2242342 | 0.8489375 | 0.8487311 | 1883 | 1.00248 | 0.3386757 | 0.7170679 | 0.7170165 | 1883 | 1.925387 | 0.6548934 | 0.6016633 | 0.6015451 | 1883 | 3.073733 | 1.052648 | 0.464269 | 0.4638717
1884 | 0.466 | 0.1563758 | 0.855611 | 0.8559657 | 1884 | 0.6635467 | 0.2241712 | 0.8486988 | 0.848722 | 1884 | 1.00256 | 0.3387027 | 0.7171251 | 0.7169979 | 1884 | 1.923733 | 0.6543311 | 0.6011466 | 0.6015163 | 1884 | 3.074267 | 1.052831 | 0.4643496 | 0.4638415
1885 | 0.4661067 | 0.1564116 | 0.8558069 | 0.8559594 | 1885 | 0.6636533 | 0.2242072 | 0.8488352 | 0.8487129 | 1885 | 1.0024 | 0.3386486 | 0.7170106 | 0.7169792 | 1885 | 1.923493 | 0.6542494 | 0.6010716 | 0.6014876 | 1885 | 3.073707 | 1.052639 | 0.464265 | 0.4638113
1886 | 0.4662133 | 0.1564474 | 0.8560027 | 0.8559531 | 1886 | 0.6634933 | 0.2241532 | 0.8486306 | 0.8487038 | 1886 | 1.002213 | 0.3385856 | 0.7168771 | 0.7169606 | 1886 | 1.923467 | 0.6542404 | 0.6010633 | 0.6014589 | 1886 | 3.072507 | 1.052228 | 0.4640837 | 0.4637811
1887 | 0.4661067 | 0.1564116 | 0.8558069 | 0.8559469 | 1887 | 0.66352 | 0.2241622 | 0.8486647 | 0.8486948 | 1887 | 1.002533 | 0.3386937 | 0.717106 | 0.716942 | 1887 | 1.92328 | 0.6541769 | 0.601005 | 0.6014302 | 1887 | 3.07304 | 1.052411 | 0.4641643 | 0.463751
1888 | 0.4660533 | 0.1563937 | 0.855709 | 0.8559406 | 1888 | 0.66352 | 0.2241622 | 0.8486647 | 0.8486857 | 1888 | 1.0024 | 0.3386486 | 0.7170106 | 0.7169233 | 1888 | 1.922507 | 0.6539138 | 0.6007633 | 0.6014015 | 1888 | 3.072347 | 1.052174 | 0.4640596 | 0.4637209
1889 | 0.4661067 | 0.1564116 | 0.8558069 | 0.8559343 | 1889 | 0.6634133 | 0.2241261 | 0.8485283 | 0.8486766 | 1889 | 1.002187 | 0.3385766 | 0.716858 | 0.7169047 | 1889 | 1.922373 | 0.6538685 | 0.6007216 | 0.6013728 | 1889 | 3.072613 | 1.052265 | 0.4640999 | 0.4636908
1890 | 0.4661333 | 0.1564206 | 0.8558559 | 0.855928 | 1890 | 0.6634133 | 0.2241261 | 0.8485283 | 0.8486675 | 1890 | 1.00224 | 0.3385946 | 0.7168962 | 0.7168861 | 1890 | 1.922853 | 0.6540317 | 0.6008716 | 0.6013442 | 1890 | 3.07256 | 1.052247 | 0.4640918 | 0.4636607
1891 | 0.4660267 | 0.1563848 | 0.85566 | 0.8559217 | 1891 | 0.6634667 | 0.2241441 | 0.8485965 | 0.8486585 | 1891 | 1.002427 | 0.3386577 | 0.7170297 | 0.7168676 | 1891 | 1.92304 | 0.6540952 | 0.60093 | 0.6013155 | 1891 | 3.07192 | 1.052027 | 0.4639951 | 0.4636306
1892 | 0.4660267 | 0.1563848 | 0.85566 | 0.8559155 | 1892 | 0.6636 | 0.2241892 | 0.848767 | 0.8486494 | 1892 | 1.0024 | 0.3386486 | 0.7170106 | 0.716849 | 1892 | 1.92208 | 0.6537687 | 0.60063 | 0.6012869 | 1892 | 3.071733 | 1.051963 | 0.4639669 | 0.4636006
1893 | 0.4661067 | 0.1564116 | 0.8558069 | 0.8559092 | 1893 | 0.6635467 | 0.2241712 | 0.8486988 | 0.8486404 | 1893 | 1.002213 | 0.3385856 | 0.7168771 | 0.7168305 | 1893 | 1.923413 | 0.6542222 | 0.6010466 | 0.6012583 | 1893 | 3.071093 | 1.051744 | 0.4638703 | 0.4635706
1894 | 0.4662133 | 0.1564474 | 0.8560027 | 0.8559029 | 1894 | 0.66352 | 0.2241622 | 0.8486647 | 0.8486313 | 1894 | 1.002107 | 0.3385495 | 0.7168008 | 0.7168119 | 1894 | 1.922187 | 0.653805 | 0.6006633 | 0.6012297 | 1894 | 3.07192 | 1.052027 | 0.4639951 | 0.4635406
1895 | 0.4662133 | 0.1564474 | 0.8560027 | 0.8558967 | 1895 | 0.66352 | 0.2241622 | 0.8486647 | 0.8486223 | 1895 | 1.002293 | 0.3386126 | 0.7169343 | 0.7167934 | 1895 | 1.92344 | 0.6542313 | 0.601055 | 0.6012012 | 1895 | 3.070933 | 1.051689 | 0.4638461 | 0.4635106
1896 | 0.4661333 | 0.1564206 | 0.8558559 | 0.8558904 | 1896 | 0.6636 | 0.2241892 | 0.848767 | 0.8486133 | 1896 | 1.002027 | 0.3385225 | 0.7167436 | 0.7167749 | 1896 | 1.922293 | 0.6538413 | 0.6006966 | 0.6011726 | 1896 | 3.069653 | 1.051251 | 0.4636528 | 0.4634807
1897 | 0.46616 | 0.1564295 | 0.8559048 | 0.8558842 | 1897 | 0.6634667 | 0.2241441 | 0.8485965 | 0.8486043 | 1897 | 1.002107 | 0.3385495 | 0.7168008 | 0.7167564 | 1897 | 1.922453 | 0.6538957 | 0.6007466 | 0.6011441 | 1897 | 3.0712 | 1.051781 | 0.4638864 | 0.4634507
1898 | 0.4661067 | 0.1564116 | 0.8558069 | 0.8558779 | 1898 | 0.66368 | 0.2242162 | 0.8488693 | 0.8485952 | 1898 | 1.002213 | 0.3385856 | 0.7168771 | 0.7167379 | 1898 | 1.920453 | 0.6532154 | 0.6001217 | 0.6011155 | 1898 | 3.070987 | 1.051708 | 0.4638542 | 0.4634208
1899 | 0.4660267 | 0.1563848 | 0.85566 | 0.8558717 | 1899 | 0.6635467 | 0.2241712 | 0.8486988 | 0.8485862 | 1899 | 1.001947 | 0.3384955 | 0.7166864 | 0.7167194 | 1899 | 1.922827 | 0.6540227 | 0.6008633 | 0.601087 | 1899 | 3.070187 | 1.051434 | 0.4637333 | 0.4633909
1900 | 0.4663467 | 0.1564922 | 0.8562476 | 0.8558654 | 1900 | 0.6634667 | 0.2241441 | 0.8485965 | 0.8485772 | 1900 | 1.002027 | 0.3385225 | 0.7167436 | 0.7167009 | 1900 | 1.921253 | 0.6534875 | 0.6003717 | 0.6010585 | 1900 | 3.070213 | 1.051443 | 0.4637374 | 0.4633611
1901 | 0.46608 | 0.1564027 | 0.8557579 | 0.8558592 | 1901 | 0.6633867 | 0.2241171 | 0.8484942 | 0.8485682 | 1901 | 1.002133 | 0.3385586 | 0.7168199 | 0.7166825 | 1901 | 1.922213 | 0.6538141 | 0.6006716 | 0.60103 | 1901 | 3.070427 | 1.051516 | 0.4637696 | 0.4633312
1902 | 0.46624 | 0.1564564 | 0.8560517 | 0.855853 | 1902 | 0.6634667 | 0.2241441 | 0.8485965 | 0.8485593 | 1902 | 1.001787 | 0.3384414 | 0.7165719 | 0.716664 | 1902 | 1.92368 | 0.6543129 | 0.60113 | 0.6010016 | 1902 | 3.06984 | 1.051315 | 0.463681 | 0.4633014
1903 | 0.4660267 | 0.1563848 | 0.85566 | 0.8558468 | 1903 | 0.6633867 | 0.2241171 | 0.8484942 | 0.8485503 | 1903 | 1.002 | 0.3385135 | 0.7167245 | 0.7166456 | 1903 | 1.922373 | 0.6538685 | 0.6007216 | 0.6009731 | 1903 | 3.070987 | 1.051708 | 0.4638542 | 0.4632716
1904 | 0.46584 | 0.1563221 | 0.8553173 | 0.8558405 | 1904 | 0.6634933 | 0.2241532 | 0.8486306 | 0.8485413 | 1904 | 1.001973 | 0.3385045 | 0.7167055 | 0.7166272 | 1904 | 1.92056 | 0.6532517 | 0.600155 | 0.6009447 | 1904 | 3.069627 | 1.051242 | 0.4636487 | 0.4632418
1905 | 0.4659467 | 0.1563579 | 0.8555131 | 0.8558343 | 1905 | 0.6634133 | 0.2241261 | 0.8485283 | 0.8485323 | 1905 | 1.001973 | 0.3385045 | 0.7167055 | 0.7166088 | 1905 | 1.92176 | 0.6536599 | 0.60053 | 0.6009163 | 1905 | 3.068213 | 1.050758 | 0.4634353 | 0.463212
1906 | 0.46624 | 0.1564564 | 0.8560517 | 0.8558281 | 1906 | 0.66344 | 0.2241351 | 0.8485624 | 0.8485234 | 1906 | 1.002 | 0.3385135 | 0.7167245 | 0.7165904 | 1906 | 1.921147 | 0.6534512 | 0.6003383 | 0.6008879 | 1906 | 3.067307 | 1.050447 | 0.4632983 | 0.4631823
1907 | 0.46624 | 0.1564564 | 0.8560517 | 0.8558219 | 1907 | 0.6634933 | 0.2241532 | 0.8486306 | 0.8485144 | 1907 | 1.001973 | 0.3385045 | 0.7167055 | 0.716572 | 1907 | 1.922107 | 0.6537778 | 0.6006383 | 0.6008595 | 1907 | 3.06856 | 1.050877 | 0.4634876 | 0.4631526
1908 | 0.4661067 | 0.1564116 | 0.8558069 | 0.8558157 | 1908 | 0.66336 | 0.2241081 | 0.84846 | 0.8485055 | 1908 | 1.00192 | 0.3384865 | 0.7166673 | 0.7165536 | 1908 | 1.921307 | 0.6535057 | 0.6003883 | 0.6008311 | 1908 | 3.068053 | 1.050703 | 0.4634111 | 0.4631229
1909 | 0.4661067 | 0.1564116 | 0.8558069 | 0.8558095 | 1909 | 0.6633333 | 0.2240991 | 0.8484259 | 0.8484965 | 1909 | 1.001973 | 0.3385045 | 0.7167055 | 0.7165352 | 1909 | 1.919627 | 0.6529342 | 0.5998633 | 0.6008028 | 1909 | 3.066213 | 1.050073 | 0.4631332 | 0.4630932
1910 | 0.4658933 | 0.15634 | 0.8554152 | 0.8558033 | 1910 | 0.6634133 | 0.2241261 | 0.8485283 | 0.8484876 | 1910 | 1.001707 | 0.3384144 | 0.7165147 | 0.7165169 | 1910 | 1.921333 | 0.6535147 | 0.6003967 | 0.6007744 | 1910 | 3.067387 | 1.050475 | 0.4633104 | 0.4630635
1911 | 0.46608 | 0.1564027 | 0.8557579 | 0.8557971 | 1911 | 0.6634133 | 0.2241261 | 0.8485283 | 0.8484787 | 1911 | 1.00176 | 0.3384324 | 0.7165529 | 0.7164986 | 1911 | 1.921973 | 0.6537324 | 0.6005966 | 0.6007461 | 1911 | 3.067547 | 1.05053 | 0.4633346 | 0.4630339
1912 | 0.46592 | 0.156349 | 0.8554642 | 0.8557909 | 1912 | 0.6633067 | 0.2240901 | 0.8483918 | 0.8484697 | 1912 | 1.001653 | 0.3383964 | 0.7164766 | 0.7164802 | 1912 | 1.92008 | 0.6530884 | 0.600005 | 0.6007178 | 1912 | 3.068827 | 1.050968 | 0.4635279 | 0.4630043
1913 | 0.46616 | 0.1564295 | 0.8559048 | 0.8557847 | 1913 | 0.6634133 | 0.2241261 | 0.8485283 | 0.8484608 | 1913 | 1.00144 | 0.3383243 | 0.716324 | 0.7164619 | 1913 | 1.921547 | 0.6535873 | 0.6004633 | 0.6006895 | 1913 | 3.066533 | 1.050183 | 0.4631815 | 0.4629747
1914 | 0.46608 | 0.1564027 | 0.8557579 | 0.8557785 | 1914 | 0.6632267 | 0.2240631 | 0.8482895 | 0.8484519 | 1914 | 1.001493 | 0.3383423 | 0.7163621 | 0.7164436 | 1914 | 1.920987 | 0.6533968 | 0.6002883 | 0.6006612 | 1914 | 3.065493 | 1.049826 | 0.4630244 | 0.4629451
1915 | 0.4660267 | 0.1563848 | 0.85566 | 0.8557723 | 1915 | 0.6633067 | 0.2240901 | 0.8483918 | 0.848443 | 1915 | 1.001733 | 0.3384234 | 0.7165338 | 0.7164253 | 1915 | 1.920773 | 0.6533243 | 0.6002217 | 0.6006329 | 1915 | 3.066427 | 1.050146 | 0.4631654 | 0.4629155
1916 | 0.4661867 | 0.1564385 | 0.8559538 | 0.8557661 | 1916 | 0.66328 | 0.2240811 | 0.8483577 | 0.8484341 | 1916 | 1.001787 | 0.3384414 | 0.7165719 | 0.716407 | 1916 | 1.920427 | 0.6532063 | 0.6001133 | 0.6006047 | 1916 | 3.066213 | 1.050073 | 0.4631332 | 0.462886
1917 | 0.4658133 | 0.1563132 | 0.8552683 | 0.85576 | 1917 | 0.6633867 | 0.2241171 | 0.8484942 | 0.8484252 | 1917 | 1.001627 | 0.3383874 | 0.7164575 | 0.7163888 | 1917 | 1.918373 | 0.6525079 | 0.5994717 | 0.6005764 | 1917 | 3.066747 | 1.050256 | 0.4632137 | 0.4628565
1918 | 0.46616 | 0.1564295 | 0.8559048 | 0.8557538 | 1918 | 0.66336 | 0.2241081 | 0.84846 | 0.8484163 | 1918 | 1.001573 | 0.3383694 | 0.7164193 | 0.7163705 | 1918 | 1.91984 | 0.6530068 | 0.59993 | 0.6005482 | 1918 | 3.06704 | 1.050356 | 0.463258 | 0.462827
1919 | 0.4661067 | 0.1564116 | 0.8558069 | 0.8557476 | 1919 | 0.6633067 | 0.2240901 | 0.8483918 | 0.8484075 | 1919 | 1.001547 | 0.3383604 | 0.7164003 | 0.7163523 | 1919 | 1.920293 | 0.653161 | 0.6000717 | 0.60052 | 1919 | 3.06496 | 1.049644 | 0.4629439 | 0.4627975
1920 | 0.46608 | 0.1564027 | 0.8557579 | 0.8557415 | 1920 | 0.6631733 | 0.224045 | 0.8482213 | 0.8483986 | 1920 | 1.001573 | 0.3383694 | 0.7164193 | 0.716334 | 1920 | 1.9172 | 0.6521088 | 0.599105 | 0.6004918 | 1920 | 3.06616 | 1.050055 | 0.4631251 | 0.462768
1921 | 0.46616 | 0.1564295 | 0.8559048 | 0.8557353 | 1921 | 0.6631733 | 0.224045 | 0.8482213 | 0.8483897 | 1921 | 1.001573 | 0.3383694 | 0.7164193 | 0.7163158 | 1921 | 1.918933 | 0.6526984 | 0.5996467 | 0.6004637 | 1921 | 3.065893 | 1.049963 | 0.4630848 | 0.4627386
1922 | 0.4660267 | 0.1563848 | 0.85566 | 0.8557292 | 1922 | 0.6632267 | 0.2240631 | 0.8482895 | 0.8483809 | 1922 | 1.00152 | 0.3383514 | 0.7163812 | 0.7162976 | 1922 | 1.921173 | 0.6534603 | 0.6003467 | 0.6004355 | 1922 | 3.066747 | 1.050256 | 0.4632137 | 0.4627092
1923 | 0.4661067 | 0.1564116 | 0.8558069 | 0.855723 | 1923 | 0.6633867 | 0.2241171 | 0.8484942 | 0.848372 | 1923 | 1.001493 | 0.3383423 | 0.7163621 | 0.7162794 | 1923 | 1.918693 | 0.6526168 | 0.5995717 | 0.6004073 | 1923 | 3.066213 | 1.050073 | 0.4631332 | 0.4626798
1924 | 0.4658667 | 0.1563311 | 0.8553662 | 0.8557169 | 1924 | 0.6632267 | 0.2240631 | 0.8482895 | 0.8483632 | 1924 | 1.00136 | 0.3382973 | 0.7162667 | 0.7162612 | 1924 | 1.91944 | 0.6528707 | 0.599805 | 0.6003792 | 1924 | 3.0632 | 1.049041 | 0.462678 | 0.4626504
1925 | 0.4658933 | 0.15634 | 0.8554152 | 0.8557107 | 1925 | 0.6631467 | 0.224036 | 0.8481872 | 0.8483543 | 1925 | 1.00152 | 0.3383514 | 0.7163812 | 0.7162431 | 1925 | 1.919867 | 0.6530159 | 0.5999383 | 0.6003511 | 1925 | 3.063147 | 1.049023 | 0.46267 | 0.462621
1926 | 0.466 | 0.1563758 | 0.855611 | 0.8557046 | 1926 | 0.6632 | 0.2240541 | 0.8482554 | 0.8483455 | 1926 | 1.00136 | 0.3382973 | 0.7162667 | 0.7162249 | 1926 | 1.919093 | 0.6527528 | 0.5996967 | 0.600323 | 1926 | 3.063227 | 1.04905 | 0.4626821 | 0.4625917
1927 | 0.4660533 | 0.1563937 | 0.855709 | 0.8556984 | 1927 | 0.66328 | 0.2240811 | 0.8483577 | 0.8483367 | 1927 | 1.00144 | 0.3383243 | 0.716324 | 0.7162068 | 1927 | 1.919227 | 0.6527982 | 0.5997383 | 0.6002949 | 1927 | 3.063947 | 1.049297 | 0.4627908 | 0.4625624
1928 | 0.466 | 0.1563758 | 0.855611 | 0.8556923 | 1928 | 0.6631467 | 0.224036 | 0.8481872 | 0.8483278 | 1928 | 1.001547 | 0.3383604 | 0.7164003 | 0.7161886 | 1928 | 1.918267 | 0.6524717 | 0.5994384 | 0.6002668 | 1928 | 3.063867 | 1.049269 | 0.4627787 | 0.4625331
1929 | 0.46608 | 0.1564027 | 0.8557579 | 0.8556862 | 1929 | 0.6630933 | 0.224018 | 0.848119 | 0.848319 | 1929 | 1.001253 | 0.3382613 | 0.7161904 | 0.7161705 | 1929 | 1.9172 | 0.6521088 | 0.599105 | 0.6002388 | 1929 | 3.063067 | 1.048995 | 0.4626579 | 0.4625038
1930 | 0.4660267 | 0.1563848 | 0.85566 | 0.85568 | 1930 | 0.6630667 | 0.224009 | 0.8480849 | 0.8483102 | 1930 | 1.001333 | 0.3382883 | 0.7162477 | 0.7161524 | 1930 | 1.917973 | 0.6523719 | 0.5993467 | 0.6002108 | 1930 | 3.063013 | 1.048977 | 0.4626498 | 0.4624745
1931 | 0.4658933 | 0.15634 | 0.8554152 | 0.8556739 | 1931 | 0.6632533 | 0.2240721 | 0.8483236 | 0.8483014 | 1931 | 1.00128 | 0.3382703 | 0.7162095 | 0.7161343 | 1931 | 1.919467 | 0.6528798 | 0.5998133 | 0.6001827 | 1931 | 3.063227 | 1.04905 | 0.4626821 | 0.4624453
1932 | 0.4658667 | 0.1563311 | 0.8553662 | 0.8556678 | 1932 | 0.6630667 | 0.224009 | 0.8480849 | 0.8482926 | 1932 | 1.001093 | 0.3382072 | 0.716076 | 0.7161162 | 1932 | 1.919093 | 0.6527528 | 0.5996967 | 0.6001547 | 1932 | 3.063467 | 1.049132 | 0.4627183 | 0.4624161
1933 | 0.46592 | 0.156349 | 0.8554642 | 0.8556617 | 1933 | 0.66328 | 0.2240811 | 0.8483577 | 0.8482838 | 1933 | 1.001307 | 0.3382793 | 0.7162286 | 0.7160981 | 1933 | 1.919467 | 0.6528798 | 0.5998133 | 0.6001267 | 1933 | 3.06216 | 1.048685 | 0.4625209 | 0.4623869
1934 | 0.4660267 | 0.1563848 | 0.85566 | 0.8556556 | 1934 | 0.6632267 | 0.2240631 | 0.8482895 | 0.848275 | 1934 | 1.00136 | 0.3382973 | 0.7162667 | 0.71608 | 1934 | 1.920347 | 0.6531791 | 0.6000883 | 0.6000987 | 1934 | 3.065173 | 1.049717 | 0.4629761 | 0.4623577
1935 | 0.46592 | 0.156349 | 0.8554642 | 0.8556495 | 1935 | 0.66312 | 0.224027 | 0.8481531 | 0.8482663 | 1935 | 1.001147 | 0.3382252 | 0.7161141 | 0.716062 | 1935 | 1.916827 | 0.6519819 | 0.5989884 | 0.6000708 | 1935 | 3.062293 | 1.048731 | 0.4625411 | 0.4623285
1936 | 0.4660533 | 0.1563937 | 0.855709 | 0.8556434 | 1936 | 0.6630933 | 0.224018 | 0.848119 | 0.8482575 | 1936 | 1.001093 | 0.3382072 | 0.716076 | 0.7160439 | 1936 | 1.918133 | 0.6524263 | 0.5993967 | 0.6000428 | 1936 | 3.062027 | 1.048639 | 0.4625008 | 0.4622994
1937 | 0.4658667 | 0.1563311 | 0.8553662 | 0.8556373 | 1937 | 0.6632533 | 0.2240721 | 0.8483236 | 0.8482487 | 1937 | 1.001227 | 0.3382523 | 0.7161714 | 0.7160259 | 1937 | 1.917813 | 0.6523175 | 0.5992967 | 0.6000149 | 1937 | 3.064133 | 1.049361 | 0.462819 | 0.4622703
1938 | 0.4659733 | 0.1563669 | 0.8555621 | 0.8556312 | 1938 | 0.6632 | 0.2240541 | 0.8482554 | 0.84824 | 1938 | 1.000933 | 0.3381532 | 0.7159615 | 0.7160079 | 1938 | 1.919787 | 0.6529887 | 0.5999133 | 0.599987 | 1938 | 3.064053 | 1.049333 | 0.4628069 | 0.4622412
1939 | 0.4659467 | 0.1563579 | 0.8555131 | 0.8556251 | 1939 | 0.6633867 | 0.2241171 | 0.8484942 | 0.8482312 | 1939 | 1.001067 | 0.3381982 | 0.7160569 | 0.7159898 | 1939 | 1.91888 | 0.6526803 | 0.59963 | 0.5999591 | 1939 | 3.063467 | 1.049132 | 0.4627183 | 0.4622121
1940 | 0.46576 | 0.1562953 | 0.8551704 | 0.855619 | 1940 | 0.6633333 | 0.2240991 | 0.8484259 | 0.8482225 | 1940 | 1.000987 | 0.3381712 | 0.7159997 | 0.7159718 | 1940 | 1.916453 | 0.6518549 | 0.5988717 | 0.5999312 | 1940 | 3.064693 | 1.049553 | 0.4629036 | 0.462183
1941 | 0.4659733 | 0.1563669 | 0.8555621 | 0.8556129 | 1941 | 0.6633867 | 0.2241171 | 0.8484942 | 0.8482137 | 1941 | 1.000933 | 0.3381532 | 0.7159615 | 0.7159538 | 1941 | 1.917093 | 0.6520726 | 0.5990717 | 0.5999033 | 1941 | 3.06304 | 1.048986 | 0.4626539 | 0.462154
1942 | 0.4661867 | 0.1564385 | 0.8559538 | 0.8556068 | 1942 | 0.6633067 | 0.2240901 | 0.8483918 | 0.848205 | 1942 | 1.000667 | 0.3380631 | 0.7157708 | 0.7159359 | 1942 | 1.918827 | 0.6526621 | 0.5996133 | 0.5998754 | 1942 | 3.06464 | 1.049534 | 0.4628955 | 0.462125
1943 | 0.466 | 0.1563758 | 0.855611 | 0.8556007 | 1943 | 0.6632533 | 0.2240721 | 0.8483236 | 0.8481963 | 1943 | 1.000933 | 0.3381532 | 0.7159615 | 0.7159179 | 1943 | 1.918267 | 0.6524717 | 0.5994384 | 0.5998476 | 1943 | 3.063067 | 1.048995 | 0.4626579 | 0.462096
1944 | 0.4658667 | 0.1563311 | 0.8553662 | 0.8555947 | 1944 | 0.66336 | 0.2241081 | 0.84846 | 0.8481875 | 1944 | 1.00088 | 0.3381351 | 0.7159234 | 0.7158999 | 1944 | 1.917333 | 0.6521542 | 0.5991467 | 0.5998197 | 1944 | 3.061253 | 1.048374 | 0.462384 | 0.462067
1945 | 0.4659467 | 0.1563579 | 0.8555131 | 0.8555886 | 1945 | 0.6632 | 0.2240541 | 0.8482554 | 0.8481788 | 1945 | 1.000827 | 0.3381171 | 0.7158852 | 0.715882 | 1945 | 1.918533 | 0.6525624 | 0.5995217 | 0.5997919 | 1945 | 3.061813 | 1.048566 | 0.4624686 | 0.462038
1946 | 0.46584 | 0.1563221 | 0.8553173 | 0.8555825 | 1946 | 0.6631467 | 0.224036 | 0.8481872 | 0.8481701 | 1946 | 1.000827 | 0.3381171 | 0.7158852 | 0.7158641 | 1946 | 1.91832 | 0.6524898 | 0.599455 | 0.5997641 | 1946 | 3.061627 | 1.048502 | 0.4624404 | 0.4620091
1947 | 0.466 | 0.1563758 | 0.855611 | 0.8555765 | 1947 | 0.66328 | 0.2240811 | 0.8483577 | 0.8481614 | 1947 | 1.000747 | 0.3380901 | 0.715828 | 0.7158461 | 1947 | 1.917093 | 0.6520726 | 0.5990717 | 0.5997363 | 1947 | 3.062 | 1.04863 | 0.4624968 | 0.4619802
1948 | 0.46584 | 0.1563221 | 0.8553173 | 0.8555704 | 1948 | 0.66328 | 0.2240811 | 0.8483577 | 0.8481527 | 1948 | 1.000827 | 0.3381171 | 0.7158852 | 0.7158282 | 1948 | 1.916907 | 0.6520091 | 0.5990134 | 0.5997085 | 1948 | 3.059787 | 1.047872 | 0.4621625 | 0.4619513
1949 | 0.4660533 | 0.1563937 | 0.855709 | 0.8555644 | 1949 | 0.6632533 | 0.2240721 | 0.8483236 | 0.848144 | 1949 | 1.0008 | 0.3381081 | 0.7158662 | 0.7158103 | 1949 | 1.918587 | 0.6525805 | 0.5995383 | 0.5996808 | 1949 | 3.06176 | 1.048548 | 0.4624605 | 0.4619224
1950 | 0.4659467 | 0.1563579 | 0.8555131 | 0.8555583 | 1950 | 0.6633867 | 0.2241171 | 0.8484942 | 0.8481353 | 1950 | 1.000853 | 0.3381261 | 0.7159043 | 0.7157924 | 1950 | 1.917493 | 0.6522086 | 0.5991967 | 0.599653 | 1950 | 3.06072 | 1.048192 | 0.4623034 | 0.4618935
1951 | 0.4657867 | 0.1563043 | 0.8552193 | 0.8555523 | 1951 | 0.66312 | 0.224027 | 0.8481531 | 0.8481266 | 1951 | 1.000773 | 0.3380991 | 0.7158471 | 0.7157746 | 1951 | 1.918 | 0.652381 | 0.599355 | 0.5996253 | 1951 | 3.061893 | 1.048594 | 0.4624807 | 0.4618647
1952 | 0.4660267 | 0.1563848 | 0.85566 | 0.8555462 | 1952 | 0.6634133 | 0.2241261 | 0.8485283 | 0.848118 | 1952 | 1.000507 | 0.338009 | 0.7156564 | 0.7157567 | 1952 | 1.916907 | 0.6520091 | 0.5990134 | 0.5995976 | 1952 | 3.060853 | 1.048237 | 0.4623236 | 0.4618358
1953 | 0.46592 | 0.156349 | 0.8554642 | 0.8555402 | 1953 | 0.6631467 | 0.224036 | 0.8481872 | 0.8481093 | 1953 | 1.000747 | 0.3380901 | 0.715828 | 0.7157388 | 1953 | 1.91616 | 0.6517551 | 0.59878 | 0.5995699 | 1953 | 3.060773 | 1.04821 | 0.4623115 | 0.461807
1954 | 0.4660533 | 0.1563937 | 0.855709 | 0.8555341 | 1954 | 0.6632 | 0.2240541 | 0.8482554 | 0.8481006 | 1954 | 1.000747 | 0.3380901 | 0.715828 | 0.715721 | 1954 | 1.915973 | 0.6516916 | 0.5987217 | 0.5995422 | 1954 | 3.059973 | 1.047936 | 0.4621907 | 0.4617782
1955 | 0.4658933 | 0.15634 | 0.8554152 | 0.8555281 | 1955 | 0.6631733 | 0.224045 | 0.8482213 | 0.848092 | 1955 | 1.000533 | 0.338018 | 0.7156754 | 0.7157032 | 1955 | 1.91696 | 0.6520272 | 0.59903 | 0.5995145 | 1955 | 3.06184 | 1.048575 | 0.4624726 | 0.4617495
1956 | 0.4657067 | 0.1562774 | 0.8550725 | 0.8555221 | 1956 | 0.66312 | 0.224027 | 0.8481531 | 0.8480833 | 1956 | 1.0004 | 0.337973 | 0.7155801 | 0.7156853 | 1956 | 1.915467 | 0.6515193 | 0.5985634 | 0.5994869 | 1956 | 3.061253 | 1.048374 | 0.462384 | 0.4617207
1957 | 0.4656 | 0.1562416 | 0.8548766 | 0.855516 | 1957 | 0.6632267 | 0.2240631 | 0.8482895 | 0.8480747 | 1957 | 1.000667 | 0.3380631 | 0.7157708 | 0.7156675 | 1957 | 1.915707 | 0.6516009 | 0.5986384 | 0.5994592 | 1957 | 3.0608 | 1.048219 | 0.4623155 | 0.461692
1958 | 0.4659733 | 0.1563669 | 0.8555621 | 0.85551 | 1958 | 0.6632 | 0.2240541 | 0.8482554 | 0.848066 | 1958 | 1.0004 | 0.337973 | 0.7155801 | 0.7156497 | 1958 | 1.916773 | 0.6519637 | 0.5989717 | 0.5994316 | 1958 | 3.061067 | 1.048311 | 0.4623558 | 0.4616633
1959 | 0.4658667 | 0.1563311 | 0.8553662 | 0.855504 | 1959 | 0.6632267 | 0.2240631 | 0.8482895 | 0.8480574 | 1959 | 1.00048 | 0.338 | 0.7156373 | 0.7156319 | 1959 | 1.916613 | 0.6519093 | 0.5989217 | 0.599404 | 1959 | 3.05888 | 1.047562 | 0.4620255 | 0.4616346
1960 | 0.4660267 | 0.1563848 | 0.85566 | 0.855498 | 1960 | 0.6630933 | 0.224018 | 0.848119 | 0.8480488 | 1960 | 1.000453 | 0.337991 | 0.7156182 | 0.7156142 | 1960 | 1.916747 | 0.6519546 | 0.5989634 | 0.5993764 | 1960 | 3.059707 | 1.047845 | 0.4621504 | 0.4616059
1961 | 0.46608 | 0.1564027 | 0.8557579 | 0.855492 | 1961 | 0.6631733 | 0.224045 | 0.8482213 | 0.8480402 | 1961 | 1.0004 | 0.337973 | 0.7155801 | 0.7155964 | 1961 | 1.916693 | 0.6519365 | 0.5989467 | 0.5993488 | 1961 | 3.06056 | 1.048137 | 0.4622793 | 0.4615772
1962 | 0.466 | 0.1563758 | 0.855611 | 0.855486 | 1962 | 0.6630133 | 0.223991 | 0.8480166 | 0.8480315 | 1962 | 1.000293 | 0.3379369 | 0.7155038 | 0.7155786 | 1962 | 1.915947 | 0.6516825 | 0.5987134 | 0.5993212 | 1962 | 3.06096 | 1.048274 | 0.4623397 | 0.4615486
1963 | 0.4661333 | 0.1564206 | 0.8558559 | 0.85548 | 1963 | 0.6631467 | 0.224036 | 0.8481872 | 0.8480229 | 1963 | 1.000453 | 0.337991 | 0.7156182 | 0.7155609 | 1963 | 1.91672 | 0.6519456 | 0.598955 | 0.5992936 | 1963 | 3.05816 | 1.047315 | 0.4619168 | 0.46152
1964 | 0.46592 | 0.156349 | 0.8554642 | 0.855474 | 1964 | 0.6630667 | 0.224009 | 0.8480849 | 0.8480143 | 1964 | 1.00032 | 0.3379459 | 0.7155228 | 0.7155432 | 1964 | 1.91712 | 0.6520816 | 0.59908 | 0.5992661 | 1964 | 3.057387 | 1.04705 | 0.4618 | 0.4614914
1965 | 0.4658933 | 0.15634 | 0.8554152 | 0.855468 | 1965 | 0.6630133 | 0.223991 | 0.8480166 | 0.8480057 | 1965 | 1.00024 | 0.3379189 | 0.7154656 | 0.7155254 | 1965 | 1.916213 | 0.6517732 | 0.5987967 | 0.5992386 | 1965 | 3.05904 | 1.047616 | 0.4620497 | 0.4614628
1966 | 0.4658667 | 0.1563311 | 0.8553662 | 0.855462 | 1966 | 0.66312 | 0.224027 | 0.8481531 | 0.8479971 | 1966 | 1.000267 | 0.3379279 | 0.7154847 | 0.7155077 | 1966 | 1.916347 | 0.6518186 | 0.5988384 | 0.5992111 | 1966 | 3.058587 | 1.047461 | 0.4619812 | 0.4614342
1967 | 0.4658933 | 0.15634 | 0.8554152 | 0.855456 | 1967 | 0.66304 | 0.224 | 0.8480508 | 0.8479886 | 1967 | 1.00032 | 0.3379459 | 0.7155228 | 0.71549 | 1967 | 1.91456 | 0.6512109 | 0.5982801 | 0.5991836 | 1967 | 3.057333 | 1.047032 | 0.4617919 | 0.4614057
1968 | 0.4658933 | 0.15634 | 0.8554152 | 0.85545 | 1968 | 0.6629867 | 0.223982 | 0.8479825 | 0.84798 | 1968 | 1.000373 | 0.337964 | 0.715561 | 0.7154723 | 1968 | 1.916373 | 0.6518277 | 0.5988467 | 0.5991561 | 1968 | 3.057653 | 1.047142 | 0.4618402 | 0.4613772
1969 | 0.4660267 | 0.1563848 | 0.85566 | 0.855444 | 1969 | 0.6631733 | 0.224045 | 0.8482213 | 0.8479714 | 1969 | 1.000267 | 0.3379279 | 0.7154847 | 0.7154547 | 1969 | 1.91752 | 0.6522177 | 0.599205 | 0.5991286 | 1969 | 3.059147 | 1.047653 | 0.4620658 | 0.4613487
1970 | 0.4659467 | 0.1563579 | 0.8555131 | 0.855438 | 1970 | 0.6630133 | 0.223991 | 0.8480166 | 0.8479628 | 1970 | 1.000293 | 0.3379369 | 0.7155038 | 0.715437 | 1970 | 1.91656 | 0.6518912 | 0.598905 | 0.5991011 | 1970 | 3.056693 | 1.046813 | 0.4616952 | 0.4613202
1971 | 0.466 | 0.1563758 | 0.855611 | 0.855432 | 1971 | 0.66304 | 0.224 | 0.8480508 | 0.8479543 | 1971 | 1.000187 | 0.3379009 | 0.7154275 | 0.7154193 | 1971 | 1.91496 | 0.6513469 | 0.5984051 | 0.5990737 | 1971 | 3.05832 | 1.04737 | 0.4619409 | 0.4612917
1972 | 0.4656267 | 0.1562506 | 0.8549256 | 0.8554261 | 1972 | 0.6630933 | 0.224018 | 0.848119 | 0.8479457 | 1972 | 1.000133 | 0.3378829 | 0.7153893 | 0.7154017 | 1972 | 1.91664 | 0.6519184 | 0.59893 | 0.5990463 | 1972 | 3.056827 | 1.046858 | 0.4617154 | 0.4612633
1973 | 0.4657867 | 0.1563043 | 0.8552193 | 0.8554201 | 1973 | 0.6629067 | 0.223955 | 0.8478802 | 0.8479372 | 1973 | 1.000133 | 0.3378829 | 0.7153893 | 0.715384 | 1973 | 1.916747 | 0.6519546 | 0.5989634 | 0.5990188 | 1973 | 3.056 | 1.046575 | 0.4615905 | 0.4612348
1974 | 0.466 | 0.1563758 | 0.855611 | 0.8554141 | 1974 | 0.6629067 | 0.223955 | 0.8478802 | 0.8479286 | 1974 | 1.000213 | 0.3379099 | 0.7154465 | 0.7153664 | 1974 | 1.91792 | 0.6523537 | 0.59933 | 0.5989914 | 1974 | 3.055307 | 1.046338 | 0.4614858 | 0.4612064
1975 | 0.4660267 | 0.1563848 | 0.85566 | 0.8554082 | 1975 | 0.6629333 | 0.223964 | 0.8479143 | 0.8479201 | 1975 | 1 | 0.3378378 | 0.7152939 | 0.7153488 | 1975 | 1.915627 | 0.6515737 | 0.5986134 | 0.598964 | 1975 | 3.05592 | 1.046548 | 0.4615784 | 0.461178
1976 | 0.4657867 | 0.1563043 | 0.8552193 | 0.8554022 | 1976 | 0.6629867 | 0.223982 | 0.8479825 | 0.8479116 | 1976 | 1.000213 | 0.3379099 | 0.7154465 | 0.7153312 | 1976 | 1.915013 | 0.6513651 | 0.5984217 | 0.5989367 | 1976 | 3.0564 | 1.046712 | 0.4616509 | 0.4611497
1977 | 0.4658933 | 0.15634 | 0.8554152 | 0.8553963 | 1977 | 0.6629067 | 0.223955 | 0.8478802 | 0.847903 | 1977 | 1 | 0.3378378 | 0.7152939 | 0.7153136 | 1977 | 1.913973 | 0.6510113 | 0.5980967 | 0.5989093 | 1977 | 3.056053 | 1.046594 | 0.4615986 | 0.4611213
1978 | 0.4659733 | 0.1563669 | 0.8555621 | 0.8553903 | 1978 | 0.6630133 | 0.223991 | 0.8480166 | 0.8478945 | 1978 | 1.000027 | 0.3378468 | 0.715313 | 0.715296 | 1978 | 1.91568 | 0.6515918 | 0.59863 | 0.598882 | 1978 | 3.056533 | 1.046758 | 0.4616711 | 0.461093
1979 | 0.46576 | 0.1562953 | 0.8551704 | 0.8553844 | 1979 | 0.6630667 | 0.224009 | 0.8480849 | 0.847886 | 1979 | 0.99992 | 0.3378108 | 0.7152367 | 0.7152785 | 1979 | 1.915307 | 0.6514649 | 0.5985134 | 0.5988546 | 1979 | 3.055147 | 1.046283 | 0.4614616 | 0.4610646
1980 | 0.46584 | 0.1563221 | 0.8553173 | 0.8553784 | 1980 | 0.6630133 | 0.223991 | 0.8480166 | 0.8478775 | 1980 | 0.99992 | 0.3378108 | 0.7152367 | 0.7152609 | 1980 | 1.916027 | 0.6517098 | 0.5987384 | 0.5988273 | 1980 | 3.054827 | 1.046174 | 0.4614133 | 0.4610364
1981 | 0.4658667 | 0.1563311 | 0.8553662 | 0.8553725 | 1981 | 0.6629333 | 0.223964 | 0.8479143 | 0.847869 | 1981 | 1.00008 | 0.3378649 | 0.7153512 | 0.7152433 | 1981 | 1.913653 | 0.6509025 | 0.5979967 | 0.5988 | 1981 | 3.05576 | 1.046493 | 0.4615543 | 0.4610081
1982 | 0.4659733 | 0.1563669 | 0.8555621 | 0.8553665 | 1982 | 0.6628267 | 0.2239279 | 0.8477779 | 0.8478605 | 1982 | 1.000053 | 0.3378559 | 0.7153321 | 0.7152258 | 1982 | 1.915147 | 0.6514104 | 0.5984634 | 0.5987727 | 1982 | 3.05504 | 1.046247 | 0.4614455 | 0.4609798
1983 | 0.4658133 | 0.1563132 | 0.8552683 | 0.8553606 | 1983 | 0.6630667 | 0.224009 | 0.8480849 | 0.847852 | 1983 | 0.9999467 | 0.3378198 | 0.7152558 | 0.7152083 | 1983 | 1.91384 | 0.650966 | 0.5980551 | 0.5987454 | 1983 | 3.054587 | 1.046091 | 0.461377 | 0.4609516
1984 | 0.4657333 | 0.1562864 | 0.8551214 | 0.8553547 | 1984 | 0.66296 | 0.223973 | 0.8479484 | 0.8478435 | 1984 | 0.99992 | 0.3378108 | 0.7152367 | 0.7151908 | 1984 | 1.914 | 0.6510204 | 0.5981051 | 0.5987182 | 1984 | 3.054293 | 1.045991 | 0.4613327 | 0.4609233
1985 | 0.4657067 | 0.1562774 | 0.8550725 | 0.8553487 | 1985 | 0.6629867 | 0.223982 | 0.8479825 | 0.847835 | 1985 | 0.9998667 | 0.3377928 | 0.7151986 | 0.7151733 | 1985 | 1.915173 | 0.6514195 | 0.5984717 | 0.5986909 | 1985 | 3.0556 | 1.046438 | 0.4615301 | 0.4608951
1986 | 0.4657333 | 0.1562864 | 0.8551214 | 0.8553428 | 1986 | 0.66304 | 0.224 | 0.8480508 | 0.8478265 | 1986 | 0.9999733 | 0.3378288 | 0.7152749 | 0.7151558 | 1986 | 1.91616 | 0.6517551 | 0.59878 | 0.5986637 | 1986 | 3.05336 | 1.045671 | 0.4611918 | 0.4608669
1987 | 0.4659467 | 0.1563579 | 0.8555131 | 0.8553369 | 1987 | 0.66288 | 0.2239459 | 0.8478461 | 0.8478181 | 1987 | 1 | 0.3378378 | 0.7152939 | 0.7151383 | 1987 | 1.9156 | 0.6515646 | 0.598605 | 0.5986365 | 1987 | 3.053653 | 1.045772 | 0.4612361 | 0.4608388
1988 | 0.46576 | 0.1562953 | 0.8551704 | 0.855331 | 1988 | 0.6629067 | 0.223955 | 0.8478802 | 0.8478096 | 1988 | 0.9998933 | 0.3378018 | 0.7152176 | 0.7151208 | 1988 | 1.913973 | 0.6510113 | 0.5980967 | 0.5986092 | 1988 | 3.052507 | 1.045379 | 0.4610629 | 0.4608106
1989 | 0.4657067 | 0.1562774 | 0.8550725 | 0.8553251 | 1989 | 0.6629067 | 0.223955 | 0.8478802 | 0.8478012 | 1989 | 0.9998667 | 0.3377928 | 0.7151986 | 0.7151033 | 1989 | 1.914827 | 0.6513016 | 0.5983634 | 0.5985821 | 1989 | 3.05216 | 1.04526 | 0.4610105 | 0.4607825
1990 | 0.46568 | 0.1562685 | 0.8550235 | 0.8553191 | 1990 | 0.6630667 | 0.224009 | 0.8480849 | 0.8477927 | 1990 | 0.99968 | 0.3377297 | 0.715065 | 0.7150859 | 1990 | 1.91496 | 0.6513469 | 0.5984051 | 0.5985549 | 1990 | 3.05224 | 1.045288 | 0.4610226 | 0.4607544
1991 | 0.4658133 | 0.1563132 | 0.8552683 | 0.8553132 | 1991 | 0.6629333 | 0.223964 | 0.8479143 | 0.8477843 | 1991 | 0.9997067 | 0.3377387 | 0.7150841 | 0.7150684 | 1991 | 1.91408 | 0.6510476 | 0.5981301 | 0.5985277 | 1991 | 3.052187 | 1.045269 | 0.4610145 | 0.4607263
1992 | 0.4658933 | 0.15634 | 0.8554152 | 0.8553073 | 1992 | 0.6626667 | 0.2238739 | 0.8475732 | 0.8477758 | 1992 | 0.9995733 | 0.3376937 | 0.7149887 | 0.715051 | 1992 | 1.913067 | 0.6507029 | 0.5978134 | 0.5985006 | 1992 | 3.052667 | 1.045434 | 0.461087 | 0.4606982
1993 | 0.4658933 | 0.15634 | 0.8554152 | 0.8553014 | 1993 | 0.6629333 | 0.223964 | 0.8479143 | 0.8477674 | 1993 | 0.9998133 | 0.3377748 | 0.7151604 | 0.7150336 | 1993 | 1.91256 | 0.6505306 | 0.5976551 | 0.5984734 | 1993 | 3.050933 | 1.04484 | 0.4608252 | 0.4606701
1994 | 0.46576 | 0.1562953 | 0.8551704 | 0.8552955 | 1994 | 0.6630933 | 0.224018 | 0.848119 | 0.847759 | 1994 | 0.9997067 | 0.3377387 | 0.7150841 | 0.7150162 | 1994 | 1.91416 | 0.6510748 | 0.5981551 | 0.5984463 | 1994 | 3.0524 | 1.045342 | 0.4610468 | 0.4606421
1995 | 0.4657333 | 0.1562864 | 0.8551214 | 0.8552896 | 1995 | 0.6628267 | 0.2239279 | 0.8477779 | 0.8477505 | 1995 | 0.99976 | 0.3377568 | 0.7151223 | 0.7149988 | 1995 | 1.91432 | 0.6511293 | 0.5982051 | 0.5984192 | 1995 | 3.05152 | 1.045041 | 0.4609138 | 0.4606141
1996 | 0.4657867 | 0.1563043 | 0.8552193 | 0.8552838 | 1996 | 0.6629067 | 0.223955 | 0.8478802 | 0.8477421 | 1996 | 0.9996267 | 0.3377117 | 0.7150269 | 0.7149814 | 1996 | 1.912267 | 0.6504308 | 0.5975634 | 0.5983921 | 1996 | 3.051253 | 1.04495 | 0.4608736 | 0.4605861
1997 | 0.4657333 | 0.1562864 | 0.8551214 | 0.8552779 | 1997 | 0.6628533 | 0.2239369 | 0.847812 | 0.8477337 | 1997 | 0.9994667 | 0.3376577 | 0.7149124 | 0.714964 | 1997 | 1.9128 | 0.6506122 | 0.5977301 | 0.598365 | 1997 | 3.052 | 1.045205 | 0.4609863 | 0.4605581
1998 | 0.4658133 | 0.1563132 | 0.8552683 | 0.855272 | 1998 | 0.6627733 | 0.2239099 | 0.8477097 | 0.8477253 | 1998 | 0.99944 | 0.3376486 | 0.7148934 | 0.7149466 | 1998 | 1.913173 | 0.6507392 | 0.5978467 | 0.5983379 | 1998 | 3.052187 | 1.045269 | 0.4610145 | 0.4605301
1999 | 0.46568 | 0.1562685 | 0.8550235 | 0.8552661 | 1999 | 0.6629067 | 0.223955 | 0.8478802 | 0.8477169 | 1999 | 0.9995467 | 0.3376847 | 0.7149697 | 0.7149293 | 1999 | 1.913307 | 0.6507846 | 0.5978884 | 0.5983109 | 1999 | 3.049973 | 1.044511 | 0.4606802 | 0.4605021
2000 | 0.46552 | 0.1562148 | 0.8547297 | 0.8552602 | 2000 | 0.6626933 | 0.2238829 | 0.8476074 | 0.8477085 | 2000 | 0.9994933 | 0.3376667 | 0.7149315 | 0.7149119 | 2000 | 1.912507 | 0.6505125 | 0.5976384 | 0.5982838 | 2000 | 3.050453 | 1.044676 | 0.4607527 | 0.4604742
2001 | 0.4657067 | 0.1562774 | 0.8550725 | 0.8552544 | 2001 | 0.6628533 | 0.2239369 | 0.847812 | 0.8477001 | 2001 | 0.9994667 | 0.3376577 | 0.7149124 | 0.7148946 | 2001 | 1.91296 | 0.6506667 | 0.5977801 | 0.5982568 | 2001 | 3.050107 | 1.044557 | 0.4607004 | 0.4604463
2002 | 0.4659733 | 0.1563669 | 0.8555621 | 0.8552485 | 2002 | 0.6628 | 0.2239189 | 0.8477438 | 0.8476917 | 2002 | 0.9993333 | 0.3376126 | 0.7148171 | 0.7148772 | 2002 | 1.91264 | 0.6505578 | 0.5976801 | 0.5982298 | 2002 | 3.05144 | 1.045014 | 0.4609018 | 0.4604184
2003 | 0.4657867 | 0.1563043 | 0.8552193 | 0.8552426 | 2003 | 0.6628267 | 0.2239279 | 0.8477779 | 0.8476833 | 2003 | 0.99936 | 0.3376216 | 0.7148362 | 0.7148599 | 2003 | 1.914507 | 0.6511927 | 0.5982634 | 0.5982028 | 2003 | 3.0528 | 1.045479 | 0.4611072 | 0.4603905
2004 | 0.46576 | 0.1562953 | 0.8551704 | 0.8552368 | 2004 | 0.6628533 | 0.2239369 | 0.847812 | 0.847675 | 2004 | 0.9993333 | 0.3376126 | 0.7148171 | 0.7148426 | 2004 | 1.91248 | 0.6505034 | 0.5976301 | 0.5981758 | 2004 | 3.050293 | 1.044621 | 0.4607286 | 0.4603627
2005 | 0.46584 | 0.1563221 | 0.8553173 | 0.8552309 | 2005 | 0.6628 | 0.2239189 | 0.8477438 | 0.8476666 | 2005 | 0.9993067 | 0.3376036 | 0.714798 | 0.7148253 | 2005 | 1.91192 | 0.6503129 | 0.5974551 | 0.5981488 | 2005 | 3.050613 | 1.044731 | 0.4607769 | 0.4603348
2006 | 0.4657867 | 0.1563043 | 0.8552193 | 0.855225 | 2006 | 0.6627467 | 0.2239009 | 0.8476756 | 0.8476582 | 2006 | 0.9990667 | 0.3375225 | 0.7146263 | 0.714808 | 2006 | 1.914027 | 0.6510295 | 0.5981134 | 0.5981218 | 2006 | 3.0496 | 1.044384 | 0.4606238 | 0.460307
2007 | 0.4656267 | 0.1562506 | 0.8549256 | 0.8552192 | 2007 | 0.6628267 | 0.2239279 | 0.8477779 | 0.8476499 | 2007 | 0.9995467 | 0.3376847 | 0.7149697 | 0.7147908 | 2007 | 1.912907 | 0.6506485 | 0.5977634 | 0.5980949 | 2007 | 3.050747 | 1.044776 | 0.460797 | 0.4602792
2008 | 0.4656533 | 0.1562595 | 0.8549745 | 0.8552133 | 2008 | 0.6628 | 0.2239189 | 0.8477438 | 0.8476415 | 2008 | 0.9992 | 0.3375676 | 0.7147217 | 0.7147735 | 2008 | 1.912453 | 0.6504943 | 0.5976217 | 0.598068 | 2008 | 3.048213 | 1.043909 | 0.4604144 | 0.4602514
2009 | 0.4656533 | 0.1562595 | 0.8549745 | 0.8552075 | 2009 | 0.6628 | 0.2239189 | 0.8477438 | 0.8476332 | 2009 | 0.9991733 | 0.3375586 | 0.7147026 | 0.7147562 | 2009 | 1.913173 | 0.6507392 | 0.5978467 | 0.598041 | 2009 | 3.051813 | 1.045142 | 0.4609581 | 0.4602236
2010 | 0.46584 | 0.1563221 | 0.8553173 | 0.8552016 | 2010 | 0.6628267 | 0.2239279 | 0.8477779 | 0.8476249 | 2010 | 0.99936 | 0.3376216 | 0.7148362 | 0.714739 | 2010 | 1.913093 | 0.650712 | 0.5978217 | 0.5980141 | 2010 | 3.04904 | 1.044192 | 0.4605392 | 0.4601959
2011 | 0.4657067 | 0.1562774 | 0.8550725 | 0.8551958 | 2011 | 0.66288 | 0.2239459 | 0.8478461 | 0.8476165 | 2011 | 0.9990667 | 0.3375225 | 0.7146263 | 0.7147218 | 2011 | 1.912987 | 0.6506757 | 0.5977884 | 0.5979872 | 2011 | 3.05016 | 1.044575 | 0.4607084 | 0.4601681
2012 | 0.46576 | 0.1562953 | 0.8551704 | 0.85519 | 2012 | 0.66288 | 0.2239459 | 0.8478461 | 0.8476082 | 2012 | 0.9990933 | 0.3375315 | 0.7146454 | 0.7147045 | 2012 | 1.91184 | 0.6502857 | 0.5974301 | 0.5979604 | 2012 | 3.048133 | 1.043881 | 0.4604023 | 0.4601404
2013 | 0.46576 | 0.1562953 | 0.8551704 | 0.8551841 | 2013 | 0.6629067 | 0.223955 | 0.8478802 | 0.8475999 | 2013 | 0.9990667 | 0.3375225 | 0.7146263 | 0.7146873 | 2013 | 1.913147 | 0.6507302 | 0.5978384 | 0.5979335 | 2013 | 3.048373 | 1.043963 | 0.4604386 | 0.4601127
2014 | 0.4657067 | 0.1562774 | 0.8550725 | 0.8551783 | 2014 | 0.6626667 | 0.2238739 | 0.8475732 | 0.8475915 | 2014 | 0.9990933 | 0.3375315 | 0.7146454 | 0.7146701 | 2014 | 1.912933 | 0.6506576 | 0.5977717 | 0.5979066 | 2014 | 3.048027 | 1.043845 | 0.4603862 | 0.460085
2015 | 0.46576 | 0.1562953 | 0.8551704 | 0.8551725 | 2015 | 0.66288 | 0.2239459 | 0.8478461 | 0.8475832 | 2015 | 0.9990933 | 0.3375315 | 0.7146454 | 0.7146529 | 2015 | 1.912507 | 0.6505125 | 0.5976384 | 0.5978798 | 2015 | 3.048187 | 1.0439 | 0.4604104 | 0.4600573
2016 | 0.46584 | 0.1563221 | 0.8553173 | 0.8551667 | 2016 | 0.6628 | 0.2239189 | 0.8477438 | 0.8475749 | 2016 | 0.9990667 | 0.3375225 | 0.7146263 | 0.7146357 | 2016 | 1.91344 | 0.6508299 | 0.5979301 | 0.597853 | 2016 | 3.04624 | 1.043233 | 0.4601163 | 0.4600297
2017 | 0.4658667 | 0.1563311 | 0.8553662 | 0.8551608 | 2017 | 0.6626933 | 0.2238829 | 0.8476074 | 0.8475666 | 2017 | 0.99904 | 0.3375135 | 0.7146073 | 0.7146186 | 2017 | 1.912933 | 0.6506576 | 0.5977717 | 0.5978262 | 2017 | 3.04552 | 1.042986 | 0.4600076 | 0.4600021
2018 | 0.4656533 | 0.1562595 | 0.8549745 | 0.855155 | 2018 | 0.6628533 | 0.2239369 | 0.847812 | 0.8475583 | 2018 | 0.9990667 | 0.3375225 | 0.7146263 | 0.7146014 | 2018 | 1.911787 | 0.6502676 | 0.5974134 | 0.5977993 | 2018 | 3.048267 | 1.043927 | 0.4604224 | 0.4599745
2019 | 0.4657867 | 0.1563043 | 0.8552193 | 0.8551492 | 2019 | 0.6629333 | 0.223964 | 0.8479143 | 0.84755 | 2019 | 0.99912 | 0.3375405 | 0.7146645 | 0.7145843 | 2019 | 1.911413 | 0.6501406 | 0.5972968 | 0.5977726 | 2019 | 3.04704 | 1.043507 | 0.4602372 | 0.4599469
2020 | 0.46568 | 0.1562685 | 0.8550235 | 0.8551434 | 2020 | 0.6628267 | 0.2239279 | 0.8477779 | 0.8475418 | 2020 | 0.99896 | 0.3374865 | 0.71455 | 0.7145671 | 2020 | 1.911387 | 0.6501315 | 0.5972884 | 0.5977458 | 2020 | 3.047307 | 1.043598 | 0.4602774 | 0.4599193
2021 | 0.46576 | 0.1562953 | 0.8551704 | 0.8551376 | 2021 | 0.66272 | 0.2238919 | 0.8476415 | 0.8475335 | 2021 | 0.99888 | 0.3374595 | 0.7144928 | 0.71455 | 2021 | 1.911387 | 0.6501315 | 0.5972884 | 0.597719 | 2021 | 3.047067 | 1.043516 | 0.4602412 | 0.4598917
2022 | 0.4657867 | 0.1563043 | 0.8552193 | 0.8551318 | 2022 | 0.6627467 | 0.2239009 | 0.8476756 | 0.8475252 | 2022 | 0.9989333 | 0.3374775 | 0.714531 | 0.7145329 | 2022 | 1.913067 | 0.6507029 | 0.5978134 | 0.5976923 | 2022 | 3.04592 | 1.043123 | 0.460068 | 0.4598642
2023 | 0.46568 | 0.1562685 | 0.8550235 | 0.855126 | 2023 | 0.6627467 | 0.2239009 | 0.8476756 | 0.8475169 | 2023 | 0.99872 | 0.3374054 | 0.7143784 | 0.7145157 | 2023 | 1.911627 | 0.6502132 | 0.5973634 | 0.5976655 | 2023 | 3.046907 | 1.043461 | 0.460217 | 0.4598366
2024 | 0.4657867 | 0.1563043 | 0.8552193 | 0.8551202 | 2024 | 0.6627733 | 0.2239099 | 0.8477097 | 0.8475087 | 2024 | 0.9987467 | 0.3374144 | 0.7143974 | 0.7144986 | 2024 | 1.91096 | 0.6499864 | 0.5971551 | 0.5976388 | 2024 | 3.045413 | 1.04295 | 0.4599915 | 0.4598091
2025 | 0.4656 | 0.1562416 | 0.8548766 | 0.8551144 | 2025 | 0.6628267 | 0.2239279 | 0.8477779 | 0.8475004 | 2025 | 0.9987467 | 0.3374144 | 0.7143974 | 0.7144815 | 2025 | 1.909787 | 0.6495873 | 0.5967884 | 0.5976121 | 2025 | 3.045653 | 1.043032 | 0.4600277 | 0.4597816
2026 | 0.46568 | 0.1562685 | 0.8550235 | 0.8551086 | 2026 | 0.66264 | 0.2238649 | 0.8475391 | 0.8474922 | 2026 | 0.9989067 | 0.3374685 | 0.7145119 | 0.7144645 | 2026 | 1.911947 | 0.650322 | 0.5974634 | 0.5975854 | 2026 | 3.047493 | 1.043662 | 0.4603056 | 0.4597542
2027 | 0.4657333 | 0.1562864 | 0.8551214 | 0.8551028 | 2027 | 0.66264 | 0.2238649 | 0.8475391 | 0.8474839 | 2027 | 0.9990133 | 0.3375045 | 0.7145882 | 0.7144474 | 2027 | 1.911413 | 0.6501406 | 0.5972968 | 0.5975587 | 2027 | 3.045547 | 1.042995 | 0.4600116 | 0.4597267
2028 | 0.4655733 | 0.1562327 | 0.8548277 | 0.855097 | 2028 | 0.6628267 | 0.2239279 | 0.8477779 | 0.8474757 | 2028 | 0.9986933 | 0.3373964 | 0.7143593 | 0.7144303 | 2028 | 1.909653 | 0.649542 | 0.5967468 | 0.5975321 | 2028 | 3.046027 | 1.04316 | 0.4600841 | 0.4596993
2029 | 0.4656 | 0.1562416 | 0.8548766 | 0.8550913 | 2029 | 0.6628 | 0.2239189 | 0.8477438 | 0.8474674 | 2029 | 0.99872 | 0.3374054 | 0.7143784 | 0.7144133 | 2029 | 1.910613 | 0.6498685 | 0.5970468 | 0.5975054 | 2029 | 3.044933 | 1.042785 | 0.459919 | 0.4596718
2030 | 0.4657067 | 0.1562774 | 0.8550725 | 0.8550855 | 2030 | 0.6626667 | 0.2238739 | 0.8475732 | 0.8474592 | 2030 | 0.9986667 | 0.3373874 | 0.7143402 | 0.7143962 | 2030 | 1.910133 | 0.6497052 | 0.5968968 | 0.5974788 | 2030 | 3.046133 | 1.043196 | 0.4601002 | 0.4596444
2031 | 0.46568 | 0.1562685 | 0.8550235 | 0.8550797 | 2031 | 0.66272 | 0.2238919 | 0.8476415 | 0.847451 | 2031 | 0.9987733 | 0.3374234 | 0.7144165 | 0.7143792 | 2031 | 1.912133 | 0.6503855 | 0.5975217 | 0.5974521 | 2031 | 3.04568 | 1.043041 | 0.4600317 | 0.4596171
2032 | 0.46568 | 0.1562685 | 0.8550235 | 0.855074 | 2032 | 0.6626667 | 0.2238739 | 0.8475732 | 0.8474428 | 2032 | 0.9986933 | 0.3373964 | 0.7143593 | 0.7143622 | 2032 | 1.90968 | 0.649551 | 0.5967551 | 0.5974255 | 2032 | 3.047547 | 1.04368 | 0.4603137 | 0.4595897
2033 | 0.46544 | 0.1561879 | 0.8545828 | 0.8550682 | 2033 | 0.6626133 | 0.2238559 | 0.847505 | 0.8474346 | 2033 | 0.99872 | 0.3374054 | 0.7143784 | 0.7143452 | 2033 | 1.910507 | 0.6498322 | 0.5970134 | 0.5973989 | 2033 | 3.04464 | 1.042685 | 0.4598747 | 0.4595623
2034 | 0.4654933 | 0.1562058 | 0.8546808 | 0.8550624 | 2034 | 0.66272 | 0.2238919 | 0.8476415 | 0.8474264 | 2034 | 0.9987467 | 0.3374144 | 0.7143974 | 0.7143282 | 2034 | 1.90976 | 0.6495782 | 0.5967801 | 0.5973723 | 2034 | 3.045547 | 1.042995 | 0.4600116 | 0.459535
2035 | 0.4657867 | 0.1563043 | 0.8552193 | 0.8550567 | 2035 | 0.6626933 | 0.2238829 | 0.8476074 | 0.8474181 | 2035 | 0.9984533 | 0.3373153 | 0.7141876 | 0.7143112 | 2035 | 1.9108 | 0.649932 | 0.5971051 | 0.5973458 | 2035 | 3.044693 | 1.042703 | 0.4598827 | 0.4595077
2036 | 0.4656533 | 0.1562595 | 0.8549745 | 0.8550509 | 2036 | 0.6625333 | 0.2238288 | 0.8474027 | 0.84741 | 2036 | 0.9986133 | 0.3373694 | 0.7143021 | 0.7142942 | 2036 | 1.910053 | 0.649678 | 0.5968718 | 0.5973192 | 2036 | 3.044933 | 1.042785 | 0.459919 | 0.4594804
2037 | 0.4657067 | 0.1562774 | 0.8550725 | 0.8550452 | 2037 | 0.66248 | 0.2238108 | 0.8473345 | 0.8474018 | 2037 | 0.99856 | 0.3373514 | 0.7142639 | 0.7142772 | 2037 | 1.91088 | 0.6499592 | 0.5971301 | 0.5972926 | 2037 | 3.043653 | 1.042347 | 0.4597256 | 0.4594531
2038 | 0.4657067 | 0.1562774 | 0.8550725 | 0.8550394 | 2038 | 0.66256 | 0.2238378 | 0.8474368 | 0.8473936 | 2038 | 0.99856 | 0.3373514 | 0.7142639 | 0.7142603 | 2038 | 1.912187 | 0.6504036 | 0.5975384 | 0.5972661 | 2038 | 3.0456 | 1.043014 | 0.4600197 | 0.4594258
2039 | 0.4657333 | 0.1562864 | 0.8551214 | 0.8550337 | 2039 | 0.6626933 | 0.2238829 | 0.8476074 | 0.8473854 | 2039 | 0.9985333 | 0.3373423 | 0.7142448 | 0.7142433 | 2039 | 1.910427 | 0.649805 | 0.5969884 | 0.5972396 | 2039 | 3.04488 | 1.042767 | 0.4599109 | 0.4593986
2040 | 0.4657067 | 0.1562774 | 0.8550725 | 0.8550279 | 2040 | 0.6627467 | 0.2239009 | 0.8476756 | 0.8473772 | 2040 | 0.99848 | 0.3373243 | 0.7142067 | 0.7142264 | 2040 | 1.908293 | 0.6490794 | 0.5963218 | 0.5972131 | 2040 | 3.043733 | 1.042374 | 0.4597377 | 0.4593713
2041 | 0.4656267 | 0.1562506 | 0.8549256 | 0.8550222 | 2041 | 0.6625333 | 0.2238288 | 0.8474027 | 0.847369 | 2041 | 0.9983467 | 0.3372793 | 0.7141113 | 0.7142094 | 2041 | 1.910507 | 0.6498322 | 0.5970134 | 0.5971866 | 2041 | 3.04328 | 1.042219 | 0.4596692 | 0.4593441
2042 | 0.4656533 | 0.1562595 | 0.8549745 | 0.8550164 | 2042 | 0.6626667 | 0.2238739 | 0.8475732 | 0.8473609 | 2042 | 0.99824 | 0.3372432 | 0.714035 | 0.7141925 | 2042 | 1.908827 | 0.6492608 | 0.5964885 | 0.5971601 | 2042 | 3.042987 | 1.042119 | 0.4596249 | 0.4593169
2043 | 0.46552 | 0.1562148 | 0.8547297 | 0.8550107 | 2043 | 0.6626133 | 0.2238559 | 0.847505 | 0.8473527 | 2043 | 0.9981867 | 0.3372252 | 0.7139969 | 0.7141756 | 2043 | 1.90968 | 0.649551 | 0.5967551 | 0.5971336 | 2043 | 3.042747 | 1.042037 | 0.4595887 | 0.4592897
2044 | 0.4655467 | 0.1562237 | 0.8547787 | 0.855005 | 2044 | 0.66256 | 0.2238378 | 0.8474368 | 0.8473446 | 2044 | 0.9982933 | 0.3372613 | 0.7140732 | 0.7141587 | 2044 | 1.909333 | 0.6494331 | 0.5966468 | 0.5971072 | 2044 | 3.04224 | 1.041863 | 0.4595121 | 0.4592626
2045 | 0.4656533 | 0.1562595 | 0.8549745 | 0.8549992 | 2045 | 0.6625067 | 0.2238198 | 0.8473686 | 0.8473364 | 2045 | 0.99832 | 0.3372703 | 0.7140922 | 0.7141418 | 2045 | 1.909227 | 0.6493968 | 0.5966134 | 0.5970807 | 2045 | 3.042293 | 1.041881 | 0.4595202 | 0.4592354
2046 | 0.4655467 | 0.1562237 | 0.8547787 | 0.8549935 | 2046 | 0.6626133 | 0.2238559 | 0.847505 | 0.8473283 | 2046 | 0.9984 | 0.3372973 | 0.7141495 | 0.7141249 | 2046 | 1.90976 | 0.6495782 | 0.5967801 | 0.5970543 | 2046 | 3.042267 | 1.041872 | 0.4595162 | 0.4592083
2047 | 0.4654933 | 0.1562058 | 0.8546808 | 0.8549878 | 2047 | 0.6625067 | 0.2238198 | 0.8473686 | 0.8473201 | 2047 | 0.99832 | 0.3372703 | 0.7140922 | 0.714108 | 2047 | 1.91096 | 0.6499864 | 0.5971551 | 0.5970279 | 2047 | 3.042347 | 1.0419 | 0.4595283 | 0.4591812
2048 | 0.46552 | 0.1562148 | 0.8547297 | 0.8549821 | 2048 | 0.6625333 | 0.2238288 | 0.8474027 | 0.847312 | 2048 | 0.9984267 | 0.3373063 | 0.7141685 | 0.7140912 | 2048 | 1.90936 | 0.6494422 | 0.5966551 | 0.5970014 | 2048 | 3.042773 | 1.042046 | 0.4595927 | 0.4591541
2049 | 0.46568 | 0.1562685 | 0.8550235 | 0.8549764 | 2049 | 0.66248 | 0.2238108 | 0.8473345 | 0.8473039 | 2049 | 0.9981333 | 0.3372072 | 0.7139587 | 0.7140743 | 2049 | 1.90904 | 0.6493333 | 0.5965551 | 0.5969751 | 2049 | 3.042133 | 1.041826 | 0.459496 | 0.459127
2050 | 0.46568 | 0.1562685 | 0.8550235 | 0.8549707 | 2050 | 0.6625067 | 0.2238198 | 0.8473686 | 0.8472957 | 2050 | 0.99808 | 0.3371892 | 0.7139206 | 0.7140575 | 2050 | 1.907653 | 0.6488617 | 0.5961218 | 0.5969487 | 2050 | 3.038933 | 1.040731 | 0.4590127 | 0.4590999
2051 | 0.4656 | 0.1562416 | 0.8548766 | 0.8549649 | 2051 | 0.66256 | 0.2238378 | 0.8474368 | 0.8472876 | 2051 | 0.9981067 | 0.3371982 | 0.7139396 | 0.7140406 | 2051 | 1.909867 | 0.6496145 | 0.5968134 | 0.5969223 | 2051 | 3.041653 | 1.041662 | 0.4594235 | 0.4590729
2052 | 0.4655467 | 0.1562237 | 0.8547787 | 0.8549592 | 2052 | 0.6625867 | 0.2238468 | 0.8474709 | 0.8472795 | 2052 | 0.99824 | 0.3372432 | 0.714035 | 0.7140238 | 2052 | 1.906987 | 0.6486349 | 0.5959135 | 0.5968959 | 2052 | 3.041307 | 1.041543 | 0.4593712 | 0.4590459
2053 | 0.46552 | 0.1562148 | 0.8547297 | 0.8549535 | 2053 | 0.6625867 | 0.2238468 | 0.8474709 | 0.8472714 | 2053 | 0.9981333 | 0.3372072 | 0.7139587 | 0.714007 | 2053 | 1.908773 | 0.6492426 | 0.5964718 | 0.5968696 | 2053 | 3.04208 | 1.041808 | 0.459488 | 0.4590188
2054 | 0.4654933 | 0.1562058 | 0.8546808 | 0.8549478 | 2054 | 0.6626667 | 0.2238739 | 0.8475732 | 0.8472633 | 2054 | 0.9980533 | 0.3371802 | 0.7139015 | 0.7139902 | 2054 | 1.909227 | 0.6493968 | 0.5966134 | 0.5968433 | 2054 | 3.04136 | 1.041562 | 0.4593792 | 0.4589919
2055 | 0.4655467 | 0.1562237 | 0.8547787 | 0.8549421 | 2055 | 0.6624533 | 0.2238018 | 0.8473004 | 0.8472552 | 2055 | 0.9981067 | 0.3371982 | 0.7139396 | 0.7139734 | 2055 | 1.9092 | 0.6493878 | 0.5966051 | 0.5968169 | 2055 | 3.03936 | 1.040877 | 0.4590771 | 0.4589649
2056 | 0.46552 | 0.1562148 | 0.8547297 | 0.8549365 | 2056 | 0.6625867 | 0.2238468 | 0.8474709 | 0.8472471 | 2056 | 0.9981333 | 0.3372072 | 0.7139587 | 0.7139566 | 2056 | 1.90904 | 0.6493333 | 0.5965551 | 0.5967906 | 2056 | 3.03984 | 1.041041 | 0.4591496 | 0.4589379
2057 | 0.4655467 | 0.1562237 | 0.8547787 | 0.8549308 | 2057 | 0.6624 | 0.2237838 | 0.8472322 | 0.847239 | 2057 | 0.99792 | 0.3371351 | 0.7138061 | 0.7139398 | 2057 | 1.909867 | 0.6496145 | 0.5968134 | 0.5967644 | 2057 | 3.039627 | 1.040968 | 0.4591174 | 0.458911
2058 | 0.4654933 | 0.1562058 | 0.8546808 | 0.8549251 | 2058 | 0.66232 | 0.2237568 | 0.8471298 | 0.8472309 | 2058 | 0.9978933 | 0.3371261 | 0.7137871 | 0.7139231 | 2058 | 1.90968 | 0.649551 | 0.5967551 | 0.5967381 | 2058 | 3.04048 | 1.04126 | 0.4592463 | 0.458884
2059 | 0.46552 | 0.1562148 | 0.8547297 | 0.8549194 | 2059 | 0.6624267 | 0.2237928 | 0.8472663 | 0.8472229 | 2059 | 0.9981333 | 0.3372072 | 0.7139587 | 0.7139063 | 2059 | 1.909573 | 0.6495147 | 0.5967218 | 0.5967118 | 2059 | 3.04032 | 1.041205 | 0.4592221 | 0.4588571
2060 | 0.4656 | 0.1562416 | 0.8548766 | 0.8549137 | 2060 | 0.6624533 | 0.2238018 | 0.8473004 | 0.8472148 | 2060 | 0.998 | 0.3371622 | 0.7138634 | 0.7138896 | 2060 | 1.908907 | 0.649288 | 0.5965134 | 0.5966855 | 2060 | 3.039467 | 1.040913 | 0.4590933 | 0.4588302
2061 | 0.4656533 | 0.1562595 | 0.8549745 | 0.854908 | 2061 | 0.6623733 | 0.2237748 | 0.8471981 | 0.8472067 | 2061 | 0.9978933 | 0.3371261 | 0.7137871 | 0.7138728 | 2061 | 1.908907 | 0.649288 | 0.5965134 | 0.5966593 | 2061 | 3.039093 | 1.040785 | 0.4590369 | 0.4588033
2062 | 0.4655733 | 0.1562327 | 0.8548277 | 0.8549024 | 2062 | 0.66248 | 0.2238108 | 0.8473345 | 0.8471987 | 2062 | 0.9979733 | 0.3371532 | 0.7138443 | 0.7138561 | 2062 | 1.908907 | 0.649288 | 0.5965134 | 0.5966331 | 2062 | 3.03888 | 1.040712 | 0.4590046 | 0.4587765
2063 | 0.4656533 | 0.1562595 | 0.8549745 | 0.8548967 | 2063 | 0.6624 | 0.2237838 | 0.8472322 | 0.8471906 | 2063 | 0.99792 | 0.3371351 | 0.7138061 | 0.7138394 | 2063 | 1.909307 | 0.649424 | 0.5966384 | 0.5966069 | 2063 | 3.037787 | 1.040338 | 0.4588395 | 0.4587496
2064 | 0.4656 | 0.1562416 | 0.8548766 | 0.854891 | 2064 | 0.6623733 | 0.2237748 | 0.8471981 | 0.8471826 | 2064 | 0.99784 | 0.3371081 | 0.7137489 | 0.7138227 | 2064 | 1.908293 | 0.6490794 | 0.5963218 | 0.5965807 | 2064 | 3.03912 | 1.040795 | 0.4590409 | 0.4587228
2065 | 0.46552 | 0.1562148 | 0.8547297 | 0.8548854 | 2065 | 0.6623467 | 0.2237658 | 0.847164 | 0.8471745 | 2065 | 0.99792 | 0.3371351 | 0.7138061 | 0.713806 | 2065 | 1.9072 | 0.6487075 | 0.5959801 | 0.5965545 | 2065 | 3.037973 | 1.040402 | 0.4588677 | 0.458696
2066 | 0.4657067 | 0.1562774 | 0.8550725 | 0.8548797 | 2066 | 0.6625333 | 0.2238288 | 0.8474027 | 0.8471665 | 2066 | 0.99776 | 0.3370811 | 0.7136917 | 0.7137893 | 2066 | 1.90824 | 0.6490612 | 0.5963051 | 0.5965283 | 2066 | 3.038693 | 1.040648 | 0.4589764 | 0.4586692
2067 | 0.4654933 | 0.1562058 | 0.8546808 | 0.8548741 | 2067 | 0.6623467 | 0.2237658 | 0.847164 | 0.8471584 | 2067 | 0.9976 | 0.337027 | 0.7135772 | 0.7137726 | 2067 | 1.908507 | 0.6491519 | 0.5963885 | 0.5965021 | 2067 | 3.037467 | 1.040228 | 0.4587912 | 0.4586424
2068 | 0.4656 | 0.1562416 | 0.8548766 | 0.8548684 | 2068 | 0.66256 | 0.2238378 | 0.8474368 | 0.8471504 | 2068 | 0.9978133 | 0.3370991 | 0.7137298 | 0.7137559 | 2068 | 1.910053 | 0.649678 | 0.5968718 | 0.596476 | 2068 | 3.038187 | 1.040475 | 0.4588999 | 0.4586156
2069 | 0.46552 | 0.1562148 | 0.8547297 | 0.8548628 | 2069 | 0.6624 | 0.2237838 | 0.8472322 | 0.8471424 | 2069 | 0.99768 | 0.3370541 | 0.7136345 | 0.7137393 | 2069 | 1.910347 | 0.6497778 | 0.5969634 | 0.5964498 | 2069 | 3.03768 | 1.040301 | 0.4588234 | 0.4585889
2070 | 0.4654933 | 0.1562058 | 0.8546808 | 0.8548571 | 2070 | 0.6625333 | 0.2238288 | 0.8474027 | 0.8471344 | 2070 | 0.9976533 | 0.337045 | 0.7136154 | 0.7137226 | 2070 | 1.907867 | 0.6489342 | 0.5961885 | 0.5964237 | 2070 | 3.038827 | 1.040694 | 0.4589966 | 0.4585622
2071 | 0.46544 | 0.1561879 | 0.8545828 | 0.8548515 | 2071 | 0.6626667 | 0.2238739 | 0.8475732 | 0.8471263 | 2071 | 0.9975733 | 0.337018 | 0.7135582 | 0.713706 | 2071 | 1.90832 | 0.6490884 | 0.5963301 | 0.5963976 | 2071 | 3.03576 | 1.039644 | 0.4585334 | 0.4585354
2072 | 0.46544 | 0.1561879 | 0.8545828 | 0.8548458 | 2072 | 0.6625067 | 0.2238198 | 0.8473686 | 0.8471183 | 2072 | 0.99784 | 0.3371081 | 0.7137489 | 0.7136893 | 2072 | 1.907227 | 0.6487166 | 0.5959885 | 0.5963715 | 2072 | 3.035787 | 1.039653 | 0.4585374 | 0.4585087
2073 | 0.46552 | 0.1562148 | 0.8547297 | 0.8548402 | 2073 | 0.6625067 | 0.2238198 | 0.8473686 | 0.8471103 | 2073 | 0.9976267 | 0.337036 | 0.7135963 | 0.7136727 | 2073 | 1.907333 | 0.6487528 | 0.5960218 | 0.5963454 | 2073 | 3.03584 | 1.039671 | 0.4585455 | 0.4584821
2074 | 0.4654133 | 0.156179 | 0.8545339 | 0.8548345 | 2074 | 0.6624267 | 0.2237928 | 0.8472663 | 0.8471023 | 2074 | 0.99752 | 0.337 | 0.71352 | 0.7136561 | 2074 | 1.907547 | 0.6488254 | 0.5960885 | 0.5963193 | 2074 | 3.03712 | 1.04011 | 0.4587388 | 0.4584554
2075 | 0.4654667 | 0.1561969 | 0.8546318 | 0.8548289 | 2075 | 0.6624267 | 0.2237928 | 0.8472663 | 0.8470943 | 2075 | 0.9975467 | 0.337009 | 0.7135391 | 0.7136395 | 2075 | 1.907573 | 0.6488345 | 0.5960968 | 0.5962932 | 2075 | 3.03784 | 1.040356 | 0.4588476 | 0.4584287
2076 | 0.4655467 | 0.1562237 | 0.8547787 | 0.8548233 | 2076 | 0.66216 | 0.2237027 | 0.8469252 | 0.8470863 | 2076 | 0.99752 | 0.337 | 0.71352 | 0.7136229 | 2076 | 1.9076 | 0.6488435 | 0.5961051 | 0.5962672 | 2076 | 3.036453 | 1.039881 | 0.4586381 | 0.4584021
2077 | 0.46544 | 0.1561879 | 0.8545828 | 0.8548177 | 2077 | 0.6624267 | 0.2237928 | 0.8472663 | 0.8470784 | 2077 | 0.9976 | 0.337027 | 0.7135772 | 0.7136063 | 2077 | 1.906453 | 0.6484535 | 0.5957468 | 0.5962411 | 2077 | 3.036507 | 1.0399 | 0.4586462 | 0.4583755
2078 | 0.4656 | 0.1562416 | 0.8548766 | 0.854812 | 2078 | 0.6624533 | 0.2238018 | 0.8473004 | 0.8470704 | 2078 | 0.9976533 | 0.337045 | 0.7136154 | 0.7135897 | 2078 | 1.90608 | 0.6483265 | 0.5956301 | 0.5962151 | 2078 | 3.03512 | 1.039425 | 0.4584367 | 0.4583489
2079 | 0.4654133 | 0.156179 | 0.8545339 | 0.8548064 | 2079 | 0.6624 | 0.2237838 | 0.8472322 | 0.8470624 | 2079 | 0.9974133 | 0.336964 | 0.7134437 | 0.7135732 | 2079 | 1.9072 | 0.6487075 | 0.5959801 | 0.5961891 | 2079 | 3.037333 | 1.040183 | 0.458771 | 0.4583223
2080 | 0.4653867 | 0.15617 | 0.8544849 | 0.8548008 | 2080 | 0.6622933 | 0.2237477 | 0.8470957 | 0.8470544 | 2080 | 0.99736 | 0.3369459 | 0.7134056 | 0.7135566 | 2080 | 1.90704 | 0.6486531 | 0.5959301 | 0.5961631 | 2080 | 3.035813 | 1.039662 | 0.4585414 | 0.4582957
2081 | 0.4654667 | 0.1561969 | 0.8546318 | 0.8547952 | 2081 | 0.6623467 | 0.2237658 | 0.847164 | 0.8470465 | 2081 | 0.99736 | 0.3369459 | 0.7134056 | 0.7135401 | 2081 | 1.90552 | 0.6481361 | 0.5954552 | 0.5961371 | 2081 | 3.035973 | 1.039717 | 0.4585656 | 0.4582692
2082 | 0.4653067 | 0.1561432 | 0.854338 | 0.8547896 | 2082 | 0.6624533 | 0.2238018 | 0.8473004 | 0.8470385 | 2082 | 0.99744 | 0.336973 | 0.7134628 | 0.7135235 | 2082 | 1.90704 | 0.6486531 | 0.5959301 | 0.5961111 | 2082 | 3.034933 | 1.039361 | 0.4584085 | 0.4582426
2083 | 0.4653333 | 0.1561521 | 0.854387 | 0.854784 | 2083 | 0.66232 | 0.2237568 | 0.8471298 | 0.8470306 | 2083 | 0.9974667 | 0.336982 | 0.7134819 | 0.713507 | 2083 | 1.906987 | 0.6486349 | 0.5959135 | 0.5960852 | 2083 | 3.03536 | 1.039507 | 0.458473 | 0.4582161
2084 | 0.4656267 | 0.1562506 | 0.8549256 | 0.8547784 | 2084 | 0.6622667 | 0.2237387 | 0.8470616 | 0.8470226 | 2084 | 0.99744 | 0.336973 | 0.7134628 | 0.7134905 | 2084 | 1.906613 | 0.6485079 | 0.5957968 | 0.5960592 | 2084 | 3.0344 | 1.039178 | 0.458328 | 0.4581896
2085 | 0.46544 | 0.1561879 | 0.8545828 | 0.8547728 | 2085 | 0.6621867 | 0.2237117 | 0.8469593 | 0.8470147 | 2085 | 0.9972533 | 0.3369099 | 0.7133293 | 0.713474 | 2085 | 1.90728 | 0.6487347 | 0.5960051 | 0.5960333 | 2085 | 3.03496 | 1.03937 | 0.4584125 | 0.4581631
2086 | 0.4653333 | 0.1561521 | 0.854387 | 0.8547672 | 2086 | 0.6622933 | 0.2237477 | 0.8470957 | 0.8470067 | 2086 | 0.9972533 | 0.3369099 | 0.7133293 | 0.7134575 | 2086 | 1.907573 | 0.6488345 | 0.5960968 | 0.5960073 | 2086 | 3.03592 | 1.039699 | 0.4585575 | 0.4581367
2087 | 0.4656267 | 0.1562506 | 0.8549256 | 0.8547616 | 2087 | 0.6622933 | 0.2237477 | 0.8470957 | 0.8469988 | 2087 | 0.9973333 | 0.3369369 | 0.7133865 | 0.713441 | 2087 | 1.90688 | 0.6485986 | 0.5958801 | 0.5959814 | 2087 | 3.03504 | 1.039397 | 0.4584246 | 0.4581102
2088 | 0.4655467 | 0.1562237 | 0.8547787 | 0.854756 | 2088 | 0.6622667 | 0.2237387 | 0.8470616 | 0.8469909 | 2088 | 0.9972 | 0.3368919 | 0.7132911 | 0.7134245 | 2088 | 1.904587 | 0.6478186 | 0.5951635 | 0.5959555 | 2088 | 3.03464 | 1.03926 | 0.4583642 | 0.4580838
2089 | 0.4655467 | 0.1562237 | 0.8547787 | 0.8547504 | 2089 | 0.6625067 | 0.2238198 | 0.8473686 | 0.8469829 | 2089 | 0.9972267 | 0.3369009 | 0.7133102 | 0.713408 | 2089 | 1.905653 | 0.6481814 | 0.5954968 | 0.5959296 | 2089 | 3.033493 | 1.038868 | 0.458191 | 0.4580573
2090 | 0.46528 | 0.1561342 | 0.8542891 | 0.8547448 | 2090 | 0.6624 | 0.2237838 | 0.8472322 | 0.846975 | 2090 | 0.99712 | 0.3368649 | 0.7132339 | 0.7133916 | 2090 | 1.906107 | 0.6483356 | 0.5956385 | 0.5959037 | 2090 | 3.0344 | 1.039178 | 0.458328 | 0.4580309
2091 | 0.46536 | 0.1561611 | 0.854436 | 0.8547392 | 2091 | 0.66232 | 0.2237568 | 0.8471298 | 0.8469671 | 2091 | 0.9972 | 0.3368919 | 0.7132911 | 0.7133751 | 2091 | 1.905787 | 0.6482268 | 0.5955385 | 0.5958779 | 2091 | 3.033653 | 1.038922 | 0.4582152 | 0.4580045
2092 | 0.4653067 | 0.1561432 | 0.854338 | 0.8547336 | 2092 | 0.66232 | 0.2237568 | 0.8471298 | 0.8469592 | 2092 | 0.9972 | 0.3368919 | 0.7132911 | 0.7133587 | 2092 | 1.906267 | 0.64839 | 0.5956885 | 0.595852 | 2092 | 3.033307 | 1.038804 | 0.4581628 | 0.4579782
2093 | 0.46552 | 0.1562148 | 0.8547297 | 0.8547281 | 2093 | 0.6622933 | 0.2237477 | 0.8470957 | 0.8469513 | 2093 | 0.99696 | 0.3368108 | 0.7131194 | 0.7133422 | 2093 | 1.906133 | 0.6483447 | 0.5956468 | 0.5958262 | 2093 | 3.033467 | 1.038858 | 0.458187 | 0.4579518
2094 | 0.4654133 | 0.156179 | 0.8545339 | 0.8547225 | 2094 | 0.6621333 | 0.2236937 | 0.8468911 | 0.8469434 | 2094 | 0.9970933 | 0.3368559 | 0.7132148 | 0.7133258 | 2094 | 1.905893 | 0.648263 | 0.5955718 | 0.5958003 | 2094 | 3.033307 | 1.038804 | 0.4581628 | 0.4579254
2095 | 0.46568 | 0.1562685 | 0.8550235 | 0.8547169 | 2095 | 0.6623733 | 0.2237748 | 0.8471981 | 0.8469355 | 2095 | 0.9971733 | 0.3368829 | 0.713272 | 0.7133094 | 2095 | 1.905013 | 0.6479637 | 0.5952968 | 0.5957745 | 2095 | 3.03376 | 1.038959 | 0.4582313 | 0.4578991
2096 | 0.46528 | 0.1561342 | 0.8542891 | 0.8547114 | 2096 | 0.6621067 | 0.2236847 | 0.846857 | 0.8469276 | 2096 | 0.9971467 | 0.3368739 | 0.713253 | 0.713293 | 2096 | 1.906747 | 0.6485533 | 0.5958385 | 0.5957487 | 2096 | 3.03488 | 1.039342 | 0.4584005 | 0.4578728
2097 | 0.4654133 | 0.156179 | 0.8545339 | 0.8547058 | 2097 | 0.6624533 | 0.2238018 | 0.8473004 | 0.8469197 | 2097 | 0.9969867 | 0.3368198 | 0.7131385 | 0.7132766 | 2097 | 1.90456 | 0.6478095 | 0.5951552 | 0.5957229 | 2097 | 3.034587 | 1.039242 | 0.4583562 | 0.4578465
2098 | 0.4655733 | 0.1562327 | 0.8548277 | 0.8547002 | 2098 | 0.6623733 | 0.2237748 | 0.8471981 | 0.8469118 | 2098 | 0.99704 | 0.3368378 | 0.7131767 | 0.7132602 | 2098 | 1.904347 | 0.647737 | 0.5950885 | 0.5956971 | 2098 | 3.034507 | 1.039215 | 0.4583441 | 0.4578202
2099 | 0.4655733 | 0.1562327 | 0.8548277 | 0.8546947 | 2099 | 0.6622133 | 0.2237207 | 0.8469934 | 0.846904 | 2099 | 0.9970133 | 0.3368288 | 0.7131576 | 0.7132438 | 2099 | 1.905227 | 0.6480363 | 0.5953635 | 0.5956714 | 2099 | 3.03192 | 1.038329 | 0.4579534 | 0.457794
2100 | 0.4654133 | 0.156179 | 0.8545339 | 0.8546891 | 2100 | 0.6623733 | 0.2237748 | 0.8471981 | 0.8468961 | 2100 | 0.9971467 | 0.3368739 | 0.713253 | 0.7132274 | 2100 | 1.90472 | 0.6478639 | 0.5952052 | 0.5956456 | 2100 | 3.033067 | 1.038721 | 0.4581266 | 0.4577677
2101 | 0.4653333 | 0.1561521 | 0.854387 | 0.8546836 | 2101 | 0.6620533 | 0.2236667 | 0.8467888 | 0.8468882 | 2101 | 0.9969333 | 0.3368018 | 0.7131004 | 0.7132111 | 2101 | 1.904987 | 0.6479546 | 0.5952885 | 0.5956199 | 2101 | 3.033013 | 1.038703 | 0.4581185 | 0.4577415
2102 | 0.4653333 | 0.1561521 | 0.854387 | 0.854678 | 2102 | 0.6622133 | 0.2237207 | 0.8469934 | 0.8468804 | 2102 | 0.9968533 | 0.3367748 | 0.7130431 | 0.7131947 | 2102 | 1.905307 | 0.6480635 | 0.5953885 | 0.5955941 | 2102 | 3.031413 | 1.038155 | 0.4578768 | 0.4577152
2103 | 0.4653067 | 0.1561432 | 0.854338 | 0.8546725 | 2103 | 0.6621333 | 0.2236937 | 0.8468911 | 0.8468725 | 2103 | 0.9970133 | 0.3368288 | 0.7131576 | 0.7131784 | 2103 | 1.906107 | 0.6483356 | 0.5956385 | 0.5955684 | 2103 | 3.032933 | 1.038676 | 0.4581064 | 0.457689
2104 | 0.46512 | 0.1560805 | 0.8539953 | 0.8546669 | 2104 | 0.6621067 | 0.2236847 | 0.846857 | 0.8468647 | 2104 | 0.99688 | 0.3367838 | 0.7130622 | 0.713162 | 2104 | 1.904107 | 0.6476553 | 0.5950135 | 0.5955427 | 2104 | 3.031787 | 1.038283 | 0.4579332 | 0.4576629
2105 | 0.4650133 | 0.1560447 | 0.8537995 | 0.8546614 | 2105 | 0.6620267 | 0.2236577 | 0.8467547 | 0.8468568 | 2105 | 0.9969333 | 0.3368018 | 0.7131004 | 0.7131457 | 2105 | 1.903707 | 0.6475193 | 0.5948885 | 0.595517 | 2105 | 3.032053 | 1.038374 | 0.4579735 | 0.4576367
2106 | 0.4653067 | 0.1561432 | 0.854338 | 0.8546559 | 2106 | 0.6622933 | 0.2237477 | 0.8470957 | 0.846849 | 2106 | 0.9968533 | 0.3367748 | 0.7130431 | 0.7131294 | 2106 | 1.904533 | 0.6478005 | 0.5951468 | 0.5954913 | 2106 | 3.030587 | 1.037872 | 0.457752 | 0.4576105
2107 | 0.4654933 | 0.1562058 | 0.8546808 | 0.8546503 | 2107 | 0.66232 | 0.2237568 | 0.8471298 | 0.8468411 | 2107 | 0.99696 | 0.3368108 | 0.7131194 | 0.7131131 | 2107 | 1.90408 | 0.6476463 | 0.5950052 | 0.5954656 | 2107 | 3.032507 | 1.03853 | 0.458042 | 0.4575844
2108 | 0.4654933 | 0.1562058 | 0.8546808 | 0.8546448 | 2108 | 0.6621067 | 0.2236847 | 0.846857 | 0.8468333 | 2108 | 0.9967733 | 0.3367477 | 0.7129859 | 0.7130968 | 2108 | 1.904107 | 0.6476553 | 0.5950135 | 0.59544 | 2108 | 3.0312 | 1.038082 | 0.4578446 | 0.4575583
2109 | 0.46536 | 0.1561611 | 0.854436 | 0.8546393 | 2109 | 0.6619467 | 0.2236306 | 0.8466523 | 0.8468255 | 2109 | 0.9969333 | 0.3368018 | 0.7131004 | 0.7130805 | 2109 | 1.903413 | 0.6474195 | 0.5947968 | 0.5954143 | 2109 | 3.029707 | 1.037571 | 0.4576191 | 0.4575321
2110 | 0.4653867 | 0.15617 | 0.8544849 | 0.8546337 | 2110 | 0.6621067 | 0.2236847 | 0.846857 | 0.8468177 | 2110 | 0.99688 | 0.3367838 | 0.7130622 | 0.7130642 | 2110 | 1.90504 | 0.6479728 | 0.5953052 | 0.5953887 | 2110 | 3.030453 | 1.037826 | 0.4577318 | 0.4575061
2111 | 0.4653867 | 0.15617 | 0.8544849 | 0.8546282 | 2111 | 0.6621867 | 0.2237117 | 0.8469593 | 0.8468099 | 2111 | 0.9966933 | 0.3367207 | 0.7129287 | 0.7130479 | 2111 | 1.904533 | 0.6478005 | 0.5951468 | 0.5953631 | 2111 | 3.02968 | 1.037562 | 0.457615 | 0.45748
2112 | 0.4653867 | 0.15617 | 0.8544849 | 0.8546227 | 2112 | 0.66216 | 0.2237027 | 0.8469252 | 0.846802 | 2112 | 0.9966933 | 0.3367207 | 0.7129287 | 0.7130317 | 2112 | 1.904267 | 0.6477098 | 0.5950635 | 0.5953375 | 2112 | 3.029813 | 1.037607 | 0.4576352 | 0.4574539
2113 | 0.4653067 | 0.1561432 | 0.854338 | 0.8546172 | 2113 | 0.66216 | 0.2237027 | 0.8469252 | 0.8467942 | 2113 | 0.9966933 | 0.3367207 | 0.7129287 | 0.7130154 | 2113 | 1.9048 | 0.6478912 | 0.5952302 | 0.5953118 | 2113 | 3.0308 | 1.037945 | 0.4577842 | 0.4574279
2114 | 0.4654667 | 0.1561969 | 0.8546318 | 0.8546117 | 2114 | 0.6621867 | 0.2237117 | 0.8469593 | 0.8467864 | 2114 | 0.9965867 | 0.3366847 | 0.7128524 | 0.7129992 | 2114 | 1.904987 | 0.6479546 | 0.5952885 | 0.5952863 | 2114 | 3.0284 | 1.037123 | 0.4574217 | 0.4574018
2115 | 0.4651733 | 0.1560984 | 0.8540932 | 0.8546062 | 2115 | 0.662 | 0.2236486 | 0.8467206 | 0.8467786 | 2115 | 0.9965867 | 0.3366847 | 0.7128524 | 0.7129829 | 2115 | 1.902907 | 0.6472472 | 0.5946385 | 0.5952607 | 2115 | 3.029893 | 1.037635 | 0.4576473 | 0.4573758
2116 | 0.4652533 | 0.1561253 | 0.8542401 | 0.8546007 | 2116 | 0.66208 | 0.2236757 | 0.8468229 | 0.8467708 | 2116 | 0.9964267 | 0.3366306 | 0.712738 | 0.7129667 | 2116 | 1.904693 | 0.6478549 | 0.5951968 | 0.5952351 | 2116 | 3.029413 | 1.03747 | 0.4575748 | 0.4573498
2117 | 0.46544 | 0.1561879 | 0.8545828 | 0.8545952 | 2117 | 0.6622133 | 0.2237207 | 0.8469934 | 0.8467631 | 2117 | 0.9965867 | 0.3366847 | 0.7128524 | 0.7129505 | 2117 | 1.90416 | 0.6476735 | 0.5950302 | 0.5952096 | 2117 | 3.02912 | 1.03737 | 0.4575305 | 0.4573238
2118 | 0.4653333 | 0.1561521 | 0.854387 | 0.8545897 | 2118 | 0.6620267 | 0.2236577 | 0.8467547 | 0.8467553 | 2118 | 0.99656 | 0.3366757 | 0.7128333 | 0.7129343 | 2118 | 1.90192 | 0.6469116 | 0.5943302 | 0.595184 | 2118 | 3.029173 | 1.037388 | 0.4575385 | 0.4572979
2119 | 0.46536 | 0.1561611 | 0.854436 | 0.8545842 | 2119 | 0.6621867 | 0.2237117 | 0.8469593 | 0.8467475 | 2119 | 0.99632 | 0.3365946 | 0.7126617 | 0.7129181 | 2119 | 1.90352 | 0.6474558 | 0.5948302 | 0.5951585 | 2119 | 3.029173 | 1.037388 | 0.4575385 | 0.4572719
2120 | 0.4653867 | 0.15617 | 0.8544849 | 0.8545787 | 2120 | 0.6621067 | 0.2236847 | 0.846857 | 0.8467397 | 2120 | 0.9966133 | 0.3366937 | 0.7128715 | 0.7129019 | 2120 | 1.902747 | 0.6471927 | 0.5945885 | 0.595133 | 2120 | 3.026027 | 1.036311 | 0.4570632 | 0.457246
2121 | 0.4651733 | 0.1560984 | 0.8540932 | 0.8545732 | 2121 | 0.6622667 | 0.2237387 | 0.8470616 | 0.846732 | 2121 | 0.99648 | 0.3366486 | 0.7127761 | 0.7128857 | 2121 | 1.90216 | 0.6469932 | 0.5944052 | 0.5951075 | 2121 | 3.02824 | 1.037068 | 0.4573975 | 0.45722
2122 | 0.46536 | 0.1561611 | 0.854436 | 0.8545677 | 2122 | 0.66208 | 0.2236757 | 0.8468229 | 0.8467242 | 2122 | 0.9964267 | 0.3366306 | 0.712738 | 0.7128695 | 2122 | 1.90264 | 0.6471565 | 0.5945552 | 0.595082 | 2122 | 3.027413 | 1.036785 | 0.4572727 | 0.4571941
2123 | 0.46536 | 0.1561611 | 0.854436 | 0.8545622 | 2123 | 0.6621067 | 0.2236847 | 0.846857 | 0.8467164 | 2123 | 0.9964533 | 0.3366396 | 0.712757 | 0.7128534 | 2123 | 1.902693 | 0.6471746 | 0.5945718 | 0.5950565 | 2123 | 3.02808 | 1.037014 | 0.4573734 | 0.4571682
2124 | 0.4653867 | 0.15617 | 0.8544849 | 0.8545567 | 2124 | 0.6620267 | 0.2236577 | 0.8467547 | 0.8467087 | 2124 | 0.9964 | 0.3366216 | 0.7127189 | 0.7128372 | 2124 | 1.90264 | 0.6471565 | 0.5945552 | 0.595031 | 2124 | 3.028773 | 1.037251 | 0.4574781 | 0.4571423
2125 | 0.4653333 | 0.1561521 | 0.854387 | 0.8545512 | 2125 | 0.6619733 | 0.2236396 | 0.8466864 | 0.8467009 | 2125 | 0.9965333 | 0.3366667 | 0.7128143 | 0.7128211 | 2125 | 1.902107 | 0.6469751 | 0.5943885 | 0.5950056 | 2125 | 3.0292 | 1.037397 | 0.4575425 | 0.4571165
2126 | 0.4653333 | 0.1561521 | 0.854387 | 0.8545458 | 2126 | 0.6620533 | 0.2236667 | 0.8467888 | 0.8466932 | 2126 | 0.9964267 | 0.3366306 | 0.712738 | 0.7128049 | 2126 | 1.901493 | 0.6467664 | 0.5941969 | 0.5949801 | 2126 | 3.029173 | 1.037388 | 0.4575385 | 0.4570906
2127 | 0.46544 | 0.1561879 | 0.8545828 | 0.8545403 | 2127 | 0.6621067 | 0.2236847 | 0.846857 | 0.8466854 | 2127 | 0.9964533 | 0.3366396 | 0.712757 | 0.7127888 | 2127 | 1.902933 | 0.6472562 | 0.5946468 | 0.5949547 | 2127 | 3.028027 | 1.036995 | 0.4573653 | 0.4570648
2128 | 0.4653067 | 0.1561432 | 0.854338 | 0.8545348 | 2128 | 0.6620267 | 0.2236577 | 0.8467547 | 0.8466777 | 2128 | 0.9964533 | 0.3366396 | 0.712757 | 0.7127727 | 2128 | 1.902293 | 0.6470385 | 0.5944469 | 0.5949292 | 2128 | 3.027413 | 1.036785 | 0.4572727 | 0.457039
2129 | 0.4652267 | 0.1561163 | 0.8541911 | 0.8545293 | 2129 | 0.6621333 | 0.2236937 | 0.8468911 | 0.84667 | 2129 | 0.9962933 | 0.3365856 | 0.7126426 | 0.7127566 | 2129 | 1.902773 | 0.6472018 | 0.5945968 | 0.5949038 | 2129 | 3.026133 | 1.036347 | 0.4570793 | 0.4570132
2130 | 0.4653333 | 0.1561521 | 0.854387 | 0.8545239 | 2130 | 0.6619467 | 0.2236306 | 0.8466523 | 0.8466622 | 2130 | 0.9962933 | 0.3365856 | 0.7126426 | 0.7127405 | 2130 | 1.902133 | 0.6469841 | 0.5943969 | 0.5948784 | 2130 | 3.02632 | 1.036411 | 0.4571075 | 0.4569874
2131 | 0.4654133 | 0.156179 | 0.8545339 | 0.8545184 | 2131 | 0.6620267 | 0.2236577 | 0.8467547 | 0.8466545 | 2131 | 0.9962667 | 0.3365766 | 0.7126235 | 0.7127244 | 2131 | 1.90136 | 0.6467211 | 0.5941552 | 0.594853 | 2131 | 3.027867 | 1.036941 | 0.4573411 | 0.4569616
2132 | 0.46536 | 0.1561611 | 0.854436 | 0.854513 | 2132 | 0.6621067 | 0.2236847 | 0.846857 | 0.8466468 | 2132 | 0.9964533 | 0.3366396 | 0.712757 | 0.7127083 | 2132 | 1.903147 | 0.6473288 | 0.5947135 | 0.5948277 | 2132 | 3.026293 | 1.036402 | 0.4571035 | 0.4569359
2133 | 0.4652 | 0.1561074 | 0.8541422 | 0.8545075 | 2133 | 0.66216 | 0.2237027 | 0.8469252 | 0.8466391 | 2133 | 0.9962933 | 0.3365856 | 0.7126426 | 0.7126922 | 2133 | 1.9012 | 0.6466667 | 0.5941052 | 0.5948023 | 2133 | 3.026347 | 1.03642 | 0.4571116 | 0.4569101
2134 | 0.4654667 | 0.1561969 | 0.8546318 | 0.8545021 | 2134 | 0.66208 | 0.2236757 | 0.8468229 | 0.8466314 | 2134 | 0.9962933 | 0.3365856 | 0.7126426 | 0.7126761 | 2134 | 1.901733 | 0.6468481 | 0.5942719 | 0.594777 | 2134 | 3.025307 | 1.036064 | 0.4569545 | 0.4568844
2135 | 0.4653067 | 0.1561432 | 0.854338 | 0.8544966 | 2135 | 0.6620267 | 0.2236577 | 0.8467547 | 0.8466237 | 2135 | 0.9962667 | 0.3365766 | 0.7126235 | 0.7126601 | 2135 | 1.900053 | 0.6462766 | 0.5937469 | 0.5947516 | 2135 | 3.026293 | 1.036402 | 0.4571035 | 0.4568587
2136 | 0.4653067 | 0.1561432 | 0.854338 | 0.8544912 | 2136 | 0.6620533 | 0.2236667 | 0.8467888 | 0.846616 | 2136 | 0.99624 | 0.3365676 | 0.7126044 | 0.712644 | 2136 | 1.90096 | 0.646585 | 0.5940302 | 0.5947263 | 2136 | 3.02664 | 1.036521 | 0.4571559 | 0.456833
2137 | 0.4653333 | 0.1561521 | 0.854387 | 0.8544857 | 2137 | 0.6620267 | 0.2236577 | 0.8467547 | 0.8466083 | 2137 | 0.9961867 | 0.3365495 | 0.7125663 | 0.712628 | 2137 | 1.903547 | 0.6474649 | 0.5948385 | 0.594701 | 2137 | 3.026613 | 1.036511 | 0.4571518 | 0.4568073
2138 | 0.4649867 | 0.1560358 | 0.8537505 | 0.8544803 | 2138 | 0.6619733 | 0.2236396 | 0.8466864 | 0.8466006 | 2138 | 0.9961333 | 0.3365315 | 0.7125281 | 0.712612 | 2138 | 1.901787 | 0.6468662 | 0.5942885 | 0.5946757 | 2138 | 3.02464 | 1.035836 | 0.4568538 | 0.4567816
2139 | 0.4653333 | 0.1561521 | 0.854387 | 0.8544748 | 2139 | 0.66168 | 0.2235405 | 0.8463113 | 0.8465929 | 2139 | 0.99616 | 0.3365405 | 0.7125472 | 0.7125959 | 2139 | 1.900667 | 0.6464853 | 0.5939385 | 0.5946504 | 2139 | 3.025893 | 1.036265 | 0.4570431 | 0.456756
2140 | 0.46536 | 0.1561611 | 0.854436 | 0.8544694 | 2140 | 0.6618933 | 0.2236126 | 0.8465841 | 0.8465852 | 2140 | 0.9962667 | 0.3365766 | 0.7126235 | 0.7125799 | 2140 | 1.90296 | 0.6472653 | 0.5946552 | 0.5946251 | 2140 | 3.02512 | 1.036 | 0.4569263 | 0.4567303
2141 | 0.4655467 | 0.1562237 | 0.8547787 | 0.854464 | 2141 | 0.6618667 | 0.2236036 | 0.84655 | 0.8465776 | 2141 | 0.99576 | 0.3364054 | 0.7122611 | 0.7125639 | 2141 | 1.901147 | 0.6466485 | 0.5940885 | 0.5945998 | 2141 | 3.025253 | 1.036046 | 0.4569464 | 0.4567047
2142 | 0.46528 | 0.1561342 | 0.8542891 | 0.8544585 | 2142 | 0.6619733 | 0.2236396 | 0.8466864 | 0.8465699 | 2142 | 0.9959733 | 0.3364775 | 0.7124137 | 0.7125479 | 2142 | 1.901973 | 0.6469297 | 0.5943469 | 0.5945745 | 2142 | 3.024373 | 1.035744 | 0.4568135 | 0.4566791
2143 | 0.46536 | 0.1561611 | 0.854436 | 0.8544531 | 2143 | 0.662 | 0.2236486 | 0.8467206 | 0.8465622 | 2143 | 0.99584 | 0.3364324 | 0.7123183 | 0.7125319 | 2143 | 1.90056 | 0.646449 | 0.5939052 | 0.5945493 | 2143 | 3.0248 | 1.03589 | 0.4568779 | 0.4566535
2144 | 0.4654133 | 0.156179 | 0.8545339 | 0.8544477 | 2144 | 0.6619467 | 0.2236306 | 0.8466523 | 0.8465546 | 2144 | 0.9960533 | 0.3365045 | 0.7124709 | 0.7125159 | 2144 | 1.900693 | 0.6464943 | 0.5939469 | 0.5945241 | 2144 | 3.023867 | 1.035571 | 0.456737 | 0.4566279
2145 | 0.4654133 | 0.156179 | 0.8545339 | 0.8544423 | 2145 | 0.6618667 | 0.2236036 | 0.84655 | 0.8465469 | 2145 | 0.99576 | 0.3364054 | 0.7122611 | 0.7125 | 2145 | 1.9012 | 0.6466667 | 0.5941052 | 0.5944988 | 2145 | 3.024187 | 1.03568 | 0.4567853 | 0.4566024
2146 | 0.4654133 | 0.156179 | 0.8545339 | 0.8544368 | 2146 | 0.6617867 | 0.2235766 | 0.8464477 | 0.8465393 | 2146 | 0.9958133 | 0.3364234 | 0.7122992 | 0.712484 | 2146 | 1.901253 | 0.6466848 | 0.5941219 | 0.5944736 | 2146 | 3.025067 | 1.035982 | 0.4569182 | 0.4565768
2147 | 0.4652533 | 0.1561253 | 0.8542401 | 0.8544314 | 2147 | 0.6619467 | 0.2236306 | 0.8466523 | 0.8465316 | 2147 | 0.9958933 | 0.3364505 | 0.7123565 | 0.712468 | 2147 | 1.899493 | 0.6460862 | 0.5935719 | 0.5944484 | 2147 | 3.023893 | 1.03558 | 0.456741 | 0.4565513
2148 | 0.4653333 | 0.1561521 | 0.854387 | 0.854426 | 2148 | 0.66192 | 0.2236216 | 0.8466182 | 0.846524 | 2148 | 0.9957867 | 0.3364144 | 0.7122802 | 0.7124521 | 2148 | 1.899573 | 0.6461134 | 0.5935969 | 0.5944232 | 2148 | 3.024533 | 1.035799 | 0.4568377 | 0.4565258
2149 | 0.46528 | 0.1561342 | 0.8542891 | 0.8544206 | 2149 | 0.6620533 | 0.2236667 | 0.8467888 | 0.8465163 | 2149 | 0.9958133 | 0.3364234 | 0.7122992 | 0.7124362 | 2149 | 1.902933 | 0.6472562 | 0.5946468 | 0.594398 | 2149 | 3.024907 | 1.035927 | 0.4568941 | 0.4565003
2150 | 0.4651733 | 0.1560984 | 0.8540932 | 0.8544152 | 2150 | 0.662 | 0.2236486 | 0.8467206 | 0.8465087 | 2150 | 0.99584 | 0.3364324 | 0.7123183 | 0.7124202 | 2150 | 1.9004 | 0.6463946 | 0.5938552 | 0.5943729 | 2150 | 3.024533 | 1.035799 | 0.4568377 | 0.4564748
2151 | 0.4653067 | 0.1561432 | 0.854338 | 0.8544098 | 2151 | 0.6618667 | 0.2236036 | 0.84655 | 0.8465011 | 2151 | 0.9957867 | 0.3364144 | 0.7122802 | 0.7124043 | 2151 | 1.9 | 0.6462585 | 0.5937302 | 0.5943477 | 2151 | 3.02408 | 1.035644 | 0.4567692 | 0.4564493
2152 | 0.4652267 | 0.1561163 | 0.8541911 | 0.8544044 | 2152 | 0.6619467 | 0.2236306 | 0.8466523 | 0.8464935 | 2152 | 0.9959733 | 0.3364775 | 0.7124137 | 0.7123884 | 2152 | 1.90128 | 0.6466939 | 0.5941302 | 0.5943226 | 2152 | 3.021387 | 1.034721 | 0.4563624 | 0.4564238
2153 | 0.4651733 | 0.1560984 | 0.8540932 | 0.854399 | 2153 | 0.66192 | 0.2236216 | 0.8466182 | 0.8464858 | 2153 | 0.9958933 | 0.3364505 | 0.7123565 | 0.7123725 | 2153 | 1.899813 | 0.646195 | 0.5936719 | 0.5942974 | 2153 | 3.022107 | 1.034968 | 0.4564711 | 0.4563984
2154 | 0.4650667 | 0.1560626 | 0.8538974 | 0.8543936 | 2154 | 0.6621067 | 0.2236847 | 0.846857 | 0.8464782 | 2154 | 0.99584 | 0.3364324 | 0.7123183 | 0.7123566 | 2154 | 1.90112 | 0.6466395 | 0.5940802 | 0.5942723 | 2154 | 3.024587 | 1.035817 | 0.4568457 | 0.456373
2155 | 0.46536 | 0.1561611 | 0.854436 | 0.8543882 | 2155 | 0.66184 | 0.2235946 | 0.8465159 | 0.8464706 | 2155 | 0.9957867 | 0.3364144 | 0.7122802 | 0.7123407 | 2155 | 1.899973 | 0.6462494 | 0.5937219 | 0.5942472 | 2155 | 3.022933 | 1.035251 | 0.456596 | 0.4563475
2156 | 0.4653067 | 0.1561432 | 0.854338 | 0.8543828 | 2156 | 0.6619733 | 0.2236396 | 0.8466864 | 0.846463 | 2156 | 0.9956 | 0.3363514 | 0.7121466 | 0.7123248 | 2156 | 1.900373 | 0.6463855 | 0.5938469 | 0.5942221 | 2156 | 3.02176 | 1.034849 | 0.4564188 | 0.4563221
2157 | 0.4653333 | 0.1561521 | 0.854387 | 0.8543774 | 2157 | 0.6619733 | 0.2236396 | 0.8466864 | 0.8464554 | 2157 | 0.9957067 | 0.3363874 | 0.7122229 | 0.712309 | 2157 | 1.901013 | 0.6466032 | 0.5940469 | 0.594197 | 2157 | 3.02296 | 1.03526 | 0.4566 | 0.4562968
2158 | 0.46512 | 0.1560805 | 0.8539953 | 0.8543721 | 2158 | 0.66192 | 0.2236216 | 0.8466182 | 0.8464478 | 2158 | 0.9955733 | 0.3363423 | 0.7121276 | 0.7122931 | 2158 | 1.901467 | 0.6467574 | 0.5941885 | 0.5941719 | 2158 | 3.0204 | 1.034384 | 0.4562133 | 0.4562714
2159 | 0.4652533 | 0.1561253 | 0.8542401 | 0.8543667 | 2159 | 0.6621067 | 0.2236847 | 0.846857 | 0.8464402 | 2159 | 0.9957067 | 0.3363874 | 0.7122229 | 0.7122772 | 2159 | 1.900533 | 0.6464399 | 0.5938969 | 0.5941469 | 2159 | 3.02192 | 1.034904 | 0.4564429 | 0.456246
2160 | 0.4652533 | 0.1561253 | 0.8542401 | 0.8543613 | 2160 | 0.6620267 | 0.2236577 | 0.8467547 | 0.8464326 | 2160 | 0.9954933 | 0.3363153 | 0.7120703 | 0.7122614 | 2160 | 1.899893 | 0.6462222 | 0.5936969 | 0.5941218 | 2160 | 3.020613 | 1.034457 | 0.4562456 | 0.4562207
2161 | 0.4652267 | 0.1561163 | 0.8541911 | 0.8543559 | 2161 | 0.6620267 | 0.2236577 | 0.8467547 | 0.846425 | 2161 | 0.99568 | 0.3363784 | 0.7122039 | 0.7122456 | 2161 | 1.9008 | 0.6465306 | 0.5939802 | 0.5940968 | 2161 | 3.022267 | 1.035023 | 0.4564953 | 0.4561954
2162 | 0.4652533 | 0.1561253 | 0.8542401 | 0.8543506 | 2162 | 0.6619467 | 0.2236306 | 0.8466523 | 0.8464175 | 2162 | 0.99552 | 0.3363243 | 0.7120894 | 0.7122297 | 2162 | 1.90104 | 0.6466122 | 0.5940552 | 0.5940717 | 2162 | 3.02112 | 1.03463 | 0.4563221 | 0.45617
2163 | 0.4650133 | 0.1560447 | 0.8537995 | 0.8543452 | 2163 | 0.66176 | 0.2235676 | 0.8464136 | 0.8464099 | 2163 | 0.99568 | 0.3363784 | 0.7122039 | 0.7122139 | 2163 | 1.900427 | 0.6464036 | 0.5938635 | 0.5940467 | 2163 | 3.02176 | 1.034849 | 0.4564188 | 0.4561447
2164 | 0.4651467 | 0.1560895 | 0.8540443 | 0.8543398 | 2164 | 0.6619467 | 0.2236306 | 0.8466523 | 0.8464023 | 2164 | 0.9955733 | 0.3363423 | 0.7121276 | 0.7121981 | 2164 | 1.900107 | 0.6462948 | 0.5937635 | 0.5940217 | 2164 | 3.019707 | 1.034146 | 0.4561086 | 0.4561195
2165 | 0.4652 | 0.1561074 | 0.8541422 | 0.8543345 | 2165 | 0.6618933 | 0.2236126 | 0.8465841 | 0.8463948 | 2165 | 0.9956533 | 0.3363694 | 0.7121848 | 0.7121823 | 2165 | 1.89952 | 0.6460952 | 0.5935802 | 0.5939967 | 2165 | 3.022427 | 1.035078 | 0.4565195 | 0.4560942
2166 | 0.4650667 | 0.1560626 | 0.8538974 | 0.8543291 | 2166 | 0.66192 | 0.2236216 | 0.8466182 | 0.8463872 | 2166 | 0.9954933 | 0.3363153 | 0.7120703 | 0.7121665 | 2166 | 1.900933 | 0.646576 | 0.5940219 | 0.5939717 | 2166 | 3.020693 | 1.034484 | 0.4562577 | 0.4560689
2167 | 0.4651467 | 0.1560895 | 0.8540443 | 0.8543237 | 2167 | 0.66184 | 0.2235946 | 0.8465159 | 0.8463796 | 2167 | 0.99544 | 0.3362973 | 0.7120322 | 0.7121507 | 2167 | 1.90032 | 0.6463673 | 0.5938302 | 0.5939468 | 2167 | 3.02224 | 1.035014 | 0.4564913 | 0.4560437
2168 | 0.4651733 | 0.1560984 | 0.8540932 | 0.8543184 | 2168 | 0.6618133 | 0.2235856 | 0.8464818 | 0.8463721 | 2168 | 0.9953333 | 0.3362613 | 0.7119559 | 0.712135 | 2168 | 1.8992 | 0.6459864 | 0.5934802 | 0.5939218 | 2168 | 3.02032 | 1.034356 | 0.4562013 | 0.4560185
2169 | 0.46528 | 0.1561342 | 0.8542891 | 0.854313 | 2169 | 0.6618933 | 0.2236126 | 0.8465841 | 0.8463645 | 2169 | 0.9954667 | 0.3363063 | 0.7120513 | 0.7121192 | 2169 | 1.898267 | 0.6456689 | 0.5931886 | 0.5938968 | 2169 | 3.020693 | 1.034484 | 0.4562577 | 0.4559932
2170 | 0.4652 | 0.1561074 | 0.8541422 | 0.8543077 | 2170 | 0.66176 | 0.2235676 | 0.8464136 | 0.846357 | 2170 | 0.99552 | 0.3363243 | 0.7120894 | 0.7121034 | 2170 | 1.899547 | 0.6461043 | 0.5935885 | 0.5938719 | 2170 | 3.019867 | 1.034201 | 0.4561328 | 0.455968
2171 | 0.4654133 | 0.156179 | 0.8545339 | 0.8543023 | 2171 | 0.6617067 | 0.2235495 | 0.8463454 | 0.8463495 | 2171 | 0.9954933 | 0.3363153 | 0.7120703 | 0.7120877 | 2171 | 1.89928 | 0.6460136 | 0.5935052 | 0.593847 | 2171 | 3.020853 | 1.034539 | 0.4562818 | 0.4559429
2172 | 0.4651467 | 0.1560895 | 0.8540443 | 0.854297 | 2172 | 0.6618133 | 0.2235856 | 0.8464818 | 0.8463419 | 2172 | 0.9953867 | 0.3362793 | 0.711994 | 0.7120719 | 2172 | 1.900053 | 0.6462766 | 0.5937469 | 0.5938221 | 2172 | 3.01896 | 1.03389 | 0.4559958 | 0.4559177
2173 | 0.46512 | 0.1560805 | 0.8539953 | 0.8542916 | 2173 | 0.6617867 | 0.2235766 | 0.8464477 | 0.8463344 | 2173 | 0.99536 | 0.3362703 | 0.711975 | 0.7120562 | 2173 | 1.898773 | 0.6458413 | 0.5933469 | 0.5937972 | 2173 | 3.0192 | 1.033973 | 0.4560321 | 0.4558925
2174 | 0.46528 | 0.1561342 | 0.8542891 | 0.8542863 | 2174 | 0.6618933 | 0.2236126 | 0.8465841 | 0.8463269 | 2174 | 0.9953867 | 0.3362793 | 0.711994 | 0.7120405 | 2174 | 1.900133 | 0.6463039 | 0.5937719 | 0.5937723 | 2174 | 3.021093 | 1.034621 | 0.4563181 | 0.4558674
2175 | 0.46512 | 0.1560805 | 0.8539953 | 0.854281 | 2175 | 0.66176 | 0.2235676 | 0.8464136 | 0.8463194 | 2175 | 0.99528 | 0.3362432 | 0.7119178 | 0.7120247 | 2175 | 1.897653 | 0.6454603 | 0.5929969 | 0.5937474 | 2175 | 3.01784 | 1.033507 | 0.4558267 | 0.4558423
2176 | 0.4653867 | 0.15617 | 0.8544849 | 0.8542756 | 2176 | 0.6617867 | 0.2235766 | 0.8464477 | 0.8463118 | 2176 | 0.99528 | 0.3362432 | 0.7119178 | 0.712009 | 2176 | 1.90024 | 0.6463401 | 0.5938052 | 0.5937225 | 2176 | 3.017787 | 1.033489 | 0.4558186 | 0.4558172
2177 | 0.4652533 | 0.1561253 | 0.8542401 | 0.8542703 | 2177 | 0.6617333 | 0.2235586 | 0.8463795 | 0.8463043 | 2177 | 0.9952533 | 0.3362342 | 0.7118987 | 0.7119933 | 2177 | 1.90104 | 0.6466122 | 0.5940552 | 0.5936976 | 2177 | 3.01744 | 1.03337 | 0.4557663 | 0.4557921
2178 | 0.46528 | 0.1561342 | 0.8542891 | 0.854265 | 2178 | 0.6616 | 0.2235135 | 0.8462089 | 0.8462968 | 2178 | 0.9951467 | 0.3361982 | 0.7118224 | 0.7119776 | 2178 | 1.898613 | 0.6457868 | 0.5932969 | 0.5936728 | 2178 | 3.01856 | 1.033753 | 0.4559354 | 0.455767
2179 | 0.4651467 | 0.1560895 | 0.8540443 | 0.8542597 | 2179 | 0.6617067 | 0.2235495 | 0.8463454 | 0.8462893 | 2179 | 0.9952533 | 0.3362342 | 0.7118987 | 0.711962 | 2179 | 1.89952 | 0.6460952 | 0.5935802 | 0.5936479 | 2179 | 3.017867 | 1.033516 | 0.4558307 | 0.4557419
2180 | 0.46528 | 0.1561342 | 0.8542891 | 0.8542543 | 2180 | 0.66152 | 0.2234865 | 0.8461066 | 0.8462818 | 2180 | 0.9951733 | 0.3362072 | 0.7118415 | 0.7119463 | 2180 | 1.898907 | 0.6458866 | 0.5933886 | 0.5936231 | 2180 | 3.018427 | 1.033708 | 0.4559153 | 0.4557168
2181 | 0.4651467 | 0.1560895 | 0.8540443 | 0.854249 | 2181 | 0.66168 | 0.2235405 | 0.8463113 | 0.8462743 | 2181 | 0.9949867 | 0.3361441 | 0.7117079 | 0.7119306 | 2181 | 1.89928 | 0.6460136 | 0.5935052 | 0.5935983 | 2181 | 3.017333 | 1.033333 | 0.4557501 | 0.4556918
2182 | 0.4650933 | 0.1560716 | 0.8539463 | 0.8542437 | 2182 | 0.66168 | 0.2235405 | 0.8463113 | 0.8462668 | 2182 | 0.9951467 | 0.3361982 | 0.7118224 | 0.711915 | 2182 | 1.899493 | 0.6460862 | 0.5935719 | 0.5935735 | 2182 | 3.016133 | 1.032922 | 0.4555689 | 0.4556668
2183 | 0.4653067 | 0.1561432 | 0.854338 | 0.8542384 | 2183 | 0.66176 | 0.2235676 | 0.8464136 | 0.8462593 | 2183 | 0.99504 | 0.3361622 | 0.7117461 | 0.7118993 | 2183 | 1.897547 | 0.645424 | 0.5929636 | 0.5935487 | 2183 | 3.01512 | 1.032575 | 0.4554158 | 0.4556418
2184 | 0.4652267 | 0.1561163 | 0.8541911 | 0.8542331 | 2184 | 0.6617333 | 0.2235586 | 0.8463795 | 0.8462519 | 2184 | 0.9950933 | 0.3361802 | 0.7117842 | 0.7118837 | 2184 | 1.898533 | 0.6457596 | 0.5932719 | 0.5935239 | 2184 | 3.015813 | 1.032813 | 0.4555206 | 0.4556168
2185 | 0.4649867 | 0.1560358 | 0.8537505 | 0.8542278 | 2185 | 0.6616533 | 0.2235315 | 0.8462772 | 0.8462444 | 2185 | 0.99504 | 0.3361622 | 0.7117461 | 0.711868 | 2185 | 1.89856 | 0.6457687 | 0.5932802 | 0.5934991 | 2185 | 3.01784 | 1.033507 | 0.4558267 | 0.4555918
2186 | 0.4652533 | 0.1561253 | 0.8542401 | 0.8542225 | 2186 | 0.66168 | 0.2235405 | 0.8463113 | 0.8462369 | 2186 | 0.9948267 | 0.3360901 | 0.7115935 | 0.7118524 | 2186 | 1.8976 | 0.6454422 | 0.5929802 | 0.5934744 | 2186 | 3.01664 | 1.033096 | 0.4556454 | 0.4555668
2187 | 0.4653867 | 0.15617 | 0.8544849 | 0.8542172 | 2187 | 0.6615733 | 0.2235045 | 0.8461748 | 0.8462295 | 2187 | 0.9949333 | 0.3361261 | 0.7116698 | 0.7118368 | 2187 | 1.897973 | 0.6455692 | 0.5930969 | 0.5934496 | 2187 | 3.016213 | 1.03295 | 0.455581 | 0.4555418
2188 | 0.4653333 | 0.1561521 | 0.854387 | 0.8542119 | 2188 | 0.6617867 | 0.2235766 | 0.8464477 | 0.846222 | 2188 | 0.9949067 | 0.3361171 | 0.7116507 | 0.7118212 | 2188 | 1.897413 | 0.6453787 | 0.5929219 | 0.5934249 | 2188 | 3.01696 | 1.033205 | 0.4556938 | 0.4555169
2189 | 0.4652533 | 0.1561253 | 0.8542401 | 0.8542066 | 2189 | 0.6614933 | 0.2234775 | 0.8460725 | 0.8462145 | 2189 | 0.99496 | 0.3361351 | 0.7116889 | 0.7118056 | 2189 | 1.89736 | 0.6453605 | 0.5929052 | 0.5934002 | 2189 | 3.01592 | 1.032849 | 0.4555367 | 0.455492
2190 | 0.4651467 | 0.1560895 | 0.8540443 | 0.8542013 | 2190 | 0.6617067 | 0.2235495 | 0.8463454 | 0.8462071 | 2190 | 0.9948267 | 0.3360901 | 0.7115935 | 0.71179 | 2190 | 1.897707 | 0.6454785 | 0.5930136 | 0.5933754 | 2190 | 3.014187 | 1.032256 | 0.4552749 | 0.4554671
2191 | 0.4650667 | 0.1560626 | 0.8538974 | 0.854196 | 2191 | 0.6616533 | 0.2235315 | 0.8462772 | 0.8461996 | 2191 | 0.99488 | 0.3361081 | 0.7116316 | 0.7117744 | 2191 | 1.897467 | 0.6453968 | 0.5929386 | 0.5933507 | 2191 | 3.014453 | 1.032347 | 0.4553151 | 0.4554422
2192 | 0.46504 | 0.1560537 | 0.8538484 | 0.8541907 | 2192 | 0.6615733 | 0.2235045 | 0.8461748 | 0.8461922 | 2192 | 0.99488 | 0.3361081 | 0.7116316 | 0.7117588 | 2192 | 1.895867 | 0.6448526 | 0.5924386 | 0.593326 | 2192 | 3.016293 | 1.032977 | 0.4555931 | 0.4554173
2193 | 0.4651733 | 0.1560984 | 0.8540932 | 0.8541854 | 2193 | 0.6615467 | 0.2234955 | 0.8461407 | 0.8461847 | 2193 | 0.9948533 | 0.3360991 | 0.7116126 | 0.7117432 | 2193 | 1.89768 | 0.6454694 | 0.5930052 | 0.5933013 | 2193 | 3.01544 | 1.032685 | 0.4554642 | 0.4553924
2194 | 0.46504 | 0.1560537 | 0.8538484 | 0.8541801 | 2194 | 0.6615733 | 0.2235045 | 0.8461748 | 0.8461773 | 2194 | 0.99488 | 0.3361081 | 0.7116316 | 0.7117277 | 2194 | 1.89776 | 0.6454966 | 0.5930302 | 0.5932767 | 2194 | 3.014187 | 1.032256 | 0.4552749 | 0.4553675
2195 | 0.46496 | 0.1560268 | 0.8537015 | 0.8541749 | 2195 | 0.66168 | 0.2235405 | 0.8463113 | 0.8461699 | 2195 | 0.9949333 | 0.3361261 | 0.7116698 | 0.7117121 | 2195 | 1.897067 | 0.6452608 | 0.5928136 | 0.593252 | 2195 | 3.015307 | 1.032639 | 0.455444 | 0.4553427
2196 | 0.4650933 | 0.1560716 | 0.8539463 | 0.8541696 | 2196 | 0.6617333 | 0.2235586 | 0.8463795 | 0.8461624 | 2196 | 0.9949867 | 0.3361441 | 0.7117079 | 0.7116966 | 2196 | 1.897253 | 0.6453243 | 0.5928719 | 0.5932274 | 2196 | 3.015707 | 1.032776 | 0.4555044 | 0.4553179
2197 | 0.4651733 | 0.1560984 | 0.8540932 | 0.8541643 | 2197 | 0.6616533 | 0.2235315 | 0.8462772 | 0.846155 | 2197 | 0.99472 | 0.3360541 | 0.7115172 | 0.711681 | 2197 | 1.89752 | 0.645415 | 0.5929552 | 0.5932027 | 2197 | 3.014507 | 1.032365 | 0.4553232 | 0.455293
2198 | 0.46528 | 0.1561342 | 0.8542891 | 0.854159 | 2198 | 0.6616533 | 0.2235315 | 0.8462772 | 0.8461476 | 2198 | 0.99472 | 0.3360541 | 0.7115172 | 0.7116655 | 2198 | 1.898 | 0.6455782 | 0.5931052 | 0.5931781 | 2198 | 3.013787 | 1.032119 | 0.4552144 | 0.4552682
2199 | 0.4652267 | 0.1561163 | 0.8541911 | 0.8541538 | 2199 | 0.66168 | 0.2235405 | 0.8463113 | 0.8461402 | 2199 | 0.99472 | 0.3360541 | 0.7115172 | 0.71165 | 2199 | 1.898587 | 0.6457778 | 0.5932886 | 0.5931535 | 2199 | 3.014667 | 1.03242 | 0.4553474 | 0.4552434
2200 | 0.4653067 | 0.1561432 | 0.854338 | 0.8541485 | 2200 | 0.66152 | 0.2234865 | 0.8461066 | 0.8461328 | 2200 | 0.9946933 | 0.336045 | 0.7114981 | 0.7116345 | 2200 | 1.89696 | 0.6452245 | 0.5927802 | 0.5931289 | 2200 | 3.016213 | 1.03295 | 0.455581 | 0.4552187
2201 | 0.4652533 | 0.1561253 | 0.8542401 | 0.8541432 | 2201 | 0.6616533 | 0.2235315 | 0.8462772 | 0.8461254 | 2201 | 0.9947467 | 0.3360631 | 0.7115363 | 0.711619 | 2201 | 1.897333 | 0.6453515 | 0.5928969 | 0.5931043 | 2201 | 3.014 | 1.032192 | 0.4552467 | 0.4551939
2202 | 0.4652267 | 0.1561163 | 0.8541911 | 0.854138 | 2202 | 0.6616267 | 0.2235225 | 0.8462431 | 0.846118 | 2202 | 0.9946133 | 0.336018 | 0.7114409 | 0.7116035 | 2202 | 1.897573 | 0.6454331 | 0.5929719 | 0.5930797 | 2202 | 3.013067 | 1.031872 | 0.4551057 | 0.4551692
2203 | 0.46504 | 0.1560537 | 0.8538484 | 0.8541327 | 2203 | 0.6616267 | 0.2235225 | 0.8462431 | 0.8461106 | 2203 | 0.9945867 | 0.336009 | 0.7114218 | 0.711588 | 2203 | 1.897973 | 0.6455692 | 0.5930969 | 0.5930551 | 2203 | 3.013467 | 1.032009 | 0.4551661 | 0.4551444
2204 | 0.4650933 | 0.1560716 | 0.8539463 | 0.8541275 | 2204 | 0.66152 | 0.2234865 | 0.8461066 | 0.8461032 | 2204 | 0.9946667 | 0.336036 | 0.711479 | 0.7115725 | 2204 | 1.89712 | 0.6452789 | 0.5928302 | 0.5930305 | 2204 | 3.013413 | 1.031991 | 0.4551581 | 0.4551197
2205 | 0.4649867 | 0.1560358 | 0.8537505 | 0.8541222 | 2205 | 0.6616267 | 0.2235225 | 0.8462431 | 0.8460958 | 2205 | 0.9946133 | 0.336018 | 0.7114409 | 0.711557 | 2205 | 1.895813 | 0.6448345 | 0.5924219 | 0.593006 | 2205 | 3.012587 | 1.031708 | 0.4550332 | 0.455095
2206 | 0.46504 | 0.1560537 | 0.8538484 | 0.854117 | 2206 | 0.66144 | 0.2234595 | 0.8460043 | 0.8460884 | 2206 | 0.99448 | 0.335973 | 0.7113455 | 0.7115415 | 2206 | 1.896133 | 0.6449433 | 0.5925219 | 0.5929814 | 2206 | 3.01304 | 1.031863 | 0.4551017 | 0.4550703
2207 | 0.4653067 | 0.1561432 | 0.854338 | 0.8541117 | 2207 | 0.6617067 | 0.2235495 | 0.8463454 | 0.846081 | 2207 | 0.9945067 | 0.335982 | 0.7113646 | 0.7115261 | 2207 | 1.895813 | 0.6448345 | 0.5924219 | 0.5929569 | 2207 | 3.01272 | 1.031753 | 0.4550533 | 0.4550456
2208 | 0.46528 | 0.1561342 | 0.8542891 | 0.8541065 | 2208 | 0.6614667 | 0.2234685 | 0.8460384 | 0.8460736 | 2208 | 0.9944 | 0.3359459 | 0.7112883 | 0.7115106 | 2208 | 1.897787 | 0.6455057 | 0.5930386 | 0.5929324 | 2208 | 3.01288 | 1.031808 | 0.4550775 | 0.455021
2209 | 0.4651733 | 0.1560984 | 0.8540932 | 0.8541012 | 2209 | 0.6614667 | 0.2234685 | 0.8460384 | 0.8460663 | 2209 | 0.9945067 | 0.335982 | 0.7113646 | 0.7114952 | 2209 | 1.89672 | 0.6451429 | 0.5927052 | 0.5929079 | 2209 | 3.01184 | 1.031452 | 0.4549204 | 0.4549963
2210 | 0.4652 | 0.1561074 | 0.8541422 | 0.854096 | 2210 | 0.66144 | 0.2234595 | 0.8460043 | 0.8460589 | 2210 | 0.9944267 | 0.335955 | 0.7113074 | 0.7114798 | 2210 | 1.894827 | 0.6444989 | 0.5921136 | 0.5928834 | 2210 | 3.012907 | 1.031817 | 0.4550815 | 0.4549717
2211 | 0.4651733 | 0.1560984 | 0.8540932 | 0.8540908 | 2211 | 0.6614667 | 0.2234685 | 0.8460384 | 0.8460515 | 2211 | 0.99448 | 0.335973 | 0.7113455 | 0.7114643 | 2211 | 1.895493 | 0.6447256 | 0.5923219 | 0.5928589 | 2211 | 3.010827 | 1.031105 | 0.4547674 | 0.454947
2212 | 0.4650667 | 0.1560626 | 0.8538974 | 0.8540855 | 2212 | 0.66144 | 0.2234595 | 0.8460043 | 0.8460442 | 2212 | 0.99448 | 0.335973 | 0.7113455 | 0.7114489 | 2212 | 1.896187 | 0.6449615 | 0.5925386 | 0.5928344 | 2212 | 3.011307 | 1.031269 | 0.4548399 | 0.4549224
2213 | 0.4650133 | 0.1560447 | 0.8537995 | 0.8540803 | 2213 | 0.66152 | 0.2234865 | 0.8461066 | 0.8460368 | 2213 | 0.99456 | 0.336 | 0.7114027 | 0.7114335 | 2213 | 1.896 | 0.644898 | 0.5924803 | 0.5928099 | 2213 | 3.010693 | 1.031059 | 0.4547472 | 0.4548978
2214 | 0.4650933 | 0.1560716 | 0.8539463 | 0.8540751 | 2214 | 0.66152 | 0.2234865 | 0.8461066 | 0.8460295 | 2214 | 0.9945333 | 0.335991 | 0.7113837 | 0.7114181 | 2214 | 1.895547 | 0.6447438 | 0.5923386 | 0.5927855 | 2214 | 3.010347 | 1.030941 | 0.4546949 | 0.4548732
2215 | 0.46512 | 0.1560805 | 0.8539953 | 0.8540699 | 2215 | 0.66152 | 0.2234865 | 0.8461066 | 0.8460221 | 2215 | 0.9944267 | 0.335955 | 0.7113074 | 0.7114027 | 2215 | 1.8956 | 0.6447619 | 0.5923553 | 0.592761 | 2215 | 3.011627 | 1.031379 | 0.4548882 | 0.4548487
2216 | 0.4652 | 0.1561074 | 0.8541422 | 0.8540646 | 2216 | 0.6614933 | 0.2234775 | 0.8460725 | 0.8460148 | 2216 | 0.9943733 | 0.3359369 | 0.7112692 | 0.7113873 | 2216 | 1.896507 | 0.6450703 | 0.5926386 | 0.5927366 | 2216 | 3.010293 | 1.030922 | 0.4546868 | 0.4548241
2217 | 0.46512 | 0.1560805 | 0.8539953 | 0.8540594 | 2217 | 0.66136 | 0.2234324 | 0.845902 | 0.8460074 | 2217 | 0.9944267 | 0.335955 | 0.7113074 | 0.711372 | 2217 | 1.894987 | 0.6445533 | 0.5921636 | 0.5927122 | 2217 | 3.011147 | 1.031215 | 0.4548157 | 0.4547996
2218 | 0.46488 | 0.156 | 0.8535546 | 0.8540542 | 2218 | 0.6614133 | 0.2234505 | 0.8459702 | 0.8460001 | 2218 | 0.99432 | 0.3359189 | 0.7112311 | 0.7113566 | 2218 | 1.895787 | 0.6448254 | 0.5924136 | 0.5926878 | 2218 | 3.009013 | 1.030484 | 0.4544935 | 0.454775
2219 | 0.46512 | 0.1560805 | 0.8539953 | 0.854049 | 2219 | 0.6614933 | 0.2234775 | 0.8460725 | 0.8459928 | 2219 | 0.9942667 | 0.3359009 | 0.7111929 | 0.7113412 | 2219 | 1.895867 | 0.6448526 | 0.5924386 | 0.5926634 | 2219 | 3.010053 | 1.03084 | 0.4546505 | 0.4547505
2220 | 0.4650933 | 0.1560716 | 0.8539463 | 0.8540438 | 2220 | 0.6614667 | 0.2234685 | 0.8460384 | 0.8459854 | 2220 | 0.9941867 | 0.3358739 | 0.7111357 | 0.7113259 | 2220 | 1.895173 | 0.6446168 | 0.5922219 | 0.592639 | 2220 | 3.009707 | 1.030721 | 0.4545982 | 0.454726
2221 | 0.46512 | 0.1560805 | 0.8539953 | 0.8540386 | 2221 | 0.6615733 | 0.2235045 | 0.8461748 | 0.8459781 | 2221 | 0.99424 | 0.3358919 | 0.7111738 | 0.7113105 | 2221 | 1.896213 | 0.6449705 | 0.5925469 | 0.5926146 | 2221 | 3.00872 | 1.030384 | 0.4544492 | 0.4547015
2222 | 0.4650667 | 0.1560626 | 0.8538974 | 0.8540334 | 2222 | 0.6614933 | 0.2234775 | 0.8460725 | 0.8459708 | 2222 | 0.9941067 | 0.3358468 | 0.7110785 | 0.7112952 | 2222 | 1.895627 | 0.644771 | 0.5923636 | 0.5925902 | 2222 | 3.009093 | 1.030511 | 0.4545055 | 0.454677
2223 | 0.4651467 | 0.1560895 | 0.8540443 | 0.8540282 | 2223 | 0.6614933 | 0.2234775 | 0.8460725 | 0.8459635 | 2223 | 0.9941333 | 0.3358559 | 0.7110975 | 0.7112799 | 2223 | 1.896213 | 0.6449705 | 0.5925469 | 0.5925659 | 2223 | 3.011867 | 1.031461 | 0.4549244 | 0.4546526
2224 | 0.46504 | 0.1560537 | 0.8538484 | 0.854023 | 2224 | 0.66152 | 0.2234865 | 0.8461066 | 0.8459562 | 2224 | 0.9942667 | 0.3359009 | 0.7111929 | 0.7112645 | 2224 | 1.896427 | 0.6450431 | 0.5926136 | 0.5925415 | 2224 | 3.00904 | 1.030493 | 0.4544975 | 0.4546281
2225 | 0.4649867 | 0.1560358 | 0.8537505 | 0.8540178 | 2225 | 0.6614133 | 0.2234505 | 0.8459702 | 0.8459489 | 2225 | 0.9941067 | 0.3358468 | 0.7110785 | 0.7112492 | 2225 | 1.894827 | 0.6444989 | 0.5921136 | 0.5925172 | 2225 | 3.010533 | 1.031005 | 0.454723 | 0.4546037
2226 | 0.4649067 | 0.1560089 | 0.8536036 | 0.8540126 | 2226 | 0.66144 | 0.2234595 | 0.8460043 | 0.8459416 | 2226 | 0.9940267 | 0.3358198 | 0.7110212 | 0.7112339 | 2226 | 1.89464 | 0.6444354 | 0.5920553 | 0.5924928 | 2226 | 3.009733 | 1.030731 | 0.4546022 | 0.4545793
2227 | 0.4649067 | 0.1560089 | 0.8536036 | 0.8540074 | 2227 | 0.6613867 | 0.2234414 | 0.8459361 | 0.8459343 | 2227 | 0.9941333 | 0.3358559 | 0.7110975 | 0.7112186 | 2227 | 1.893813 | 0.6441542 | 0.5917969 | 0.5924685 | 2227 | 3.011173 | 1.031224 | 0.4548197 | 0.4545549
2228 | 0.4650667 | 0.1560626 | 0.8538974 | 0.8540022 | 2228 | 0.66136 | 0.2234324 | 0.845902 | 0.845927 | 2228 | 0.9941333 | 0.3358559 | 0.7110975 | 0.7112033 | 2228 | 1.89552 | 0.6447347 | 0.5923303 | 0.5924442 | 2228 | 3.00944 | 1.03063 | 0.4545579 | 0.4545305
2229 | 0.4650667 | 0.1560626 | 0.8538974 | 0.853997 | 2229 | 0.6615467 | 0.2234955 | 0.8461407 | 0.8459197 | 2229 | 0.9941067 | 0.3358468 | 0.7110785 | 0.711188 | 2229 | 1.89568 | 0.6447891 | 0.5923803 | 0.5924199 | 2229 | 3.009387 | 1.030612 | 0.4545498 | 0.4545061
2230 | 0.4649067 | 0.1560089 | 0.8536036 | 0.8539918 | 2230 | 0.6613867 | 0.2234414 | 0.8459361 | 0.8459124 | 2230 | 0.9939733 | 0.3358018 | 0.7109831 | 0.7111728 | 2230 | 1.89456 | 0.6444082 | 0.5920303 | 0.5923956 | 2230 | 3.0088 | 1.030411 | 0.4544612 | 0.4544817
2231 | 0.4649333 | 0.1560179 | 0.8536526 | 0.8539866 | 2231 | 0.6614933 | 0.2234775 | 0.8460725 | 0.8459051 | 2231 | 0.99408 | 0.3358378 | 0.7110594 | 0.7111575 | 2231 | 1.89272 | 0.6437823 | 0.5914553 | 0.5923714 | 2231 | 3.010107 | 1.030858 | 0.4546586 | 0.4544574
2232 | 0.4649867 | 0.1560358 | 0.8537505 | 0.8539815 | 2232 | 0.6613867 | 0.2234414 | 0.8459361 | 0.8458978 | 2232 | 0.9938933 | 0.3357748 | 0.7109259 | 0.7111422 | 2232 | 1.893813 | 0.6441542 | 0.5917969 | 0.5923471 | 2232 | 3.0084 | 1.030274 | 0.4544008 | 0.454433
2233 | 0.4649867 | 0.1560358 | 0.8537505 | 0.8539763 | 2233 | 0.66168 | 0.2235405 | 0.8463113 | 0.8458906 | 2233 | 0.9941067 | 0.3358468 | 0.7110785 | 0.711127 | 2233 | 1.8944 | 0.6443537 | 0.5919803 | 0.5923228 | 2233 | 3.0084 | 1.030274 | 0.4544008 | 0.4544087
2234 | 0.46496 | 0.1560268 | 0.8537015 | 0.8539711 | 2234 | 0.6613333 | 0.2234234 | 0.8458679 | 0.8458833 | 2234 | 0.99384 | 0.3357568 | 0.7108877 | 0.7111117 | 2234 | 1.893893 | 0.6441814 | 0.5918219 | 0.5922986 | 2234 | 3.009067 | 1.030502 | 0.4545015 | 0.4543844
2235 | 0.46496 | 0.1560268 | 0.8537015 | 0.8539659 | 2235 | 0.6614933 | 0.2234775 | 0.8460725 | 0.845876 | 2235 | 0.9938933 | 0.3357748 | 0.7109259 | 0.7110965 | 2235 | 1.892693 | 0.6437732 | 0.591447 | 0.5922744 | 2235 | 3.008533 | 1.03032 | 0.454421 | 0.4543601
2236 | 0.4650667 | 0.1560626 | 0.8538974 | 0.8539608 | 2236 | 0.66152 | 0.2234865 | 0.8461066 | 0.8458688 | 2236 | 0.9939467 | 0.3357928 | 0.710964 | 0.7110813 | 2236 | 1.89528 | 0.6446531 | 0.5922553 | 0.5922501 | 2236 | 3.006693 | 1.029689 | 0.454143 | 0.4543358
2237 | 0.4649867 | 0.1560358 | 0.8537505 | 0.8539556 | 2237 | 0.6613067 | 0.2234144 | 0.8458338 | 0.8458615 | 2237 | 0.9940267 | 0.3358198 | 0.7110212 | 0.711066 | 2237 | 1.89392 | 0.6441905 | 0.5918303 | 0.5922259 | 2237 | 3.008773 | 1.030402 | 0.4544572 | 0.4543115
2238 | 0.46496 | 0.1560268 | 0.8537015 | 0.8539504 | 2238 | 0.66144 | 0.2234595 | 0.8460043 | 0.8458543 | 2238 | 0.9938933 | 0.3357748 | 0.7109259 | 0.7110508 | 2238 | 1.892987 | 0.643873 | 0.5915386 | 0.5922017 | 2238 | 3.008907 | 1.030447 | 0.4544773 | 0.4542872
2239 | 0.4651467 | 0.1560895 | 0.8540443 | 0.8539453 | 2239 | 0.6614667 | 0.2234685 | 0.8460384 | 0.845847 | 2239 | 0.99376 | 0.3357297 | 0.7108305 | 0.7110356 | 2239 | 1.89376 | 0.6441361 | 0.5917803 | 0.5921775 | 2239 | 3.00688 | 1.029753 | 0.4541712 | 0.454263
2240 | 0.46496 | 0.1560268 | 0.8537015 | 0.8539401 | 2240 | 0.66128 | 0.2234054 | 0.8457997 | 0.8458398 | 2240 | 0.99392 | 0.3357838 | 0.710945 | 0.7110204 | 2240 | 1.893093 | 0.6439093 | 0.5915719 | 0.5921534 | 2240 | 3.006133 | 1.029498 | 0.4540585 | 0.4542388
2241 | 0.4648267 | 0.1559821 | 0.8534567 | 0.853935 | 2241 | 0.6613333 | 0.2234234 | 0.8458679 | 0.8458325 | 2241 | 0.9937067 | 0.3357117 | 0.7107924 | 0.7110052 | 2241 | 1.89416 | 0.6442721 | 0.5919053 | 0.5921292 | 2241 | 3.00648 | 1.029616 | 0.4541108 | 0.4542145
2242 | 0.4649333 | 0.1560179 | 0.8536526 | 0.8539298 | 2242 | 0.6614133 | 0.2234505 | 0.8459702 | 0.8458253 | 2242 | 0.9938133 | 0.3357477 | 0.7108687 | 0.71099 | 2242 | 1.894293 | 0.6443175 | 0.5919469 | 0.592105 | 2242 | 3.00688 | 1.029753 | 0.4541712 | 0.4541903
2243 | 0.4649867 | 0.1560358 | 0.8537505 | 0.8539247 | 2243 | 0.6613333 | 0.2234234 | 0.8458679 | 0.8458181 | 2243 | 0.9935467 | 0.3356577 | 0.7106779 | 0.7109749 | 2243 | 1.89416 | 0.6442721 | 0.5919053 | 0.5920809 | 2243 | 3.004853 | 1.029059 | 0.4538651 | 0.4541661
2244 | 0.4649867 | 0.1560358 | 0.8537505 | 0.8539195 | 2244 | 0.6613867 | 0.2234414 | 0.8459361 | 0.8458108 | 2244 | 0.9937867 | 0.3357387 | 0.7108496 | 0.7109597 | 2244 | 1.894027 | 0.6442268 | 0.5918636 | 0.5920567 | 2244 | 3.00712 | 1.029836 | 0.4542075 | 0.4541419
2245 | 0.4648 | 0.1559732 | 0.8534078 | 0.8539144 | 2245 | 0.6613867 | 0.2234414 | 0.8459361 | 0.8458036 | 2245 | 0.9938133 | 0.3357477 | 0.7108687 | 0.7109445 | 2245 | 1.895413 | 0.6446984 | 0.5922969 | 0.5920326 | 2245 | 3.00656 | 1.029644 | 0.4541229 | 0.4541178
2246 | 0.46488 | 0.156 | 0.8535546 | 0.8539092 | 2246 | 0.66144 | 0.2234595 | 0.8460043 | 0.8457964 | 2246 | 0.9938667 | 0.3357658 | 0.7109068 | 0.7109294 | 2246 | 1.89328 | 0.6439728 | 0.5916303 | 0.5920085 | 2246 | 3.00624 | 1.029534 | 0.4540746 | 0.4540936
2247 | 0.4650667 | 0.1560626 | 0.8538974 | 0.8539041 | 2247 | 0.6613333 | 0.2234234 | 0.8458679 | 0.8457892 | 2247 | 0.99384 | 0.3357568 | 0.7108877 | 0.7109142 | 2247 | 1.894293 | 0.6443175 | 0.5919469 | 0.5919844 | 2247 | 3.004373 | 1.028895 | 0.4537926 | 0.4540695
2248 | 0.4649333 | 0.1560179 | 0.8536526 | 0.853899 | 2248 | 0.6612267 | 0.2233874 | 0.8457314 | 0.845782 | 2248 | 0.99376 | 0.3357297 | 0.7108305 | 0.7108991 | 2248 | 1.89288 | 0.6438367 | 0.5915053 | 0.5919603 | 2248 | 3.005333 | 1.029224 | 0.4539376 | 0.4540453
2249 | 0.4649333 | 0.1560179 | 0.8536526 | 0.8538938 | 2249 | 0.6613333 | 0.2234234 | 0.8458679 | 0.8457747 | 2249 | 0.9937067 | 0.3357117 | 0.7107924 | 0.710884 | 2249 | 1.894107 | 0.644254 | 0.5918886 | 0.5919362 | 2249 | 3.004293 | 1.028868 | 0.4537805 | 0.4540212
2250 | 0.4650133 | 0.1560447 | 0.8537995 | 0.8538887 | 2250 | 0.6614133 | 0.2234505 | 0.8459702 | 0.8457675 | 2250 | 0.9936533 | 0.3356937 | 0.7107542 | 0.7108689 | 2250 | 1.89224 | 0.643619 | 0.5913053 | 0.5919121 | 2250 | 3.003227 | 1.028502 | 0.4536194 | 0.4539971
2251 | 0.46504 | 0.1560537 | 0.8538484 | 0.8538836 | 2251 | 0.6613867 | 0.2234414 | 0.8459361 | 0.8457603 | 2251 | 0.9936 | 0.3356757 | 0.7107161 | 0.7108537 | 2251 | 1.893733 | 0.644127 | 0.5917719 | 0.5918881 | 2251 | 3.0044 | 1.028904 | 0.4537966 | 0.453973
2252 | 0.4649067 | 0.1560089 | 0.8536036 | 0.8538784 | 2252 | 0.6613067 | 0.2234144 | 0.8458338 | 0.8457531 | 2252 | 0.9936267 | 0.3356847 | 0.7107351 | 0.7108386 | 2252 | 1.892907 | 0.6438458 | 0.5915136 | 0.591864 | 2252 | 3.004187 | 1.028831 | 0.4537644 | 0.4539489
2253 | 0.4648 | 0.1559732 | 0.8534078 | 0.8538733 | 2253 | 0.6612267 | 0.2233874 | 0.8457314 | 0.845746 | 2253 | 0.9935467 | 0.3356577 | 0.7106779 | 0.7108235 | 2253 | 1.892853 | 0.6438277 | 0.591497 | 0.59184 | 2253 | 3.004507 | 1.028941 | 0.4538128 | 0.4539249
2254 | 0.4650933 | 0.1560716 | 0.8539463 | 0.8538682 | 2254 | 0.66136 | 0.2234324 | 0.845902 | 0.8457388 | 2254 | 0.9935733 | 0.3356667 | 0.710697 | 0.7108084 | 2254 | 1.892987 | 0.643873 | 0.5915386 | 0.5918159 | 2254 | 3.00512 | 1.029151 | 0.4539054 | 0.4539008
2255 | 0.4648267 | 0.1559821 | 0.8534567 | 0.8538631 | 2255 | 0.6612267 | 0.2233874 | 0.8457314 | 0.8457316 | 2255 | 0.9934933 | 0.3356396 | 0.7106398 | 0.7107934 | 2255 | 1.893547 | 0.6440635 | 0.5917136 | 0.5917919 | 2255 | 3.003627 | 1.028639 | 0.4536798 | 0.4538768
2256 | 0.4650933 | 0.1560716 | 0.8539463 | 0.853858 | 2256 | 0.6613333 | 0.2234234 | 0.8458679 | 0.8457244 | 2256 | 0.9935733 | 0.3356667 | 0.710697 | 0.7107783 | 2256 | 1.893333 | 0.6439909 | 0.5916469 | 0.5917679 | 2256 | 3.004907 | 1.029078 | 0.4538732 | 0.4538527
2257 | 0.4650933 | 0.1560716 | 0.8539463 | 0.8538528 | 2257 | 0.6612533 | 0.2233964 | 0.8457655 | 0.8457172 | 2257 | 0.9935467 | 0.3356577 | 0.7106779 | 0.7107632 | 2257 | 1.892933 | 0.6438549 | 0.5915219 | 0.5917439 | 2257 | 3.004667 | 1.028995 | 0.4538369 | 0.4538287
2258 | 0.4649867 | 0.1560358 | 0.8537505 | 0.8538477 | 2258 | 0.6613067 | 0.2234144 | 0.8458338 | 0.8457101 | 2258 | 0.99328 | 0.3355676 | 0.7104872 | 0.7107481 | 2258 | 1.893707 | 0.6441179 | 0.5917636 | 0.5917199 | 2258 | 3.002853 | 1.028374 | 0.453563 | 0.4538047
2259 | 0.46504 | 0.1560537 | 0.8538484 | 0.8538426 | 2259 | 0.66136 | 0.2234324 | 0.845902 | 0.8457029 | 2259 | 0.9934933 | 0.3356396 | 0.7106398 | 0.7107331 | 2259 | 1.89168 | 0.6434286 | 0.5911303 | 0.5916959 | 2259 | 3.004 | 1.028767 | 0.4537362 | 0.4537807
2260 | 0.4649333 | 0.1560179 | 0.8536526 | 0.8538375 | 2260 | 0.66128 | 0.2234054 | 0.8457997 | 0.8456957 | 2260 | 0.9936 | 0.3356757 | 0.7107161 | 0.710718 | 2260 | 1.891813 | 0.6434739 | 0.591172 | 0.5916719 | 2260 | 3.003227 | 1.028502 | 0.4536194 | 0.4537567
2261 | 0.4649067 | 0.1560089 | 0.8536036 | 0.8538324 | 2261 | 0.66128 | 0.2234054 | 0.8457997 | 0.8456886 | 2261 | 0.99344 | 0.3356216 | 0.7106016 | 0.710703 | 2261 | 1.892827 | 0.6438186 | 0.5914886 | 0.591648 | 2261 | 3.001573 | 1.027936 | 0.4533697 | 0.4537328
2262 | 0.4649333 | 0.1560179 | 0.8536526 | 0.8538273 | 2262 | 0.6612 | 0.2233784 | 0.8456973 | 0.8456814 | 2262 | 0.9933067 | 0.3355766 | 0.7105062 | 0.710688 | 2262 | 1.890853 | 0.6431474 | 0.590872 | 0.591624 | 2262 | 3.004533 | 1.02895 | 0.4538168 | 0.4537088
2263 | 0.46504 | 0.1560537 | 0.8538484 | 0.8538222 | 2263 | 0.6613067 | 0.2234144 | 0.8458338 | 0.8456743 | 2263 | 0.99336 | 0.3355946 | 0.7105444 | 0.7106729 | 2263 | 1.89128 | 0.6432925 | 0.5910053 | 0.5916001 | 2263 | 3.003333 | 1.028539 | 0.4536355 | 0.4536849
2264 | 0.4651467 | 0.1560895 | 0.8540443 | 0.8538171 | 2264 | 0.6612533 | 0.2233964 | 0.8457655 | 0.8456671 | 2264 | 0.9933333 | 0.3355856 | 0.7105253 | 0.7106579 | 2264 | 1.89216 | 0.6435918 | 0.5912803 | 0.5915762 | 2264 | 3.00184 | 1.028027 | 0.45341 | 0.453661
2265 | 0.4650933 | 0.1560716 | 0.8539463 | 0.853812 | 2265 | 0.6611467 | 0.2233604 | 0.8456291 | 0.84566 | 2265 | 0.9934667 | 0.3356306 | 0.7106207 | 0.7106429 | 2265 | 1.892453 | 0.6436916 | 0.591372 | 0.5915522 | 2265 | 3.001893 | 1.028046 | 0.453418 | 0.4536371
2266 | 0.46504 | 0.1560537 | 0.8538484 | 0.853807 | 2266 | 0.66128 | 0.2234054 | 0.8457997 | 0.8456528 | 2266 | 0.99336 | 0.3355946 | 0.7105444 | 0.7106279 | 2266 | 1.89144 | 0.6433469 | 0.5910553 | 0.5915283 | 2266 | 3.002053 | 1.0281 | 0.4534422 | 0.4536132
2267 | 0.4650133 | 0.1560447 | 0.8537995 | 0.8538019 | 2267 | 0.6611467 | 0.2233604 | 0.8456291 | 0.8456457 | 2267 | 0.9933333 | 0.3355856 | 0.7105253 | 0.7106129 | 2267 | 1.89168 | 0.6434286 | 0.5911303 | 0.5915044 | 2267 | 3.001627 | 1.027954 | 0.4533777 | 0.4535893
2268 | 0.4650667 | 0.1560626 | 0.8538974 | 0.8537968 | 2268 | 0.6613333 | 0.2234234 | 0.8458679 | 0.8456386 | 2268 | 0.9933333 | 0.3355856 | 0.7105253 | 0.7105979 | 2268 | 1.892053 | 0.6435556 | 0.591247 | 0.5914805 | 2268 | 3.001787 | 1.028009 | 0.4534019 | 0.4535654
2269 | 0.4649067 | 0.1560089 | 0.8536036 | 0.8537917 | 2269 | 0.6612533 | 0.2233964 | 0.8457655 | 0.8456314 | 2269 | 0.99312 | 0.3355135 | 0.7103727 | 0.710583 | 2269 | 1.89104 | 0.6432109 | 0.5909303 | 0.5914567 | 2269 | 3.0036 | 1.02863 | 0.4536758 | 0.4535415
2270 | 0.4650667 | 0.1560626 | 0.8538974 | 0.8537866 | 2270 | 0.66136 | 0.2234324 | 0.845902 | 0.8456243 | 2270 | 0.9931733 | 0.3355315 | 0.7104109 | 0.710568 | 2270 | 1.890533 | 0.6430385 | 0.590772 | 0.5914328 | 2270 | 3.002107 | 1.028119 | 0.4534502 | 0.4535177
2271 | 0.46488 | 0.156 | 0.8535546 | 0.8537815 | 2271 | 0.6612533 | 0.2233964 | 0.8457655 | 0.8456172 | 2271 | 0.9932 | 0.3355405 | 0.7104299 | 0.710553 | 2271 | 1.89136 | 0.6433197 | 0.5910303 | 0.5914089 | 2271 | 3.000427 | 1.027543 | 0.4531965 | 0.4534938
2272 | 0.4648 | 0.1559732 | 0.8534078 | 0.8537765 | 2272 | 0.6610667 | 0.2233333 | 0.8455268 | 0.8456101 | 2272 | 0.9931467 | 0.3355225 | 0.7103918 | 0.7105381 | 2272 | 1.89128 | 0.6432925 | 0.5910053 | 0.5913851 | 2272 | 3.002507 | 1.028256 | 0.4535107 | 0.45347
2273 | 0.4648533 | 0.1559911 | 0.8535057 | 0.8537714 | 2273 | 0.6611733 | 0.2233694 | 0.8456632 | 0.8456029 | 2273 | 0.9930667 | 0.3354955 | 0.7103346 | 0.7105231 | 2273 | 1.88888 | 0.6424762 | 0.5902553 | 0.5913612 | 2273 | 3.002267 | 1.028174 | 0.4534744 | 0.4534462
2274 | 0.46504 | 0.1560537 | 0.8538484 | 0.8537663 | 2274 | 0.6610667 | 0.2233333 | 0.8455268 | 0.8455958 | 2274 | 0.9930933 | 0.3355045 | 0.7103536 | 0.7105082 | 2274 | 1.890853 | 0.6431474 | 0.590872 | 0.5913374 | 2274 | 3.002453 | 1.028237 | 0.4535026 | 0.4534224
2275 | 0.4649867 | 0.1560358 | 0.8537505 | 0.8537613 | 2275 | 0.66104 | 0.2233243 | 0.8454927 | 0.8455887 | 2275 | 0.9930933 | 0.3355045 | 0.7103536 | 0.7104932 | 2275 | 1.893467 | 0.6440363 | 0.5916886 | 0.5913136 | 2275 | 3.000853 | 1.027689 | 0.4532609 | 0.4533986
2276 | 0.4649067 | 0.1560089 | 0.8536036 | 0.8537562 | 2276 | 0.6611733 | 0.2233694 | 0.8456632 | 0.8455816 | 2276 | 0.9932 | 0.3355405 | 0.7104299 | 0.7104783 | 2276 | 1.891093 | 0.643229 | 0.590947 | 0.5912898 | 2276 | 3.00248 | 1.028247 | 0.4535066 | 0.4533748
2277 | 0.46496 | 0.1560268 | 0.8537015 | 0.8537511 | 2277 | 0.6612533 | 0.2233964 | 0.8457655 | 0.8455745 | 2277 | 0.9929333 | 0.3354505 | 0.7102392 | 0.7104634 | 2277 | 1.8928 | 0.6438095 | 0.5914803 | 0.591266 | 2277 | 2.999973 | 1.027388 | 0.453128 | 0.4533511
2278 | 0.46496 | 0.1560268 | 0.8537015 | 0.8537461 | 2278 | 0.6612533 | 0.2233964 | 0.8457655 | 0.8455674 | 2278 | 0.9931733 | 0.3355315 | 0.7104109 | 0.7104485 | 2278 | 1.890933 | 0.6431746 | 0.590897 | 0.5912422 | 2278 | 3.002 | 1.028082 | 0.4534341 | 0.4533273
2279 | 0.4647733 | 0.1559642 | 0.8533588 | 0.853741 | 2279 | 0.6610667 | 0.2233333 | 0.8455268 | 0.8455604 | 2279 | 0.99296 | 0.3354595 | 0.7102583 | 0.7104336 | 2279 | 1.889547 | 0.6427029 | 0.5904637 | 0.5912184 | 2279 | 3.000107 | 1.027434 | 0.4531482 | 0.4533036
2280 | 0.4650933 | 0.1560716 | 0.8539463 | 0.853736 | 2280 | 0.6612 | 0.2233784 | 0.8456973 | 0.8455533 | 2280 | 0.9930933 | 0.3355045 | 0.7103536 | 0.7104187 | 2280 | 1.890747 | 0.6431111 | 0.5908386 | 0.5911946 | 2280 | 3.000507 | 1.027571 | 0.4532086 | 0.4532799
2281 | 0.4650933 | 0.1560716 | 0.8539463 | 0.8537309 | 2281 | 0.6611467 | 0.2233604 | 0.8456291 | 0.8455462 | 2281 | 0.9929067 | 0.3354414 | 0.7102201 | 0.7104038 | 2281 | 1.891067 | 0.64322 | 0.5909386 | 0.5911709 | 2281 | 3.00008 | 1.027425 | 0.4531441 | 0.4532562
2282 | 0.4649067 | 0.1560089 | 0.8536036 | 0.8537259 | 2282 | 0.6610667 | 0.2233333 | 0.8455268 | 0.8455391 | 2282 | 0.9929333 | 0.3354505 | 0.7102392 | 0.7103889 | 2282 | 1.891013 | 0.6432018 | 0.590922 | 0.5911471 | 2282 | 3.00072 | 1.027644 | 0.4532408 | 0.4532325
2283 | 0.4649067 | 0.1560089 | 0.8536036 | 0.8537208 | 2283 | 0.6612267 | 0.2233874 | 0.8457314 | 0.845532 | 2283 | 0.9929067 | 0.3354414 | 0.7102201 | 0.710374 | 2283 | 1.88944 | 0.6426667 | 0.5904303 | 0.5911234 | 2283 | 2.998747 | 1.026968 | 0.4529427 | 0.4532088
2284 | 0.4648 | 0.1559732 | 0.8534078 | 0.8537158 | 2284 | 0.66128 | 0.2234054 | 0.8457997 | 0.845525 | 2284 | 0.9929333 | 0.3354505 | 0.7102392 | 0.7103591 | 2284 | 1.890507 | 0.6430295 | 0.5907636 | 0.5910997 | 2284 | 3.000507 | 1.027571 | 0.4532086 | 0.4531851
2285 | 0.4650133 | 0.1560447 | 0.8537995 | 0.8537107 | 2285 | 0.6610667 | 0.2233333 | 0.8455268 | 0.8455179 | 2285 | 0.9928267 | 0.3354144 | 0.7101629 | 0.7103443 | 2285 | 1.891387 | 0.6433288 | 0.5910386 | 0.5910759 | 2285 | 3.000053 | 1.027416 | 0.4531401 | 0.4531614
2286 | 0.4647733 | 0.1559642 | 0.8533588 | 0.8537057 | 2286 | 0.6611733 | 0.2233694 | 0.8456632 | 0.8455108 | 2286 | 0.99288 | 0.3354324 | 0.710201 | 0.7103294 | 2286 | 1.8908 | 0.6431293 | 0.5908553 | 0.5910522 | 2286 | 2.999707 | 1.027297 | 0.4530877 | 0.4531378
2287 | 0.4647733 | 0.1559642 | 0.8533588 | 0.8537007 | 2287 | 0.6610667 | 0.2233333 | 0.8455268 | 0.8455038 | 2287 | 0.9928267 | 0.3354144 | 0.7101629 | 0.7103146 | 2287 | 1.889493 | 0.6426848 | 0.590447 | 0.5910285 | 2287 | 3.001227 | 1.027817 | 0.4533173 | 0.4531142
2288 | 0.46496 | 0.1560268 | 0.8537015 | 0.8536956 | 2288 | 0.6612 | 0.2233784 | 0.8456973 | 0.8454967 | 2288 | 0.9928533 | 0.3354234 | 0.710182 | 0.7102997 | 2288 | 1.887333 | 0.6419501 | 0.589772 | 0.5910049 | 2288 | 2.997867 | 1.026667 | 0.4528098 | 0.4530905
2289 | 0.4649067 | 0.1560089 | 0.8536036 | 0.8536906 | 2289 | 0.66112 | 0.2233514 | 0.845595 | 0.8454897 | 2289 | 0.99272 | 0.3353784 | 0.7100866 | 0.7102849 | 2289 | 1.88928 | 0.6426122 | 0.5903803 | 0.5909812 | 2289 | 2.997973 | 1.026703 | 0.4528259 | 0.4530669
2290 | 0.4648533 | 0.1559911 | 0.8535057 | 0.8536856 | 2290 | 0.6612 | 0.2233784 | 0.8456973 | 0.8454826 | 2290 | 0.99272 | 0.3353784 | 0.7100866 | 0.7102701 | 2290 | 1.890213 | 0.6429297 | 0.590672 | 0.5909575 | 2290 | 2.999387 | 1.027187 | 0.4530394 | 0.4530433
2291 | 0.4647733 | 0.1559642 | 0.8533588 | 0.8536806 | 2291 | 0.66112 | 0.2233514 | 0.845595 | 0.8454756 | 2291 | 0.99272 | 0.3353784 | 0.7100866 | 0.7102553 | 2291 | 1.889467 | 0.6426757 | 0.5904387 | 0.5909339 | 2291 | 2.998587 | 1.026913 | 0.4529186 | 0.4530197
2292 | 0.4647467 | 0.1559553 | 0.8533098 | 0.8536755 | 2292 | 0.66104 | 0.2233243 | 0.8454927 | 0.8454685 | 2292 | 0.99256 | 0.3353243 | 0.7099722 | 0.7102404 | 2292 | 1.88928 | 0.6426122 | 0.5903803 | 0.5909102 | 2292 | 2.997547 | 1.026557 | 0.4527615 | 0.4529962
2293 | 0.4646933 | 0.1559374 | 0.8532119 | 0.8536705 | 2293 | 0.6610133 | 0.2233153 | 0.8454586 | 0.8454615 | 2293 | 0.9926667 | 0.3353604 | 0.7100484 | 0.7102256 | 2293 | 1.889493 | 0.6426848 | 0.590447 | 0.5908866 | 2293 | 2.997867 | 1.026667 | 0.4528098 | 0.4529726
2294 | 0.4649333 | 0.1560179 | 0.8536526 | 0.8536655 | 2294 | 0.6609867 | 0.2233063 | 0.8454245 | 0.8454545 | 2294 | 0.99264 | 0.3353514 | 0.7100294 | 0.7102108 | 2294 | 1.88976 | 0.6427755 | 0.5905303 | 0.5908629 | 2294 | 2.99832 | 1.026822 | 0.4528783 | 0.452949
2295 | 0.4647467 | 0.1559553 | 0.8533098 | 0.8536605 | 2295 | 0.66088 | 0.2232703 | 0.845288 | 0.8454474 | 2295 | 0.9925867 | 0.3353333 | 0.7099912 | 0.7101961 | 2295 | 1.890187 | 0.6429206 | 0.5906636 | 0.5908393 | 2295 | 2.998107 | 1.026749 | 0.4528461 | 0.4529255
2296 | 0.4647733 | 0.1559642 | 0.8533588 | 0.8536555 | 2296 | 0.6610933 | 0.2233423 | 0.8455609 | 0.8454404 | 2296 | 0.9926133 | 0.3353423 | 0.7100103 | 0.7101813 | 2296 | 1.888853 | 0.6424671 | 0.590247 | 0.5908157 | 2296 | 2.997787 | 1.026639 | 0.4527977 | 0.452902
2297 | 0.4647467 | 0.1559553 | 0.8533098 | 0.8536505 | 2297 | 0.66112 | 0.2233514 | 0.845595 | 0.8454334 | 2297 | 0.9928 | 0.3354054 | 0.7101438 | 0.7101665 | 2297 | 1.889067 | 0.6425397 | 0.5903137 | 0.5907921 | 2297 | 2.99784 | 1.026658 | 0.4528058 | 0.4528785
2298 | 0.4647467 | 0.1559553 | 0.8533098 | 0.8536455 | 2298 | 0.6609333 | 0.2232883 | 0.8453563 | 0.8454264 | 2298 | 0.99264 | 0.3353514 | 0.7100294 | 0.7101517 | 2298 | 1.888427 | 0.642322 | 0.5901137 | 0.5907685 | 2298 | 2.997013 | 1.026374 | 0.4526809 | 0.452855
2299 | 0.4646667 | 0.1559284 | 0.8531629 | 0.8536404 | 2299 | 0.6610667 | 0.2233333 | 0.8455268 | 0.8454194 | 2299 | 0.99248 | 0.3352973 | 0.7099149 | 0.710137 | 2299 | 1.88824 | 0.6422585 | 0.5900553 | 0.5907449 | 2299 | 2.999387 | 1.027187 | 0.4530394 | 0.4528315
2300 | 0.4645867 | 0.1559016 | 0.8530161 | 0.8536354 | 2300 | 0.66104 | 0.2233243 | 0.8454927 | 0.8454124 | 2300 | 0.9925333 | 0.3353153 | 0.7099531 | 0.7101222 | 2300 | 1.889707 | 0.6427574 | 0.5905136 | 0.5907214 | 2300 | 2.997493 | 1.026539 | 0.4527534 | 0.452808
2301 | 0.4647467 | 0.1559553 | 0.8533098 | 0.8536304 | 2301 | 0.6609867 | 0.2233063 | 0.8454245 | 0.8454054 | 2301 | 0.9923733 | 0.3352613 | 0.7098386 | 0.7101075 | 2301 | 1.889227 | 0.6425941 | 0.5903637 | 0.5906978 | 2301 | 2.997013 | 1.026374 | 0.4526809 | 0.4527845
2302 | 0.4646933 | 0.1559374 | 0.8532119 | 0.8536254 | 2302 | 0.6608533 | 0.2232613 | 0.8452539 | 0.8453984 | 2302 | 0.99264 | 0.3353514 | 0.7100294 | 0.7100927 | 2302 | 1.889413 | 0.6426576 | 0.590422 | 0.5906743 | 2302 | 2.998347 | 1.026831 | 0.4528823 | 0.4527611
2303 | 0.46512 | 0.1560805 | 0.8539953 | 0.8536205 | 2303 | 0.6608533 | 0.2232613 | 0.8452539 | 0.8453914 | 2303 | 0.9925067 | 0.3353063 | 0.709934 | 0.710078 | 2303 | 1.887867 | 0.6421315 | 0.5899387 | 0.5906507 | 2303 | 2.999547 | 1.027242 | 0.4530636 | 0.4527376
2304 | 0.4649333 | 0.1560179 | 0.8536526 | 0.8536155 | 2304 | 0.66088 | 0.2232703 | 0.845288 | 0.8453844 | 2304 | 0.9923733 | 0.3352613 | 0.7098386 | 0.7100633 | 2304 | 1.888373 | 0.6423039 | 0.590097 | 0.5906272 | 2304 | 2.996907 | 1.026338 | 0.4526648 | 0.4527142
2305 | 0.4649067 | 0.1560089 | 0.8536036 | 0.8536105 | 2305 | 0.6609867 | 0.2233063 | 0.8454245 | 0.8453774 | 2305 | 0.99232 | 0.3352432 | 0.7098005 | 0.7100486 | 2305 | 1.888 | 0.6421769 | 0.5899803 | 0.5906037 | 2305 | 2.99616 | 1.026082 | 0.452552 | 0.4526908
2306 | 0.4647467 | 0.1559553 | 0.8533098 | 0.8536055 | 2306 | 0.6609067 | 0.2232793 | 0.8453221 | 0.8453704 | 2306 | 0.9923467 | 0.3352523 | 0.7098196 | 0.7100338 | 2306 | 1.888 | 0.6421769 | 0.5899803 | 0.5905802 | 2306 | 2.995947 | 1.026009 | 0.4525198 | 0.4526674
2307 | 0.4649067 | 0.1560089 | 0.8536036 | 0.8536005 | 2307 | 0.6609333 | 0.2232883 | 0.8453563 | 0.8453634 | 2307 | 0.9923733 | 0.3352613 | 0.7098386 | 0.7100191 | 2307 | 1.88808 | 0.6422041 | 0.5900053 | 0.5905567 | 2307 | 2.997307 | 1.026475 | 0.4527252 | 0.452644
2308 | 0.4648267 | 0.1559821 | 0.8534567 | 0.8535955 | 2308 | 0.6608533 | 0.2232613 | 0.8452539 | 0.8453564 | 2308 | 0.9924 | 0.3352703 | 0.7098577 | 0.7100044 | 2308 | 1.88672 | 0.6417415 | 0.5895803 | 0.5905332 | 2308 | 2.996507 | 1.026201 | 0.4526044 | 0.4526206
2309 | 0.46464 | 0.1559195 | 0.853114 | 0.8535905 | 2309 | 0.6608267 | 0.2232523 | 0.8452198 | 0.8453494 | 2309 | 0.9924 | 0.3352703 | 0.7098577 | 0.7099898 | 2309 | 1.886107 | 0.6415329 | 0.5893887 | 0.5905097 | 2309 | 2.99632 | 1.026137 | 0.4525762 | 0.4525973
2310 | 0.4648267 | 0.1559821 | 0.8534567 | 0.8535856 | 2310 | 0.6609333 | 0.2232883 | 0.8453563 | 0.8453425 | 2310 | 0.9923467 | 0.3352523 | 0.7098196 | 0.7099751 | 2310 | 1.886987 | 0.6418322 | 0.5896637 | 0.5904862 | 2310 | 2.99584 | 1.025973 | 0.4525037 | 0.4525739
2311 | 0.46488 | 0.156 | 0.8535546 | 0.8535806 | 2311 | 0.6609067 | 0.2232793 | 0.8453221 | 0.8453355 | 2311 | 0.9923467 | 0.3352523 | 0.7098196 | 0.7099604 | 2311 | 1.888747 | 0.6424308 | 0.5902137 | 0.5904628 | 2311 | 2.995227 | 1.025763 | 0.4524111 | 0.4525506
2312 | 0.4647467 | 0.1559553 | 0.8533098 | 0.8535756 | 2312 | 0.66088 | 0.2232703 | 0.845288 | 0.8453285 | 2312 | 0.99248 | 0.3352973 | 0.7099149 | 0.7099457 | 2312 | 1.887893 | 0.6421406 | 0.589947 | 0.5904393 | 2312 | 2.995387 | 1.025817 | 0.4524352 | 0.4525272
2313 | 0.4645867 | 0.1559016 | 0.8530161 | 0.8535706 | 2313 | 0.66088 | 0.2232703 | 0.845288 | 0.8453216 | 2313 | 0.99224 | 0.3352162 | 0.7097433 | 0.7099311 | 2313 | 1.887253 | 0.6419229 | 0.589747 | 0.5904159 | 2313 | 2.994933 | 1.025662 | 0.4523668 | 0.4525039
2314 | 0.4647733 | 0.1559642 | 0.8533588 | 0.8535657 | 2314 | 0.6607467 | 0.2232252 | 0.8451175 | 0.8453146 | 2314 | 0.9922667 | 0.3352252 | 0.7097623 | 0.7099164 | 2314 | 1.886133 | 0.641542 | 0.589397 | 0.5903925 | 2314 | 2.99576 | 1.025945 | 0.4524916 | 0.4524806
2315 | 0.4646933 | 0.1559374 | 0.8532119 | 0.8535607 | 2315 | 0.6609333 | 0.2232883 | 0.8453563 | 0.8453077 | 2315 | 0.9925067 | 0.3353063 | 0.709934 | 0.7099018 | 2315 | 1.887653 | 0.642059 | 0.589872 | 0.590369 | 2315 | 2.994533 | 1.025525 | 0.4523063 | 0.4524573
2316 | 0.4649067 | 0.1560089 | 0.8536036 | 0.8535557 | 2316 | 0.66104 | 0.2233243 | 0.8454927 | 0.8453007 | 2316 | 0.9923733 | 0.3352613 | 0.7098386 | 0.7098871 | 2316 | 1.88744 | 0.6419864 | 0.5898053 | 0.5903456 | 2316 | 2.994507 | 1.025516 | 0.4523023 | 0.452434
2317 | 0.4645867 | 0.1559016 | 0.8530161 | 0.8535508 | 2317 | 0.6607467 | 0.2232252 | 0.8451175 | 0.8452938 | 2317 | 0.9924 | 0.3352703 | 0.7098577 | 0.7098725 | 2317 | 1.886427 | 0.6416417 | 0.5894887 | 0.5903222 | 2317 | 2.996027 | 1.026037 | 0.4525319 | 0.4524108
2318 | 0.4647733 | 0.1559642 | 0.8533588 | 0.8535458 | 2318 | 0.6609333 | 0.2232883 | 0.8453563 | 0.8452868 | 2318 | 0.99232 | 0.3352432 | 0.7098005 | 0.7098579 | 2318 | 1.886587 | 0.6416961 | 0.5895387 | 0.5902988 | 2318 | 2.9948 | 1.025616 | 0.4523466 | 0.4523875
2319 | 0.4648 | 0.1559732 | 0.8534078 | 0.8535409 | 2319 | 0.6608 | 0.2232432 | 0.8451857 | 0.8452799 | 2319 | 0.9922133 | 0.3352072 | 0.7097242 | 0.7098432 | 2319 | 1.887467 | 0.6419955 | 0.5898137 | 0.5902755 | 2319 | 2.994213 | 1.025416 | 0.452258 | 0.4523643
2320 | 0.4647733 | 0.1559642 | 0.8533588 | 0.8535359 | 2320 | 0.6606933 | 0.2232072 | 0.8450493 | 0.845273 | 2320 | 0.99216 | 0.3351892 | 0.709686 | 0.7098286 | 2320 | 1.888 | 0.6421769 | 0.5899803 | 0.5902521 | 2320 | 2.9936 | 1.025205 | 0.4521654 | 0.452341
2321 | 0.4647733 | 0.1559642 | 0.8533588 | 0.853531 | 2321 | 0.6607733 | 0.2232342 | 0.8451516 | 0.845266 | 2321 | 0.9922133 | 0.3352072 | 0.7097242 | 0.709814 | 2321 | 1.887867 | 0.6421315 | 0.5899387 | 0.5902287 | 2321 | 2.994933 | 1.025662 | 0.4523668 | 0.4523178
2322 | 0.46488 | 0.156 | 0.8535546 | 0.853526 | 2322 | 0.66064 | 0.2231892 | 0.8449811 | 0.8452591 | 2322 | 0.99224 | 0.3352162 | 0.7097433 | 0.7097994 | 2322 | 1.887333 | 0.6419501 | 0.589772 | 0.5902054 | 2322 | 2.994587 | 1.025543 | 0.4523144 | 0.4522946
2323 | 0.46504 | 0.1560537 | 0.8538484 | 0.8535211 | 2323 | 0.6608 | 0.2232432 | 0.8451857 | 0.8452522 | 2323 | 0.9920533 | 0.3351532 | 0.7096097 | 0.7097848 | 2323 | 1.88616 | 0.641551 | 0.5894054 | 0.590182 | 2323 | 2.993893 | 1.025306 | 0.4522097 | 0.4522714
2324 | 0.4649067 | 0.1560089 | 0.8536036 | 0.8535161 | 2324 | 0.6608533 | 0.2232613 | 0.8452539 | 0.8452453 | 2324 | 0.9921333 | 0.3351802 | 0.709667 | 0.7097703 | 2324 | 1.88832 | 0.6422857 | 0.5900803 | 0.5901587 | 2324 | 2.99192 | 1.02463 | 0.4519116 | 0.4522482
2325 | 0.4648533 | 0.1559911 | 0.8535057 | 0.8535112 | 2325 | 0.66056 | 0.2231622 | 0.8448787 | 0.8452383 | 2325 | 0.9919733 | 0.3351261 | 0.7095525 | 0.7097557 | 2325 | 1.886693 | 0.6417324 | 0.589572 | 0.5901354 | 2325 | 2.992587 | 1.024858 | 0.4520123 | 0.452225
2326 | 0.4648 | 0.1559732 | 0.8534078 | 0.8535063 | 2326 | 0.66088 | 0.2232703 | 0.845288 | 0.8452314 | 2326 | 0.9921067 | 0.3351712 | 0.7096479 | 0.7097411 | 2326 | 1.887573 | 0.6420317 | 0.589847 | 0.5901121 | 2326 | 2.990293 | 1.024073 | 0.4516659 | 0.4522019
2327 | 0.4645867 | 0.1559016 | 0.8530161 | 0.8535013 | 2327 | 0.6606933 | 0.2232072 | 0.8450493 | 0.8452245 | 2327 | 0.9920267 | 0.3351441 | 0.7095907 | 0.7097265 | 2327 | 1.88792 | 0.6421497 | 0.5899553 | 0.5900888 | 2327 | 2.99264 | 1.024877 | 0.4520204 | 0.4521787
2328 | 0.4647733 | 0.1559642 | 0.8533588 | 0.8534964 | 2328 | 0.6608533 | 0.2232613 | 0.8452539 | 0.8452176 | 2328 | 0.9918667 | 0.3350901 | 0.7094762 | 0.709712 | 2328 | 1.886693 | 0.6417324 | 0.589572 | 0.5900655 | 2328 | 2.992933 | 1.024977 | 0.4520647 | 0.4521556
2329 | 0.4648533 | 0.1559911 | 0.8535057 | 0.8534915 | 2329 | 0.66072 | 0.2232162 | 0.8450834 | 0.8452107 | 2329 | 0.9919467 | 0.3351171 | 0.7095334 | 0.7096974 | 2329 | 1.886773 | 0.6417596 | 0.589597 | 0.5900422 | 2329 | 2.993253 | 1.025087 | 0.452113 | 0.4521324
2330 | 0.46464 | 0.1559195 | 0.853114 | 0.8534865 | 2330 | 0.6608533 | 0.2232613 | 0.8452539 | 0.8452038 | 2330 | 0.9918667 | 0.3350901 | 0.7094762 | 0.7096829 | 2330 | 1.885707 | 0.6413968 | 0.5892637 | 0.5900189 | 2330 | 2.992907 | 1.024968 | 0.4520606 | 0.4521093
2331 | 0.4647733 | 0.1559642 | 0.8533588 | 0.8534816 | 2331 | 0.6608533 | 0.2232613 | 0.8452539 | 0.8451969 | 2331 | 0.9917867 | 0.3350631 | 0.709419 | 0.7096684 | 2331 | 1.886773 | 0.6417596 | 0.589597 | 0.5899956 | 2331 | 2.9908 | 1.024247 | 0.4517424 | 0.4520862
2332 | 0.46472 | 0.1559463 | 0.8532609 | 0.8534767 | 2332 | 0.6606667 | 0.2231982 | 0.8450152 | 0.84519 | 2332 | 0.9917867 | 0.3350631 | 0.709419 | 0.7096538 | 2332 | 1.886667 | 0.6417234 | 0.5895637 | 0.5899724 | 2332 | 2.994213 | 1.025416 | 0.452258 | 0.4520631
2333 | 0.4649067 | 0.1560089 | 0.8536036 | 0.8534718 | 2333 | 0.6608267 | 0.2232523 | 0.8452198 | 0.8451831 | 2333 | 0.99192 | 0.3351081 | 0.7095144 | 0.7096393 | 2333 | 1.886827 | 0.6417778 | 0.5896137 | 0.5899491 | 2333 | 2.992107 | 1.024694 | 0.4519398 | 0.45204
2334 | 0.4647467 | 0.1559553 | 0.8533098 | 0.8534668 | 2334 | 0.6607733 | 0.2232342 | 0.8451516 | 0.8451763 | 2334 | 0.9917333 | 0.335045 | 0.7093808 | 0.7096248 | 2334 | 1.886587 | 0.6416961 | 0.5895387 | 0.5899259 | 2334 | 2.991813 | 1.024594 | 0.4518955 | 0.452017
2335 | 0.4648533 | 0.1559911 | 0.8535057 | 0.8534619 | 2335 | 0.6609067 | 0.2232793 | 0.8453221 | 0.8451694 | 2335 | 0.9918133 | 0.3350721 | 0.7094381 | 0.7096103 | 2335 | 1.8856 | 0.6413605 | 0.5892304 | 0.5899027 | 2335 | 2.992747 | 1.024913 | 0.4520365 | 0.4519939
2336 | 0.4647733 | 0.1559642 | 0.8533588 | 0.853457 | 2336 | 0.66096 | 0.2232973 | 0.8453904 | 0.8451625 | 2336 | 0.99184 | 0.3350811 | 0.7094571 | 0.7095958 | 2336 | 1.885893 | 0.6414603 | 0.589322 | 0.5898795 | 2336 | 2.991387 | 1.024447 | 0.4518311 | 0.4519709
2337 | 0.4648267 | 0.1559821 | 0.8534567 | 0.8534521 | 2337 | 0.6609067 | 0.2232793 | 0.8453221 | 0.8451556 | 2337 | 0.99176 | 0.3350541 | 0.7093999 | 0.7095813 | 2337 | 1.886373 | 0.6416236 | 0.589472 | 0.5898562 | 2337 | 2.99344 | 1.025151 | 0.4521412 | 0.4519478
2338 | 0.4648267 | 0.1559821 | 0.8534567 | 0.8534472 | 2338 | 0.6608 | 0.2232432 | 0.8451857 | 0.8451488 | 2338 | 0.99184 | 0.3350811 | 0.7094571 | 0.7095668 | 2338 | 1.884747 | 0.6410703 | 0.5889637 | 0.589833 | 2338 | 2.9916 | 1.024521 | 0.4518633 | 0.4519248
2339 | 0.4646133 | 0.1559105 | 0.853065 | 0.8534423 | 2339 | 0.6606667 | 0.2231982 | 0.8450152 | 0.8451419 | 2339 | 0.9917333 | 0.335045 | 0.7093808 | 0.7095523 | 2339 | 1.88616 | 0.641551 | 0.5894054 | 0.5898099 | 2339 | 2.992453 | 1.024813 | 0.4519922 | 0.4519018
2340 | 0.4647733 | 0.1559642 | 0.8533588 | 0.8534374 | 2340 | 0.6608267 | 0.2232523 | 0.8452198 | 0.845135 | 2340 | 0.99176 | 0.3350541 | 0.7093999 | 0.7095379 | 2340 | 1.884853 | 0.6411066 | 0.588997 | 0.5897867 | 2340 | 2.991893 | 1.024621 | 0.4519076 | 0.4518788
2341 | 0.4649067 | 0.1560089 | 0.8536036 | 0.8534325 | 2341 | 0.6608267 | 0.2232523 | 0.8452198 | 0.8451282 | 2341 | 0.9917067 | 0.335036 | 0.7093618 | 0.7095234 | 2341 | 1.886187 | 0.6415601 | 0.5894137 | 0.5897635 | 2341 | 2.992 | 1.024658 | 0.4519237 | 0.4518558
2342 | 0.4648267 | 0.1559821 | 0.8534567 | 0.8534276 | 2342 | 0.66072 | 0.2232162 | 0.8450834 | 0.8451213 | 2342 | 0.9914667 | 0.334955 | 0.7091901 | 0.7095089 | 2342 | 1.885627 | 0.6413696 | 0.5892387 | 0.5897404 | 2342 | 2.992213 | 1.024731 | 0.4519559 | 0.4518328
2343 | 0.46488 | 0.156 | 0.8535546 | 0.8534227 | 2343 | 0.66072 | 0.2232162 | 0.8450834 | 0.8451145 | 2343 | 0.9918667 | 0.3350901 | 0.7094762 | 0.7094945 | 2343 | 1.886427 | 0.6416417 | 0.5894887 | 0.5897172 | 2343 | 2.99088 | 1.024274 | 0.4517545 | 0.4518099
2344 | 0.4649867 | 0.1560358 | 0.8537505 | 0.8534178 | 2344 | 0.6608 | 0.2232432 | 0.8451857 | 0.8451076 | 2344 | 0.9916 | 0.335 | 0.7092855 | 0.70948 | 2344 | 1.885573 | 0.6413515 | 0.589222 | 0.5896941 | 2344 | 2.992053 | 1.024676 | 0.4519318 | 0.4517869
2345 | 0.4647733 | 0.1559642 | 0.8533588 | 0.8534129 | 2345 | 0.6607467 | 0.2232252 | 0.8451175 | 0.8451008 | 2345 | 0.9914667 | 0.334955 | 0.7091901 | 0.7094656 | 2345 | 1.885387 | 0.641288 | 0.5891637 | 0.5896709 | 2345 | 2.989067 | 1.023653 | 0.4514806 | 0.451764
2346 | 0.46464 | 0.1559195 | 0.853114 | 0.853408 | 2346 | 0.6608 | 0.2232432 | 0.8451857 | 0.8450939 | 2346 | 0.99168 | 0.335027 | 0.7093427 | 0.7094512 | 2346 | 1.88568 | 0.6413878 | 0.5892554 | 0.5896478 | 2346 | 2.990693 | 1.02421 | 0.4517263 | 0.4517411
2347 | 0.4646933 | 0.1559374 | 0.8532119 | 0.8534031 | 2347 | 0.6606933 | 0.2232072 | 0.8450493 | 0.8450871 | 2347 | 0.99152 | 0.334973 | 0.7092282 | 0.7094367 | 2347 | 1.886267 | 0.6415873 | 0.5894387 | 0.5896247 | 2347 | 2.98952 | 1.023808 | 0.4515491 | 0.4517181
2348 | 0.4646933 | 0.1559374 | 0.8532119 | 0.8533982 | 2348 | 0.6607733 | 0.2232342 | 0.8451516 | 0.8450803 | 2348 | 0.9914933 | 0.334964 | 0.7092092 | 0.7094223 | 2348 | 1.884827 | 0.6410975 | 0.5889887 | 0.5896016 | 2348 | 2.987067 | 1.022968 | 0.4511785 | 0.4516952
2349 | 0.46488 | 0.156 | 0.8535546 | 0.8533934 | 2349 | 0.6607467 | 0.2232252 | 0.8451175 | 0.8450734 | 2349 | 0.9914667 | 0.334955 | 0.7091901 | 0.7094079 | 2349 | 1.886053 | 0.6415147 | 0.589372 | 0.5895785 | 2349 | 2.9912 | 1.024384 | 0.4518029 | 0.4516723
2350 | 0.4647467 | 0.1559553 | 0.8533098 | 0.8533885 | 2350 | 0.6606133 | 0.2231802 | 0.844947 | 0.8450666 | 2350 | 0.9916267 | 0.335009 | 0.7093045 | 0.7093935 | 2350 | 1.88568 | 0.6413878 | 0.5892554 | 0.5895554 | 2350 | 2.9904 | 1.02411 | 0.451682 | 0.4516495
2351 | 0.4648 | 0.1559732 | 0.8534078 | 0.8533836 | 2351 | 0.6607733 | 0.2232342 | 0.8451516 | 0.8450598 | 2351 | 0.9917333 | 0.335045 | 0.7093808 | 0.7093791 | 2351 | 1.8852 | 0.6412245 | 0.5891054 | 0.5895323 | 2351 | 2.987493 | 1.023114 | 0.451243 | 0.4516266
2352 | 0.4646133 | 0.1559105 | 0.853065 | 0.8533787 | 2352 | 0.66088 | 0.2232703 | 0.845288 | 0.845053 | 2352 | 0.9915733 | 0.334991 | 0.7092664 | 0.7093647 | 2352 | 1.88448 | 0.6409796 | 0.5888804 | 0.5895093 | 2352 | 2.990107 | 1.024009 | 0.4516377 | 0.4516037
2353 | 0.4648 | 0.1559732 | 0.8534078 | 0.8533739 | 2353 | 0.6608 | 0.2232432 | 0.8451857 | 0.8450462 | 2353 | 0.9915733 | 0.334991 | 0.7092664 | 0.7093503 | 2353 | 1.88632 | 0.6416054 | 0.5894554 | 0.5894862 | 2353 | 2.989893 | 1.023936 | 0.4516055 | 0.4515809
2354 | 0.4648267 | 0.1559821 | 0.8534567 | 0.853369 | 2354 | 0.6606933 | 0.2232072 | 0.8450493 | 0.8450393 | 2354 | 0.9913067 | 0.3349009 | 0.7090756 | 0.7093359 | 2354 | 1.885707 | 0.6413968 | 0.5892637 | 0.5894632 | 2354 | 2.988293 | 1.023388 | 0.4513638 | 0.451558
2355 | 0.4648267 | 0.1559821 | 0.8534567 | 0.8533641 | 2355 | 0.6606667 | 0.2231982 | 0.8450152 | 0.8450325 | 2355 | 0.99144 | 0.3349459 | 0.709171 | 0.7093216 | 2355 | 1.884053 | 0.6408345 | 0.588747 | 0.5894401 | 2355 | 2.989147 | 1.02368 | 0.4514927 | 0.4515352
2356 | 0.4647467 | 0.1559553 | 0.8533098 | 0.8533593 | 2356 | 0.66088 | 0.2232703 | 0.845288 | 0.8450257 | 2356 | 0.9915467 | 0.334982 | 0.7092473 | 0.7093072 | 2356 | 1.884827 | 0.6410975 | 0.5889887 | 0.5894171 | 2356 | 2.98784 | 1.023233 | 0.4512954 | 0.4515124
2357 | 0.4644 | 0.1558389 | 0.8526733 | 0.8533544 | 2357 | 0.6605867 | 0.2231712 | 0.8449129 | 0.8450189 | 2357 | 0.9913067 | 0.3349009 | 0.7090756 | 0.7092928 | 2357 | 1.884293 | 0.6409161 | 0.588822 | 0.5893941 | 2357 | 2.988533 | 1.02347 | 0.4514001 | 0.4514896
2358 | 0.4649867 | 0.1560358 | 0.8537505 | 0.8533495 | 2358 | 0.6606667 | 0.2231982 | 0.8450152 | 0.8450121 | 2358 | 0.9914133 | 0.3349369 | 0.7091519 | 0.7092785 | 2358 | 1.884427 | 0.6409615 | 0.5888637 | 0.5893711 | 2358 | 2.98832 | 1.023397 | 0.4513679 | 0.4514668
2359 | 0.46464 | 0.1559195 | 0.853114 | 0.8533447 | 2359 | 0.6606133 | 0.2231802 | 0.844947 | 0.8450053 | 2359 | 0.9913867 | 0.3349279 | 0.7091329 | 0.7092641 | 2359 | 1.885173 | 0.6412154 | 0.589097 | 0.5893481 | 2359 | 2.987227 | 1.023023 | 0.4512027 | 0.451444
2360 | 0.4647467 | 0.1559553 | 0.8533098 | 0.8533398 | 2360 | 0.66072 | 0.2232162 | 0.8450834 | 0.8449985 | 2360 | 0.9916 | 0.335 | 0.7092855 | 0.7092498 | 2360 | 1.884613 | 0.6410249 | 0.588922 | 0.5893251 | 2360 | 2.98688 | 1.022904 | 0.4511504 | 0.4514213
2361 | 0.4647733 | 0.1559642 | 0.8533588 | 0.853335 | 2361 | 0.6606933 | 0.2232072 | 0.8450493 | 0.8449918 | 2361 | 0.99136 | 0.3349189 | 0.7091138 | 0.7092355 | 2361 | 1.88488 | 0.6411156 | 0.5890054 | 0.5893021 | 2361 | 2.986587 | 1.022804 | 0.451106 | 0.4513985
2362 | 0.4647467 | 0.1559553 | 0.8533098 | 0.8533301 | 2362 | 0.6606667 | 0.2231982 | 0.8450152 | 0.844985 | 2362 | 0.99136 | 0.3349189 | 0.7091138 | 0.7092212 | 2362 | 1.883413 | 0.6406168 | 0.588547 | 0.5892792 | 2362 | 2.98768 | 1.023178 | 0.4512712 | 0.4513758
2363 | 0.4645333 | 0.1558837 | 0.8529181 | 0.8533253 | 2363 | 0.6605867 | 0.2231712 | 0.8449129 | 0.8449782 | 2363 | 0.99128 | 0.3348919 | 0.7090566 | 0.7092068 | 2363 | 1.88528 | 0.6412517 | 0.5891304 | 0.5892562 | 2363 | 2.987147 | 1.022995 | 0.4511906 | 0.451353
2364 | 0.4645067 | 0.1558747 | 0.8528692 | 0.8533204 | 2364 | 0.6606133 | 0.2231802 | 0.844947 | 0.8449714 | 2364 | 0.9912 | 0.3348649 | 0.7089994 | 0.7091925 | 2364 | 1.885413 | 0.6412971 | 0.589172 | 0.5892332 | 2364 | 2.98888 | 1.023589 | 0.4514524 | 0.4513303
2365 | 0.4649067 | 0.1560089 | 0.8536036 | 0.8533156 | 2365 | 0.66056 | 0.2231622 | 0.8448787 | 0.8449646 | 2365 | 0.9912267 | 0.3348739 | 0.7090184 | 0.7091782 | 2365 | 1.885467 | 0.6413152 | 0.5891887 | 0.5892103 | 2365 | 2.98384 | 1.021863 | 0.4506912 | 0.4513076
2366 | 0.4645067 | 0.1558747 | 0.8528692 | 0.8533107 | 2366 | 0.6605867 | 0.2231712 | 0.8449129 | 0.8449579 | 2366 | 0.9912 | 0.3348649 | 0.7089994 | 0.7091639 | 2366 | 1.885173 | 0.6412154 | 0.589097 | 0.5891874 | 2366 | 2.985573 | 1.022457 | 0.450953 | 0.4512849
2367 | 0.4645333 | 0.1558837 | 0.8529181 | 0.8533059 | 2367 | 0.6604267 | 0.2231171 | 0.8447082 | 0.8449511 | 2367 | 0.9911733 | 0.3348559 | 0.7089803 | 0.7091496 | 2367 | 1.884 | 0.6408163 | 0.5887304 | 0.5891644 | 2367 | 2.986933 | 1.022922 | 0.4511584 | 0.4512622
2368 | 0.46472 | 0.1559463 | 0.8532609 | 0.8533011 | 2368 | 0.66048 | 0.2231351 | 0.8447764 | 0.8449443 | 2368 | 0.9912533 | 0.3348829 | 0.7090375 | 0.7091353 | 2368 | 1.8828 | 0.6404082 | 0.5883554 | 0.5891415 | 2368 | 2.986853 | 1.022895 | 0.4511463 | 0.4512395
2369 | 0.46472 | 0.1559463 | 0.8532609 | 0.8532962 | 2369 | 0.6604533 | 0.2231261 | 0.8447423 | 0.8449376 | 2369 | 0.99112 | 0.3348378 | 0.7089421 | 0.7091211 | 2369 | 1.884373 | 0.6409433 | 0.588847 | 0.5891186 | 2369 | 2.98648 | 1.022767 | 0.4510899 | 0.4512169
2370 | 0.4648267 | 0.1559821 | 0.8534567 | 0.8532914 | 2370 | 0.6606933 | 0.2232072 | 0.8450493 | 0.8449308 | 2370 | 0.9909867 | 0.3347928 | 0.7088468 | 0.7091068 | 2370 | 1.882987 | 0.6404717 | 0.5884137 | 0.5890957 | 2370 | 2.984427 | 1.022064 | 0.4507798 | 0.4511942
2371 | 0.4649867 | 0.1560358 | 0.8537505 | 0.8532866 | 2371 | 0.6605867 | 0.2231712 | 0.8449129 | 0.8449241 | 2371 | 0.9910933 | 0.3348288 | 0.7089231 | 0.7090925 | 2371 | 1.88424 | 0.640898 | 0.5888054 | 0.5890728 | 2371 | 2.986427 | 1.022749 | 0.4510819 | 0.4511716
2372 | 0.4647467 | 0.1559553 | 0.8533098 | 0.8532818 | 2372 | 0.66056 | 0.2231622 | 0.8448787 | 0.8449173 | 2372 | 0.9910667 | 0.3348198 | 0.708904 | 0.7090783 | 2372 | 1.884293 | 0.6409161 | 0.588822 | 0.58905 | 2372 | 2.987307 | 1.02305 | 0.4512148 | 0.4511489
2373 | 0.46472 | 0.1559463 | 0.8532609 | 0.8532769 | 2373 | 0.6607467 | 0.2232252 | 0.8451175 | 0.8449106 | 2373 | 0.9909067 | 0.3347658 | 0.7087895 | 0.709064 | 2373 | 1.882693 | 0.6403719 | 0.5883221 | 0.5890271 | 2373 | 2.987893 | 1.023251 | 0.4513034 | 0.4511263
2374 | 0.4645867 | 0.1559016 | 0.8530161 | 0.8532721 | 2374 | 0.6606933 | 0.2232072 | 0.8450493 | 0.8449038 | 2374 | 0.99104 | 0.3348108 | 0.7088849 | 0.7090498 | 2374 | 1.883947 | 0.6407982 | 0.5887137 | 0.5890042 | 2374 | 2.985867 | 1.022557 | 0.4509973 | 0.4511037
2375 | 0.4646933 | 0.1559374 | 0.8532119 | 0.8532673 | 2375 | 0.6605333 | 0.2231532 | 0.8448446 | 0.8448971 | 2375 | 0.9911467 | 0.3348468 | 0.7089612 | 0.7090355 | 2375 | 1.883547 | 0.6406621 | 0.5885887 | 0.5889814 | 2375 | 2.984667 | 1.022146 | 0.450816 | 0.4510811
2376 | 0.4648267 | 0.1559821 | 0.8534567 | 0.8532625 | 2376 | 0.6605867 | 0.2231712 | 0.8449129 | 0.8448904 | 2376 | 0.9910133 | 0.3348018 | 0.7088658 | 0.7090213 | 2376 | 1.884747 | 0.6410703 | 0.5889637 | 0.5889586 | 2376 | 2.984533 | 1.0221 | 0.4507959 | 0.4510585
2377 | 0.4646933 | 0.1559374 | 0.8532119 | 0.8532577 | 2377 | 0.6605333 | 0.2231532 | 0.8448446 | 0.8448836 | 2377 | 0.9909333 | 0.3347748 | 0.7088086 | 0.7090071 | 2377 | 1.8844 | 0.6409524 | 0.5888554 | 0.5889357 | 2377 | 2.986533 | 1.022785 | 0.451098 | 0.4510359
2378 | 0.4648 | 0.1559732 | 0.8534078 | 0.8532528 | 2378 | 0.66072 | 0.2232162 | 0.8450834 | 0.8448769 | 2378 | 0.9909333 | 0.3347748 | 0.7088086 | 0.7089929 | 2378 | 1.884053 | 0.6408345 | 0.588747 | 0.5889129 | 2378 | 2.985627 | 1.022475 | 0.450961 | 0.4510134
2379 | 0.46464 | 0.1559195 | 0.853114 | 0.853248 | 2379 | 0.6605067 | 0.2231441 | 0.8448105 | 0.8448702 | 2379 | 0.9909333 | 0.3347748 | 0.7088086 | 0.7089786 | 2379 | 1.88176 | 0.6400544 | 0.5880304 | 0.5888901 | 2379 | 2.984853 | 1.02221 | 0.4508442 | 0.4509908
2380 | 0.4646933 | 0.1559374 | 0.8532119 | 0.8532432 | 2380 | 0.6607733 | 0.2232342 | 0.8451516 | 0.8448635 | 2380 | 0.9907467 | 0.3347117 | 0.7086751 | 0.7089644 | 2380 | 1.884213 | 0.6408889 | 0.588797 | 0.5888673 | 2380 | 2.983867 | 1.021872 | 0.4506952 | 0.4509683
2381 | 0.4646667 | 0.1559284 | 0.8531629 | 0.8532384 | 2381 | 0.66048 | 0.2231351 | 0.8447764 | 0.8448567 | 2381 | 0.9907467 | 0.3347117 | 0.7086751 | 0.7089502 | 2381 | 1.882507 | 0.6403084 | 0.5882637 | 0.5888445 | 2381 | 2.984453 | 1.022073 | 0.4507838 | 0.4509457
2382 | 0.46472 | 0.1559463 | 0.8532609 | 0.8532336 | 2382 | 0.66056 | 0.2231622 | 0.8448787 | 0.84485 | 2382 | 0.99096 | 0.3347838 | 0.7088277 | 0.708936 | 2382 | 1.882827 | 0.6404172 | 0.5883637 | 0.5888217 | 2382 | 2.982747 | 1.021489 | 0.450526 | 0.4509232
2383 | 0.4648267 | 0.1559821 | 0.8534567 | 0.8532288 | 2383 | 0.66064 | 0.2231892 | 0.8449811 | 0.8448433 | 2383 | 0.9908 | 0.3347297 | 0.7087132 | 0.7089219 | 2383 | 1.88344 | 0.6406259 | 0.5885554 | 0.5887989 | 2383 | 2.984 | 1.021918 | 0.4507153 | 0.4509007
2384 | 0.46464 | 0.1559195 | 0.853114 | 0.853224 | 2384 | 0.66048 | 0.2231351 | 0.8447764 | 0.8448366 | 2384 | 0.9908267 | 0.3347387 | 0.7087323 | 0.7089077 | 2384 | 1.884987 | 0.6411519 | 0.5890387 | 0.5887762 | 2384 | 2.983653 | 1.021799 | 0.450663 | 0.4508782
2385 | 0.4645333 | 0.1558837 | 0.8529181 | 0.8532192 | 2385 | 0.6602667 | 0.2230631 | 0.8445036 | 0.8448299 | 2385 | 0.9906933 | 0.3346937 | 0.7086369 | 0.7088935 | 2385 | 1.881867 | 0.6400907 | 0.5880637 | 0.5887534 | 2385 | 2.982267 | 1.021324 | 0.4504535 | 0.4508557
2386 | 0.4646133 | 0.1559105 | 0.853065 | 0.8532144 | 2386 | 0.6605067 | 0.2231441 | 0.8448105 | 0.8448232 | 2386 | 0.99088 | 0.3347568 | 0.7087705 | 0.7088793 | 2386 | 1.88144 | 0.6399456 | 0.5879304 | 0.5887307 | 2386 | 2.980773 | 1.020813 | 0.450228 | 0.4508332
2387 | 0.46472 | 0.1559463 | 0.8532609 | 0.8532096 | 2387 | 0.66048 | 0.2231351 | 0.8447764 | 0.8448165 | 2387 | 0.9909867 | 0.3347928 | 0.7088468 | 0.7088652 | 2387 | 1.882053 | 0.6401542 | 0.5881221 | 0.5887079 | 2387 | 2.983893 | 1.021881 | 0.4506992 | 0.4508108
2388 | 0.46456 | 0.1558926 | 0.8529671 | 0.8532049 | 2388 | 0.66056 | 0.2231622 | 0.8448787 | 0.8448098 | 2388 | 0.9907467 | 0.3347117 | 0.7086751 | 0.708851 | 2388 | 1.88304 | 0.6404898 | 0.5884304 | 0.5886852 | 2388 | 2.98344 | 1.021726 | 0.4506308 | 0.4507883
2389 | 0.46472 | 0.1559463 | 0.8532609 | 0.8532001 | 2389 | 0.6604 | 0.2231081 | 0.8446741 | 0.8448031 | 2389 | 0.99064 | 0.3346757 | 0.7085988 | 0.7088369 | 2389 | 1.882027 | 0.6401451 | 0.5881137 | 0.5886625 | 2389 | 2.98312 | 1.021616 | 0.4505824 | 0.4507659
2390 | 0.4645067 | 0.1558747 | 0.8528692 | 0.8531953 | 2390 | 0.6606133 | 0.2231802 | 0.844947 | 0.8447964 | 2390 | 0.99056 | 0.3346486 | 0.7085416 | 0.7088227 | 2390 | 1.881467 | 0.6399546 | 0.5879387 | 0.5886398 | 2390 | 2.98368 | 1.021808 | 0.450667 | 0.4507434
2391 | 0.4645867 | 0.1559016 | 0.8530161 | 0.8531905 | 2391 | 0.66056 | 0.2231622 | 0.8448787 | 0.8447897 | 2391 | 0.9908 | 0.3347297 | 0.7087132 | 0.7088086 | 2391 | 1.881787 | 0.6400635 | 0.5880387 | 0.5886171 | 2391 | 2.982 | 1.021233 | 0.4504133 | 0.450721
2392 | 0.4646667 | 0.1559284 | 0.8531629 | 0.8531857 | 2392 | 0.6606133 | 0.2231802 | 0.844947 | 0.8447831 | 2392 | 0.9905333 | 0.3346396 | 0.7085225 | 0.7087945 | 2392 | 1.88208 | 0.6401633 | 0.5881304 | 0.5885944 | 2392 | 2.984027 | 1.021927 | 0.4507194 | 0.4506986
2393 | 0.46464 | 0.1559195 | 0.853114 | 0.8531809 | 2393 | 0.6604533 | 0.2231261 | 0.8447423 | 0.8447764 | 2393 | 0.99056 | 0.3346486 | 0.7085416 | 0.7087804 | 2393 | 1.880347 | 0.6395737 | 0.5875887 | 0.5885717 | 2393 | 2.983093 | 1.021607 | 0.4505784 | 0.4506762
2394 | 0.46456 | 0.1558926 | 0.8529671 | 0.8531762 | 2394 | 0.66048 | 0.2231351 | 0.8447764 | 0.8447697 | 2394 | 0.9905867 | 0.3346577 | 0.7085606 | 0.7087662 | 2394 | 1.8816 | 0.64 | 0.5879804 | 0.588549 | 2394 | 2.981227 | 1.020968 | 0.4502964 | 0.4506538
2395 | 0.4646133 | 0.1559105 | 0.853065 | 0.8531714 | 2395 | 0.6603733 | 0.2230991 | 0.84464 | 0.844763 | 2395 | 0.9905333 | 0.3346396 | 0.7085225 | 0.7087521 | 2395 | 1.88096 | 0.6397823 | 0.5877804 | 0.5885264 | 2395 | 2.983733 | 1.021826 | 0.4506751 | 0.4506315
2396 | 0.4648 | 0.1559732 | 0.8534078 | 0.8531666 | 2396 | 0.6603467 | 0.2230901 | 0.8446059 | 0.8447564 | 2396 | 0.9905867 | 0.3346577 | 0.7085606 | 0.708738 | 2396 | 1.881067 | 0.6398186 | 0.5878137 | 0.5885037 | 2396 | 2.98248 | 1.021397 | 0.4504858 | 0.4506091
2397 | 0.4646133 | 0.1559105 | 0.853065 | 0.8531619 | 2397 | 0.66056 | 0.2231622 | 0.8448787 | 0.8447497 | 2397 | 0.99064 | 0.3346757 | 0.7085988 | 0.7087239 | 2397 | 1.881973 | 0.640127 | 0.5880971 | 0.5884811 | 2397 | 2.98184 | 1.021178 | 0.4503891 | 0.4505867
2398 | 0.4645067 | 0.1558747 | 0.8528692 | 0.8531571 | 2398 | 0.6605333 | 0.2231532 | 0.8448446 | 0.844743 | 2398 | 0.99064 | 0.3346757 | 0.7085988 | 0.7087099 | 2398 | 1.88144 | 0.6399456 | 0.5879304 | 0.5884584 | 2398 | 2.98128 | 1.020986 | 0.4503045 | 0.4505644
2399 | 0.4645067 | 0.1558747 | 0.8528692 | 0.8531523 | 2399 | 0.6605067 | 0.2231441 | 0.8448105 | 0.8447364 | 2399 | 0.9905867 | 0.3346577 | 0.7085606 | 0.7086958 | 2399 | 1.881867 | 0.6400907 | 0.5880637 | 0.5884358 | 2399 | 2.981387 | 1.021023 | 0.4503206 | 0.4505421
2400 | 0.46456 | 0.1558926 | 0.8529671 | 0.8531476 | 2400 | 0.6605333 | 0.2231532 | 0.8448446 | 0.8447297 | 2400 | 0.9905867 | 0.3346577 | 0.7085606 | 0.7086817 | 2400 | 1.88024 | 0.6395374 | 0.5875554 | 0.5884132 | 2400 | 2.98304 | 1.021589 | 0.4505703 | 0.4505197
2401 | 0.4645333 | 0.1558837 | 0.8529181 | 0.8531428 | 2401 | 0.6604533 | 0.2231261 | 0.8447423 | 0.8447231 | 2401 | 0.9906667 | 0.3346847 | 0.7086179 | 0.7086676 | 2401 | 1.882187 | 0.6401995 | 0.5881637 | 0.5883906 | 2401 | 2.980453 | 1.020703 | 0.4501796 | 0.4504974
2402 | 0.4646133 | 0.1559105 | 0.853065 | 0.8531381 | 2402 | 0.6603467 | 0.2230901 | 0.8446059 | 0.8447164 | 2402 | 0.9906667 | 0.3346847 | 0.7086179 | 0.7086536 | 2402 | 1.881253 | 0.6398821 | 0.5878721 | 0.588368 | 2402 | 2.982373 | 1.021361 | 0.4504696 | 0.4504751
2403 | 0.4647467 | 0.1559553 | 0.8533098 | 0.8531333 | 2403 | 0.6605067 | 0.2231441 | 0.8448105 | 0.8447098 | 2403 | 0.9906133 | 0.3346667 | 0.7085797 | 0.7086395 | 2403 | 1.881147 | 0.6398458 | 0.5878387 | 0.5883454 | 2403 | 2.979573 | 1.020402 | 0.4500467 | 0.4504528
2404 | 0.4648533 | 0.1559911 | 0.8535057 | 0.8531285 | 2404 | 0.6605067 | 0.2231441 | 0.8448105 | 0.8447031 | 2404 | 0.9905867 | 0.3346577 | 0.7085606 | 0.7086255 | 2404 | 1.88184 | 0.6400816 | 0.5880554 | 0.5883228 | 2404 | 2.982107 | 1.021269 | 0.4504294 | 0.4504305
2405 | 0.46456 | 0.1558926 | 0.8529671 | 0.8531238 | 2405 | 0.6604533 | 0.2231261 | 0.8447423 | 0.8446965 | 2405 | 0.9905333 | 0.3346396 | 0.7085225 | 0.7086114 | 2405 | 1.880907 | 0.6397642 | 0.5877637 | 0.5883002 | 2405 | 2.98016 | 1.020603 | 0.4501353 | 0.4504083
2406 | 0.4646133 | 0.1559105 | 0.853065 | 0.8531191 | 2406 | 0.6604 | 0.2231081 | 0.8446741 | 0.8446899 | 2406 | 0.9905067 | 0.3346306 | 0.7085034 | 0.7085974 | 2406 | 1.881227 | 0.639873 | 0.5878637 | 0.5882777 | 2406 | 2.97968 | 1.020438 | 0.4500628 | 0.450386
2407 | 0.4647733 | 0.1559642 | 0.8533588 | 0.8531143 | 2407 | 0.66056 | 0.2231622 | 0.8448787 | 0.8446832 | 2407 | 0.99048 | 0.3346216 | 0.7084843 | 0.7085833 | 2407 | 1.881947 | 0.6401179 | 0.5880887 | 0.5882551 | 2407 | 2.980293 | 1.020648 | 0.4501555 | 0.4503638
2408 | 0.4644533 | 0.1558568 | 0.8527712 | 0.8531096 | 2408 | 0.6605867 | 0.2231712 | 0.8449129 | 0.8446766 | 2408 | 0.9905867 | 0.3346577 | 0.7085606 | 0.7085693 | 2408 | 1.880427 | 0.6396009 | 0.5876137 | 0.5882326 | 2408 | 2.981307 | 1.020995 | 0.4503085 | 0.4503415
2409 | 0.46456 | 0.1558926 | 0.8529671 | 0.8531048 | 2409 | 0.66048 | 0.2231351 | 0.8447764 | 0.84467 | 2409 | 0.9904 | 0.3345946 | 0.7084271 | 0.7085553 | 2409 | 1.881413 | 0.6399365 | 0.5879221 | 0.58821 | 2409 | 2.978347 | 1.019982 | 0.4498614 | 0.4503193
2410 | 0.4645867 | 0.1559016 | 0.8530161 | 0.8531001 | 2410 | 0.6603733 | 0.2230991 | 0.84464 | 0.8446634 | 2410 | 0.99048 | 0.3346216 | 0.7084843 | 0.7085413 | 2410 | 1.8812 | 0.6398639 | 0.5878554 | 0.5881875 | 2410 | 2.979333 | 1.02032 | 0.4500105 | 0.4502971
2411 | 0.46456 | 0.1558926 | 0.8529671 | 0.8530954 | 2411 | 0.6604533 | 0.2231261 | 0.8447423 | 0.8446568 | 2411 | 0.9905333 | 0.3346396 | 0.7085225 | 0.7085273 | 2411 | 1.880187 | 0.6395193 | 0.5875387 | 0.588165 | 2411 | 2.97944 | 1.020356 | 0.4500266 | 0.4502749
2412 | 0.4643733 | 0.15583 | 0.8526244 | 0.8530906 | 2412 | 0.6603467 | 0.2230901 | 0.8446059 | 0.8446501 | 2412 | 0.9905867 | 0.3346577 | 0.7085606 | 0.7085133 | 2412 | 1.880773 | 0.6397188 | 0.5877221 | 0.5881425 | 2412 | 2.97992 | 1.020521 | 0.4500991 | 0.4502527
2413 | 0.4645067 | 0.1558747 | 0.8528692 | 0.8530859 | 2413 | 0.6603733 | 0.2230991 | 0.84464 | 0.8446435 | 2413 | 0.9904267 | 0.3346036 | 0.7084462 | 0.7084993 | 2413 | 1.880373 | 0.6395828 | 0.5875971 | 0.58812 | 2413 | 2.98088 | 1.020849 | 0.4502441 | 0.4502305
2414 | 0.4647733 | 0.1559642 | 0.8533588 | 0.8530812 | 2414 | 0.66048 | 0.2231351 | 0.8447764 | 0.8446369 | 2414 | 0.99024 | 0.3345405 | 0.7083127 | 0.7084853 | 2414 | 1.882987 | 0.6404717 | 0.5884137 | 0.5880975 | 2414 | 2.978533 | 1.020046 | 0.4498896 | 0.4502083
2415 | 0.4644533 | 0.1558568 | 0.8527712 | 0.8530764 | 2415 | 0.6602933 | 0.2230721 | 0.8445377 | 0.8446303 | 2415 | 0.9900533 | 0.3344775 | 0.7081791 | 0.7084713 | 2415 | 1.879973 | 0.6394467 | 0.5874721 | 0.588075 | 2415 | 2.978853 | 1.020155 | 0.449938 | 0.4501862
2416 | 0.4646667 | 0.1559284 | 0.8531629 | 0.8530717 | 2416 | 0.6605067 | 0.2231441 | 0.8448105 | 0.8446237 | 2416 | 0.9901867 | 0.3345225 | 0.7082745 | 0.7084573 | 2416 | 1.881493 | 0.6399637 | 0.5879471 | 0.5880525 | 2416 | 2.977387 | 1.019653 | 0.4497164 | 0.450164
2417 | 0.4645867 | 0.1559016 | 0.8530161 | 0.853067 | 2417 | 0.6605067 | 0.2231441 | 0.8448105 | 0.8446171 | 2417 | 0.9902933 | 0.3345586 | 0.7083508 | 0.7084434 | 2417 | 1.880427 | 0.6396009 | 0.5876137 | 0.58803 | 2417 | 2.978907 | 1.020174 | 0.449946 | 0.4501419
2418 | 0.4645333 | 0.1558837 | 0.8529181 | 0.8530623 | 2418 | 0.6603467 | 0.2230901 | 0.8446059 | 0.8446105 | 2418 | 0.9900533 | 0.3344775 | 0.7081791 | 0.7084294 | 2418 | 1.880533 | 0.6396372 | 0.5876471 | 0.5880076 | 2418 | 2.97696 | 1.019507 | 0.449652 | 0.4501198
2419 | 0.4647733 | 0.1559642 | 0.8533588 | 0.8530576 | 2419 | 0.6602667 | 0.2230631 | 0.8445036 | 0.8446039 | 2419 | 0.99016 | 0.3345135 | 0.7082554 | 0.7084155 | 2419 | 1.88024 | 0.6395374 | 0.5875554 | 0.5879851 | 2419 | 2.97768 | 1.019753 | 0.4497607 | 0.4500976
2420 | 0.46456 | 0.1558926 | 0.8529671 | 0.8530528 | 2420 | 0.66024 | 0.2230541 | 0.8444695 | 0.8445973 | 2420 | 0.9899733 | 0.3344505 | 0.7081219 | 0.7084015 | 2420 | 1.879307 | 0.63922 | 0.5872638 | 0.5879627 | 2420 | 2.976613 | 1.019388 | 0.4495996 | 0.4500755
2421 | 0.46472 | 0.1559463 | 0.8532609 | 0.8530481 | 2421 | 0.66032 | 0.2230811 | 0.8445718 | 0.8445908 | 2421 | 0.99 | 0.3344595 | 0.708141 | 0.7083876 | 2421 | 1.880107 | 0.6394921 | 0.5875137 | 0.5879403 | 2421 | 2.978 | 1.019863 | 0.4498091 | 0.4500534
2422 | 0.46456 | 0.1558926 | 0.8529671 | 0.8530434 | 2422 | 0.6603467 | 0.2230901 | 0.8446059 | 0.8445842 | 2422 | 0.9902133 | 0.3345315 | 0.7082936 | 0.7083736 | 2422 | 1.88 | 0.6394558 | 0.5874804 | 0.5879178 | 2422 | 2.97752 | 1.019699 | 0.4497366 | 0.4500314
2423 | 0.4647733 | 0.1559642 | 0.8533588 | 0.8530387 | 2423 | 0.6602933 | 0.2230721 | 0.8445377 | 0.8445776 | 2423 | 0.99008 | 0.3344865 | 0.7081982 | 0.7083597 | 2423 | 1.880667 | 0.6396825 | 0.5876887 | 0.5878954 | 2423 | 2.979333 | 1.02032 | 0.4500105 | 0.4500093
2424 | 0.4645867 | 0.1559016 | 0.8530161 | 0.853034 | 2424 | 0.66032 | 0.2230811 | 0.8445718 | 0.844571 | 2424 | 0.9901067 | 0.3344955 | 0.7082173 | 0.7083458 | 2424 | 1.879493 | 0.6392834 | 0.5873221 | 0.587873 | 2424 | 2.978427 | 1.020009 | 0.4498735 | 0.4499872
2425 | 0.4645067 | 0.1558747 | 0.8528692 | 0.8530293 | 2425 | 0.66024 | 0.2230541 | 0.8444695 | 0.8445645 | 2425 | 0.9899733 | 0.3344505 | 0.7081219 | 0.7083319 | 2425 | 1.878507 | 0.6389478 | 0.5870138 | 0.5878506 | 2425 | 2.976907 | 1.019489 | 0.4496439 | 0.4499652
2426 | 0.4644 | 0.1558389 | 0.8526733 | 0.8530246 | 2426 | 0.6603467 | 0.2230901 | 0.8446059 | 0.8445579 | 2426 | 0.9899733 | 0.3344505 | 0.7081219 | 0.7083179 | 2426 | 1.880373 | 0.6395828 | 0.5875971 | 0.5878283 | 2426 | 2.976427 | 1.019324 | 0.4495714 | 0.4499431
2427 | 0.4645867 | 0.1559016 | 0.8530161 | 0.8530199 | 2427 | 0.6602667 | 0.2230631 | 0.8445036 | 0.8445513 | 2427 | 0.99008 | 0.3344865 | 0.7081982 | 0.708304 | 2427 | 1.879253 | 0.6392018 | 0.5872471 | 0.5878059 | 2427 | 2.976427 | 1.019324 | 0.4495714 | 0.4499211
2428 | 0.46472 | 0.1559463 | 0.8532609 | 0.8530152 | 2428 | 0.6604 | 0.2231081 | 0.8446741 | 0.8445448 | 2428 | 0.9900533 | 0.3344775 | 0.7081791 | 0.7082901 | 2428 | 1.87864 | 0.6389932 | 0.5870554 | 0.5877835 | 2428 | 2.97576 | 1.019096 | 0.4494707 | 0.4498991
2429 | 0.4644 | 0.1558389 | 0.8526733 | 0.8530105 | 2429 | 0.6603733 | 0.2230991 | 0.84464 | 0.8445382 | 2429 | 0.9900533 | 0.3344775 | 0.7081791 | 0.7082763 | 2429 | 1.87864 | 0.6389932 | 0.5870554 | 0.5877612 | 2429 | 2.976587 | 1.019379 | 0.4495956 | 0.449877
2430 | 0.4645067 | 0.1558747 | 0.8528692 | 0.8530058 | 2430 | 0.6602133 | 0.223045 | 0.8444353 | 0.8445316 | 2430 | 0.99024 | 0.3345405 | 0.7083127 | 0.7082624 | 2430 | 1.879813 | 0.6393923 | 0.5874221 | 0.5877388 | 2430 | 2.979173 | 1.020265 | 0.4499863 | 0.449855
2431 | 0.4645067 | 0.1558747 | 0.8528692 | 0.8530011 | 2431 | 0.6602933 | 0.2230721 | 0.8445377 | 0.8445251 | 2431 | 0.9899467 | 0.3344414 | 0.7081028 | 0.7082485 | 2431 | 1.879387 | 0.6392472 | 0.5872888 | 0.5877165 | 2431 | 2.977067 | 1.019543 | 0.4496681 | 0.4498331
2432 | 0.46464 | 0.1559195 | 0.853114 | 0.8529964 | 2432 | 0.6602667 | 0.2230631 | 0.8445036 | 0.8445185 | 2432 | 0.9899467 | 0.3344414 | 0.7081028 | 0.7082346 | 2432 | 1.88072 | 0.6397007 | 0.5877054 | 0.5876941 | 2432 | 2.976133 | 1.019224 | 0.4495271 | 0.4498111
2433 | 0.4645067 | 0.1558747 | 0.8528692 | 0.8529918 | 2433 | 0.6602133 | 0.223045 | 0.8444353 | 0.844512 | 2433 | 0.9900267 | 0.3344685 | 0.7081601 | 0.7082207 | 2433 | 1.88 | 0.6394558 | 0.5874804 | 0.5876718 | 2433 | 2.9768 | 1.019452 | 0.4496278 | 0.4497891
2434 | 0.4644267 | 0.1558479 | 0.8527223 | 0.8529871 | 2434 | 0.6602133 | 0.223045 | 0.8444353 | 0.8445054 | 2434 | 0.9898933 | 0.3344234 | 0.7080647 | 0.7082069 | 2434 | 1.878827 | 0.6390567 | 0.5871138 | 0.5876495 | 2434 | 2.97712 | 1.019562 | 0.4496762 | 0.4497671
2435 | 0.4645333 | 0.1558837 | 0.8529181 | 0.8529824 | 2435 | 0.66008 | 0.223 | 0.8442648 | 0.8444989 | 2435 | 0.9899733 | 0.3344505 | 0.7081219 | 0.708193 | 2435 | 1.879707 | 0.639356 | 0.5873888 | 0.5876272 | 2435 | 2.976427 | 1.019324 | 0.4495714 | 0.4497452
2436 | 0.4643733 | 0.15583 | 0.8526244 | 0.8529777 | 2436 | 0.66008 | 0.223 | 0.8442648 | 0.8444924 | 2436 | 0.9898133 | 0.3343964 | 0.7080075 | 0.7081792 | 2436 | 1.879707 | 0.639356 | 0.5873888 | 0.5876049 | 2436 | 2.9776 | 1.019726 | 0.4497487 | 0.4497233
2437 | 0.4646133 | 0.1559105 | 0.853065 | 0.852973 | 2437 | 0.66008 | 0.223 | 0.8442648 | 0.8444858 | 2437 | 0.9898933 | 0.3344234 | 0.7080647 | 0.7081653 | 2437 | 1.878187 | 0.638839 | 0.5869138 | 0.5875826 | 2437 | 2.977253 | 1.019607 | 0.4496963 | 0.4497013
2438 | 0.4645333 | 0.1558837 | 0.8529181 | 0.8529684 | 2438 | 0.66016 | 0.223027 | 0.8443671 | 0.8444793 | 2438 | 0.9898133 | 0.3343964 | 0.7080075 | 0.7081515 | 2438 | 1.87688 | 0.6383946 | 0.5865054 | 0.5875603 | 2438 | 2.97712 | 1.019562 | 0.4496762 | 0.4496794
2439 | 0.4644533 | 0.1558568 | 0.8527712 | 0.8529637 | 2439 | 0.66024 | 0.2230541 | 0.8444695 | 0.8444728 | 2439 | 0.9898133 | 0.3343964 | 0.7080075 | 0.7081377 | 2439 | 1.878107 | 0.6388118 | 0.5868888 | 0.5875381 | 2439 | 2.976773 | 1.019443 | 0.4496238 | 0.4496575
2440 | 0.46448 | 0.1558658 | 0.8528202 | 0.852959 | 2440 | 0.6599733 | 0.222964 | 0.8441284 | 0.8444663 | 2440 | 0.98976 | 0.3343784 | 0.7079693 | 0.7081238 | 2440 | 1.877867 | 0.6387302 | 0.5868138 | 0.5875158 | 2440 | 2.976213 | 1.019251 | 0.4495392 | 0.4496356
2441 | 0.4644 | 0.1558389 | 0.8526733 | 0.8529544 | 2441 | 0.6600533 | 0.222991 | 0.8442307 | 0.8444597 | 2441 | 0.9896267 | 0.3343333 | 0.707874 | 0.70811 | 2441 | 1.877493 | 0.6386032 | 0.5866971 | 0.5874935 | 2441 | 2.974987 | 1.018831 | 0.4493539 | 0.4496137
2442 | 0.4645333 | 0.1558837 | 0.8529181 | 0.8529497 | 2442 | 0.66008 | 0.223 | 0.8442648 | 0.8444532 | 2442 | 0.9897333 | 0.3343694 | 0.7079503 | 0.7080962 | 2442 | 1.87688 | 0.6383946 | 0.5865054 | 0.5874713 | 2442 | 2.97576 | 1.019096 | 0.4494707 | 0.4495918
2443 | 0.4645333 | 0.1558837 | 0.8529181 | 0.852945 | 2443 | 0.66008 | 0.223 | 0.8442648 | 0.8444467 | 2443 | 0.9896267 | 0.3343333 | 0.707874 | 0.7080824 | 2443 | 1.876987 | 0.6384308 | 0.5865388 | 0.5874491 | 2443 | 2.974693 | 1.018731 | 0.4493096 | 0.44957
2444 | 0.4644 | 0.1558389 | 0.8526733 | 0.8529404 | 2444 | 0.6601867 | 0.223036 | 0.8444012 | 0.8444402 | 2444 | 0.9896 | 0.3343243 | 0.7078549 | 0.7080686 | 2444 | 1.877253 | 0.6385215 | 0.5866221 | 0.5874268 | 2444 | 2.975387 | 1.018968 | 0.4494144 | 0.4495481
2445 | 0.46456 | 0.1558926 | 0.8529671 | 0.8529357 | 2445 | 0.66008 | 0.223 | 0.8442648 | 0.8444337 | 2445 | 0.9895733 | 0.3343153 | 0.7078358 | 0.7080548 | 2445 | 1.878347 | 0.6388934 | 0.5869638 | 0.5874046 | 2445 | 2.97416 | 1.018548 | 0.4492291 | 0.4495263
2446 | 0.46432 | 0.1558121 | 0.8525264 | 0.852931 | 2446 | 0.6601867 | 0.223036 | 0.8444012 | 0.8444272 | 2446 | 0.9897867 | 0.3343874 | 0.7079884 | 0.708041 | 2446 | 1.880107 | 0.6394921 | 0.5875137 | 0.5873824 | 2446 | 2.975413 | 1.018977 | 0.4494184 | 0.4495044
2447 | 0.4645067 | 0.1558747 | 0.8528692 | 0.8529264 | 2447 | 0.6600267 | 0.222982 | 0.8441966 | 0.8444207 | 2447 | 0.98968 | 0.3343514 | 0.7079121 | 0.7080272 | 2447 | 1.8784 | 0.6389116 | 0.5869804 | 0.5873602 | 2447 | 2.974453 | 1.018648 | 0.4492734 | 0.4494826
2448 | 0.4645067 | 0.1558747 | 0.8528692 | 0.8529217 | 2448 | 0.6600533 | 0.222991 | 0.8442307 | 0.8444142 | 2448 | 0.9896533 | 0.3343423 | 0.707893 | 0.7080135 | 2448 | 1.87832 | 0.6388844 | 0.5869554 | 0.587338 | 2448 | 2.97336 | 1.018274 | 0.4491082 | 0.4494608
2449 | 0.4644533 | 0.1558568 | 0.8527712 | 0.8529171 | 2449 | 0.6600533 | 0.222991 | 0.8442307 | 0.8444077 | 2449 | 0.98952 | 0.3342973 | 0.7077977 | 0.7079997 | 2449 | 1.878133 | 0.6388209 | 0.5868971 | 0.5873158 | 2449 | 2.974907 | 1.018804 | 0.4493419 | 0.449439
2450 | 0.4646133 | 0.1559105 | 0.853065 | 0.8529124 | 2450 | 0.6600533 | 0.222991 | 0.8442307 | 0.8444012 | 2450 | 0.9895733 | 0.3343153 | 0.7078358 | 0.7079859 | 2450 | 1.87736 | 0.6385578 | 0.5866554 | 0.5872937 | 2450 | 2.974373 | 1.018621 | 0.4492613 | 0.4494172
2451 | 0.4643733 | 0.15583 | 0.8526244 | 0.8529078 | 2451 | 0.6600533 | 0.222991 | 0.8442307 | 0.8443947 | 2451 | 0.9896 | 0.3343243 | 0.7078549 | 0.7079722 | 2451 | 1.877867 | 0.6387302 | 0.5868138 | 0.5872715 | 2451 | 2.97448 | 1.018658 | 0.4492774 | 0.4493954
2452 | 0.4644267 | 0.1558479 | 0.8527223 | 0.8529032 | 2452 | 0.66016 | 0.223027 | 0.8443671 | 0.8443882 | 2452 | 0.9894133 | 0.3342613 | 0.7077214 | 0.7079584 | 2452 | 1.877547 | 0.6386213 | 0.5867138 | 0.5872494 | 2452 | 2.9748 | 1.018767 | 0.4493257 | 0.4493737
2453 | 0.4645333 | 0.1558837 | 0.8529181 | 0.8528985 | 2453 | 0.6600267 | 0.222982 | 0.8441966 | 0.8443817 | 2453 | 0.9895467 | 0.3343063 | 0.7078167 | 0.7079447 | 2453 | 1.87728 | 0.6385306 | 0.5866304 | 0.5872272 | 2453 | 2.973227 | 1.018228 | 0.4490881 | 0.4493519
2454 | 0.4647733 | 0.1559642 | 0.8533588 | 0.8528939 | 2454 | 0.66008 | 0.223 | 0.8442648 | 0.8443753 | 2454 | 0.98952 | 0.3342973 | 0.7077977 | 0.7079309 | 2454 | 1.877387 | 0.6385669 | 0.5866638 | 0.5872051 | 2454 | 2.97472 | 1.01874 | 0.4493137 | 0.4493301
2455 | 0.4644267 | 0.1558479 | 0.8527223 | 0.8528892 | 2455 | 0.6601067 | 0.223009 | 0.8442989 | 0.8443688 | 2455 | 0.9894133 | 0.3342613 | 0.7077214 | 0.7079172 | 2455 | 1.87624 | 0.6381769 | 0.5863055 | 0.5871829 | 2455 | 2.972933 | 1.018128 | 0.4490438 | 0.4493084
2456 | 0.4645333 | 0.1558837 | 0.8529181 | 0.8528846 | 2456 | 0.6601067 | 0.223009 | 0.8442989 | 0.8443623 | 2456 | 0.9894133 | 0.3342613 | 0.7077214 | 0.7079035 | 2456 | 1.876613 | 0.6383039 | 0.5864221 | 0.5871608 | 2456 | 2.972133 | 1.017854 | 0.448923 | 0.4492867
2457 | 0.46456 | 0.1558926 | 0.8529671 | 0.85288 | 2457 | 0.6601067 | 0.223009 | 0.8442989 | 0.8443558 | 2457 | 0.9893333 | 0.3342342 | 0.7076641 | 0.7078898 | 2457 | 1.878347 | 0.6388934 | 0.5869638 | 0.5871387 | 2457 | 2.972693 | 1.018046 | 0.4490075 | 0.4492649
2458 | 0.46432 | 0.1558121 | 0.8525264 | 0.8528754 | 2458 | 0.66016 | 0.223027 | 0.8443671 | 0.8443494 | 2458 | 0.9891733 | 0.3341802 | 0.7075497 | 0.707876 | 2458 | 1.87752 | 0.6386122 | 0.5867054 | 0.5871166 | 2458 | 2.972533 | 1.017991 | 0.4489834 | 0.4492432
2459 | 0.4644267 | 0.1558479 | 0.8527223 | 0.8528707 | 2459 | 0.6601867 | 0.223036 | 0.8444012 | 0.8443429 | 2459 | 0.9893867 | 0.3342523 | 0.7077023 | 0.7078623 | 2459 | 1.878373 | 0.6389025 | 0.5869721 | 0.5870945 | 2459 | 2.972533 | 1.017991 | 0.4489834 | 0.4492215
2460 | 0.4645067 | 0.1558747 | 0.8528692 | 0.8528661 | 2460 | 0.6600533 | 0.222991 | 0.8442307 | 0.8443364 | 2460 | 0.98944 | 0.3342703 | 0.7077404 | 0.7078486 | 2460 | 1.876507 | 0.6382676 | 0.5863888 | 0.5870724 | 2460 | 2.971387 | 1.017598 | 0.4488102 | 0.4491998
2461 | 0.46432 | 0.1558121 | 0.8525264 | 0.8528615 | 2461 | 0.6601333 | 0.223018 | 0.844333 | 0.84433 | 2461 | 0.9894933 | 0.3342883 | 0.7077786 | 0.7078349 | 2461 | 1.87784 | 0.6387211 | 0.5868054 | 0.5870503 | 2461 | 2.970987 | 1.017461 | 0.4487498 | 0.4491782
2462 | 0.4645067 | 0.1558747 | 0.8528692 | 0.8528569 | 2462 | 0.6600533 | 0.222991 | 0.8442307 | 0.8443235 | 2462 | 0.98928 | 0.3342162 | 0.707626 | 0.7078212 | 2462 | 1.877733 | 0.6386848 | 0.5867721 | 0.5870283 | 2462 | 2.971573 | 1.017662 | 0.4488384 | 0.4491565
2463 | 0.4645067 | 0.1558747 | 0.8528692 | 0.8528522 | 2463 | 0.6602133 | 0.223045 | 0.8444353 | 0.8443171 | 2463 | 0.9894133 | 0.3342613 | 0.7077214 | 0.7078076 | 2463 | 1.878107 | 0.6388118 | 0.5868888 | 0.5870062 | 2463 | 2.972907 | 1.018119 | 0.4490398 | 0.4491348
2464 | 0.46448 | 0.1558658 | 0.8528202 | 0.8528476 | 2464 | 0.6600267 | 0.222982 | 0.8441966 | 0.8443106 | 2464 | 0.9892267 | 0.3341982 | 0.7075878 | 0.7077939 | 2464 | 1.87824 | 0.6388571 | 0.5869304 | 0.5869842 | 2464 | 2.972933 | 1.018128 | 0.4490438 | 0.4491132
2465 | 0.46448 | 0.1558658 | 0.8528202 | 0.852843 | 2465 | 0.66024 | 0.2230541 | 0.8444695 | 0.8443042 | 2465 | 0.9891733 | 0.3341802 | 0.7075497 | 0.7077802 | 2465 | 1.877653 | 0.6386576 | 0.5867471 | 0.5869621 | 2465 | 2.970907 | 1.017434 | 0.4487377 | 0.4490915
2466 | 0.4645067 | 0.1558747 | 0.8528692 | 0.8528384 | 2466 | 0.6600267 | 0.222982 | 0.8441966 | 0.8442977 | 2466 | 0.9891733 | 0.3341802 | 0.7075497 | 0.7077665 | 2466 | 1.877227 | 0.6385125 | 0.5866138 | 0.5869401 | 2466 | 2.970667 | 1.017352 | 0.4487014 | 0.4490699
2467 | 0.46456 | 0.1558926 | 0.8529671 | 0.8528338 | 2467 | 0.66008 | 0.223 | 0.8442648 | 0.8442913 | 2467 | 0.9891733 | 0.3341802 | 0.7075497 | 0.7077529 | 2467 | 1.879253 | 0.6392018 | 0.5872471 | 0.5869181 | 2467 | 2.97 | 1.017123 | 0.4486007 | 0.4490483
2468 | 0.4641867 | 0.1557673 | 0.8522816 | 0.8528292 | 2468 | 0.65992 | 0.2229459 | 0.8440602 | 0.8442849 | 2468 | 0.9891467 | 0.3341712 | 0.7075306 | 0.7077392 | 2468 | 1.877627 | 0.6386485 | 0.5867388 | 0.586896 | 2468 | 2.970827 | 1.017406 | 0.4487256 | 0.4490267
2469 | 0.46456 | 0.1558926 | 0.8529671 | 0.8528246 | 2469 | 0.66016 | 0.223027 | 0.8443671 | 0.8442784 | 2469 | 0.9892 | 0.3341892 | 0.7075688 | 0.7077256 | 2469 | 1.87848 | 0.6389388 | 0.5870054 | 0.586874 | 2469 | 2.972453 | 1.017963 | 0.4489713 | 0.4490051
2470 | 0.46448 | 0.1558658 | 0.8528202 | 0.85282 | 2470 | 0.6600267 | 0.222982 | 0.8441966 | 0.844272 | 2470 | 0.98928 | 0.3342162 | 0.707626 | 0.7077119 | 2470 | 1.875173 | 0.6378141 | 0.5859721 | 0.586852 | 2470 | 2.970693 | 1.017361 | 0.4487055 | 0.4489835
2471 | 0.46448 | 0.1558658 | 0.8528202 | 0.8528154 | 2471 | 0.66008 | 0.223 | 0.8442648 | 0.8442656 | 2471 | 0.9890933 | 0.3341532 | 0.7074925 | 0.7076983 | 2471 | 1.876853 | 0.6383855 | 0.5864971 | 0.5868301 | 2471 | 2.971093 | 1.017498 | 0.4487659 | 0.4489619
2472 | 0.4644267 | 0.1558479 | 0.8527223 | 0.8528108 | 2472 | 0.6602133 | 0.223045 | 0.8444353 | 0.8442592 | 2472 | 0.98912 | 0.3341622 | 0.7075115 | 0.7076847 | 2472 | 1.87648 | 0.6382585 | 0.5863805 | 0.5868081 | 2472 | 2.969013 | 1.016785 | 0.4484517 | 0.4489403
2473 | 0.4644 | 0.1558389 | 0.8526733 | 0.8528062 | 2473 | 0.6601333 | 0.223018 | 0.844333 | 0.8442527 | 2473 | 0.98912 | 0.3341622 | 0.7075115 | 0.707671 | 2473 | 1.8776 | 0.6386395 | 0.5867304 | 0.5867861 | 2473 | 2.970747 | 1.017379 | 0.4487135 | 0.4489188
2474 | 0.4643733 | 0.15583 | 0.8526244 | 0.8528016 | 2474 | 0.66008 | 0.223 | 0.8442648 | 0.8442463 | 2474 | 0.9889867 | 0.3341171 | 0.7074162 | 0.7076574 | 2474 | 1.877147 | 0.6384853 | 0.5865888 | 0.5867641 | 2474 | 2.969947 | 1.017105 | 0.4485927 | 0.4488972
2475 | 0.4642667 | 0.1557942 | 0.8524285 | 0.852797 | 2475 | 0.6600267 | 0.222982 | 0.8441966 | 0.8442399 | 2475 | 0.9890133 | 0.3341261 | 0.7074352 | 0.7076438 | 2475 | 1.87664 | 0.6383129 | 0.5864305 | 0.5867422 | 2475 | 2.96944 | 1.016932 | 0.4485161 | 0.4488757
2476 | 0.4644 | 0.1558389 | 0.8526733 | 0.8527924 | 2476 | 0.6600533 | 0.222991 | 0.8442307 | 0.8442335 | 2476 | 0.9889867 | 0.3341171 | 0.7074162 | 0.7076302 | 2476 | 1.878027 | 0.6387846 | 0.5868638 | 0.5867202 | 2476 | 2.96992 | 1.017096 | 0.4485886 | 0.4488542
2477 | 0.4646667 | 0.1559284 | 0.8531629 | 0.8527878 | 2477 | 0.6600533 | 0.222991 | 0.8442307 | 0.8442271 | 2477 | 0.98904 | 0.3341351 | 0.7074543 | 0.7076166 | 2477 | 1.8776 | 0.6386395 | 0.5867304 | 0.5866983 | 2477 | 2.970827 | 1.017406 | 0.4487256 | 0.4488326
2478 | 0.4643467 | 0.155821 | 0.8525754 | 0.8527832 | 2478 | 0.66008 | 0.223 | 0.8442648 | 0.8442207 | 2478 | 0.9890133 | 0.3341261 | 0.7074352 | 0.707603 | 2478 | 1.877707 | 0.6386757 | 0.5867638 | 0.5866764 | 2478 | 2.969253 | 1.016868 | 0.4484879 | 0.4488111
2479 | 0.4644267 | 0.1558479 | 0.8527223 | 0.8527787 | 2479 | 0.66008 | 0.223 | 0.8442648 | 0.8442143 | 2479 | 0.9887733 | 0.334045 | 0.7072636 | 0.7075894 | 2479 | 1.87688 | 0.6383946 | 0.5865054 | 0.5866544 | 2479 | 2.970347 | 1.017242 | 0.4486531 | 0.4487896
2480 | 0.4642667 | 0.1557942 | 0.8524285 | 0.8527741 | 2480 | 0.6600267 | 0.222982 | 0.8441966 | 0.8442079 | 2480 | 0.9888267 | 0.3340631 | 0.7073017 | 0.7075758 | 2480 | 1.874827 | 0.6376961 | 0.5858638 | 0.5866325 | 2480 | 2.969787 | 1.01705 | 0.4485685 | 0.4487681
2481 | 0.46448 | 0.1558658 | 0.8528202 | 0.8527695 | 2481 | 0.6600533 | 0.222991 | 0.8442307 | 0.8442015 | 2481 | 0.9888267 | 0.3340631 | 0.7073017 | 0.7075622 | 2481 | 1.875813 | 0.6380317 | 0.5861721 | 0.5866106 | 2481 | 2.96936 | 1.016904 | 0.4485041 | 0.4487467
2482 | 0.4643733 | 0.15583 | 0.8526244 | 0.8527649 | 2482 | 0.66 | 0.222973 | 0.8441625 | 0.8441951 | 2482 | 0.98872 | 0.334027 | 0.7072254 | 0.7075487 | 2482 | 1.875173 | 0.6378141 | 0.5859721 | 0.5865887 | 2482 | 2.969067 | 1.016804 | 0.4484598 | 0.4487252
2483 | 0.4643467 | 0.155821 | 0.8525754 | 0.8527603 | 2483 | 0.6600267 | 0.222982 | 0.8441966 | 0.8441887 | 2483 | 0.9888533 | 0.3340721 | 0.7073208 | 0.7075351 | 2483 | 1.876267 | 0.6381859 | 0.5863138 | 0.5865668 | 2483 | 2.96672 | 1.016 | 0.4481053 | 0.4487037
2484 | 0.46456 | 0.1558926 | 0.8529671 | 0.8527558 | 2484 | 0.6600267 | 0.222982 | 0.8441966 | 0.8441823 | 2484 | 0.9889333 | 0.3340991 | 0.707378 | 0.7075215 | 2484 | 1.875333 | 0.6378685 | 0.5860221 | 0.5865449 | 2484 | 2.96752 | 1.016274 | 0.4482261 | 0.4486823
2485 | 0.4644 | 0.1558389 | 0.8526733 | 0.8527512 | 2485 | 0.6599733 | 0.222964 | 0.8441284 | 0.8441759 | 2485 | 0.9886933 | 0.334018 | 0.7072063 | 0.707508 | 2485 | 1.8752 | 0.6378231 | 0.5859805 | 0.5865231 | 2485 | 2.969067 | 1.016804 | 0.4484598 | 0.4486608
2486 | 0.46464 | 0.1559195 | 0.853114 | 0.8527466 | 2486 | 0.66 | 0.222973 | 0.8441625 | 0.8441696 | 2486 | 0.9888267 | 0.3340631 | 0.7073017 | 0.7074944 | 2486 | 1.87552 | 0.637932 | 0.5860805 | 0.5865012 | 2486 | 2.96944 | 1.016932 | 0.4485161 | 0.4486394
2487 | 0.4644533 | 0.1558568 | 0.8527712 | 0.8527421 | 2487 | 0.6600267 | 0.222982 | 0.8441966 | 0.8441632 | 2487 | 0.9887467 | 0.334036 | 0.7072445 | 0.7074809 | 2487 | 1.8764 | 0.6382313 | 0.5863555 | 0.5864794 | 2487 | 2.9692 | 1.016849 | 0.4484799 | 0.448618
2488 | 0.4644533 | 0.1558568 | 0.8527712 | 0.8527375 | 2488 | 0.6598667 | 0.2229279 | 0.843992 | 0.8441568 | 2488 | 0.98864 | 0.334 | 0.7071682 | 0.7074674 | 2488 | 1.87576 | 0.6380136 | 0.5861555 | 0.5864575 | 2488 | 2.96832 | 1.016548 | 0.448347 | 0.4485966
2489 | 0.4644 | 0.1558389 | 0.8526733 | 0.8527329 | 2489 | 0.6598933 | 0.2229369 | 0.8440261 | 0.8441504 | 2489 | 0.9886933 | 0.334018 | 0.7072063 | 0.7074538 | 2489 | 1.87576 | 0.6380136 | 0.5861555 | 0.5864357 | 2489 | 2.96752 | 1.016274 | 0.4482261 | 0.4485752
2490 | 0.4642667 | 0.1557942 | 0.8524285 | 0.8527284 | 2490 | 0.66 | 0.222973 | 0.8441625 | 0.8441441 | 2490 | 0.98872 | 0.334027 | 0.7072254 | 0.7074403 | 2490 | 1.875733 | 0.6380045 | 0.5861471 | 0.5864138 | 2490 | 2.967813 | 1.016374 | 0.4482704 | 0.4485538
2491 | 0.4645333 | 0.1558837 | 0.8529181 | 0.8527238 | 2491 | 0.6597867 | 0.2229009 | 0.8438896 | 0.8441377 | 2491 | 0.98864 | 0.334 | 0.7071682 | 0.7074268 | 2491 | 1.875173 | 0.6378141 | 0.5859721 | 0.586392 | 2491 | 2.968693 | 1.016676 | 0.4484034 | 0.4485324
2492 | 0.4644 | 0.1558389 | 0.8526733 | 0.8527193 | 2492 | 0.6598933 | 0.2229369 | 0.8440261 | 0.8441313 | 2492 | 0.9886933 | 0.334018 | 0.7072063 | 0.7074133 | 2492 | 1.875733 | 0.6380045 | 0.5861471 | 0.5863702 | 2492 | 2.968613 | 1.016648 | 0.4483913 | 0.448511
2493 | 0.46448 | 0.1558658 | 0.8528202 | 0.8527147 | 2493 | 0.6599733 | 0.222964 | 0.8441284 | 0.844125 | 2493 | 0.9887467 | 0.334036 | 0.7072445 | 0.7073998 | 2493 | 1.875227 | 0.6378322 | 0.5859888 | 0.5863484 | 2493 | 2.96752 | 1.016274 | 0.4482261 | 0.4484897
2494 | 0.4641867 | 0.1557673 | 0.8522816 | 0.8527102 | 2494 | 0.65984 | 0.2229189 | 0.8439578 | 0.8441186 | 2494 | 0.9887733 | 0.334045 | 0.7072636 | 0.7073863 | 2494 | 1.87424 | 0.6374966 | 0.5856805 | 0.5863266 | 2494 | 2.965867 | 1.015708 | 0.4479764 | 0.4484683
2495 | 0.46432 | 0.1558121 | 0.8525264 | 0.8527056 | 2495 | 0.6598667 | 0.2229279 | 0.843992 | 0.8441123 | 2495 | 0.98856 | 0.333973 | 0.707111 | 0.7073728 | 2495 | 1.8764 | 0.6382313 | 0.5863555 | 0.5863048 | 2495 | 2.96744 | 1.016247 | 0.4482141 | 0.448447
2496 | 0.4643467 | 0.155821 | 0.8525754 | 0.8527011 | 2496 | 0.6599467 | 0.222955 | 0.8440943 | 0.8441059 | 2496 | 0.98848 | 0.3339459 | 0.7070538 | 0.7073593 | 2496 | 1.87544 | 0.6379048 | 0.5860555 | 0.5862831 | 2496 | 2.966267 | 1.015845 | 0.4480368 | 0.4484257
2497 | 0.46432 | 0.1558121 | 0.8525264 | 0.8526965 | 2497 | 0.66 | 0.222973 | 0.8441625 | 0.8440996 | 2497 | 0.9885333 | 0.333964 | 0.7070919 | 0.7073458 | 2497 | 1.87592 | 0.638068 | 0.5862055 | 0.5862613 | 2497 | 2.966667 | 1.015982 | 0.4480972 | 0.4484043
2498 | 0.4643733 | 0.15583 | 0.8526244 | 0.852692 | 2498 | 0.6600533 | 0.222991 | 0.8442307 | 0.8440932 | 2498 | 0.98848 | 0.3339459 | 0.7070538 | 0.7073323 | 2498 | 1.87488 | 0.6377143 | 0.5858805 | 0.5862395 | 2498 | 2.965253 | 1.015498 | 0.4478838 | 0.448383
2499 | 0.4642133 | 0.1557763 | 0.8523306 | 0.8526875 | 2499 | 0.66 | 0.222973 | 0.8441625 | 0.8440869 | 2499 | 0.9884533 | 0.3339369 | 0.7070347 | 0.7073188 | 2499 | 1.875093 | 0.6377868 | 0.5859471 | 0.5862178 | 2499 | 2.96648 | 1.015918 | 0.4480691 | 0.4483617
2500 | 0.4644267 | 0.1558479 | 0.8527223 | 0.8526829 | 2500 | 0.6598667 | 0.2229279 | 0.843992 | 0.8440805 | 2500 | 0.9887733 | 0.334045 | 0.7072636 | 0.7073054 | 2500 | 1.876293 | 0.638195 | 0.5863221 | 0.586196 | 2500 | 2.96624 | 1.015836 | 0.4480328 | 0.4483404
2501 | 0.4645067 | 0.1558747 | 0.8528692 | 0.8526784 | 2501 | 0.6601333 | 0.223018 | 0.844333 | 0.8440742 | 2501 | 0.98848 | 0.3339459 | 0.7070538 | 0.7072919 | 2501 | 1.875467 | 0.6379138 | 0.5860638 | 0.5861743 | 2501 | 2.964027 | 1.015078 | 0.4476985 | 0.4483191
2502 | 0.4642667 | 0.1557942 | 0.8524285 | 0.8526738 | 2502 | 0.6599733 | 0.222964 | 0.8441284 | 0.8440679 | 2502 | 0.9884267 | 0.3339279 | 0.7070156 | 0.7072785 | 2502 | 1.87304 | 0.6370884 | 0.5853055 | 0.5861526 | 2502 | 2.966267 | 1.015845 | 0.4480368 | 0.4482979
2503 | 0.4645067 | 0.1558747 | 0.8528692 | 0.8526693 | 2503 | 0.65992 | 0.2229459 | 0.8440602 | 0.8440615 | 2503 | 0.9885867 | 0.333982 | 0.70713 | 0.707265 | 2503 | 1.875627 | 0.6379683 | 0.5861138 | 0.5861308 | 2503 | 2.965867 | 1.015708 | 0.4479764 | 0.4482766
2504 | 0.46432 | 0.1558121 | 0.8525264 | 0.8526648 | 2504 | 0.66 | 0.222973 | 0.8441625 | 0.8440552 | 2504 | 0.9886133 | 0.333991 | 0.7071491 | 0.7072516 | 2504 | 1.874267 | 0.6375057 | 0.5856888 | 0.5861091 | 2504 | 2.9656 | 1.015616 | 0.4479361 | 0.4482554
2505 | 0.46448 | 0.1558658 | 0.8528202 | 0.8526603 | 2505 | 0.65976 | 0.2228919 | 0.8438555 | 0.8440489 | 2505 | 0.9882933 | 0.3338829 | 0.7069202 | 0.7072381 | 2505 | 1.874987 | 0.6377506 | 0.5859138 | 0.5860874 | 2505 | 2.965387 | 1.015543 | 0.4479039 | 0.4482341
2506 | 0.4642667 | 0.1557942 | 0.8524285 | 0.8526557 | 2506 | 0.65992 | 0.2229459 | 0.8440602 | 0.8440426 | 2506 | 0.9884 | 0.3339189 | 0.7069965 | 0.7072247 | 2506 | 1.8752 | 0.6378231 | 0.5859805 | 0.5860657 | 2506 | 2.968293 | 1.016539 | 0.4483429 | 0.4482129
2507 | 0.4642667 | 0.1557942 | 0.8524285 | 0.8526512 | 2507 | 0.6598667 | 0.2229279 | 0.843992 | 0.8440362 | 2507 | 0.9884533 | 0.3339369 | 0.7070347 | 0.7072113 | 2507 | 1.875867 | 0.6380499 | 0.5861888 | 0.586044 | 2507 | 2.966 | 1.015753 | 0.4479966 | 0.4481917
2508 | 0.4644533 | 0.1558568 | 0.8527712 | 0.8526467 | 2508 | 0.65984 | 0.2229189 | 0.8439578 | 0.8440299 | 2508 | 0.9884 | 0.3339189 | 0.7069965 | 0.7071978 | 2508 | 1.875733 | 0.6380045 | 0.5861471 | 0.5860224 | 2508 | 2.96576 | 1.015671 | 0.4479603 | 0.4481704
2509 | 0.4644 | 0.1558389 | 0.8526733 | 0.8526422 | 2509 | 0.6599467 | 0.222955 | 0.8440943 | 0.8440236 | 2509 | 0.9884533 | 0.3339369 | 0.7070347 | 0.7071844 | 2509 | 1.874613 | 0.6376236 | 0.5857971 | 0.5860007 | 2509 | 2.96624 | 1.015836 | 0.4480328 | 0.4481492
2510 | 0.4644 | 0.1558389 | 0.8526733 | 0.8526377 | 2510 | 0.6598933 | 0.2229369 | 0.8440261 | 0.8440173 | 2510 | 0.98824 | 0.3338649 | 0.7068821 | 0.707171 | 2510 | 1.873653 | 0.6372971 | 0.5854972 | 0.585979 | 2510 | 2.965467 | 1.015571 | 0.447916 | 0.448128
2511 | 0.4643733 | 0.15583 | 0.8526244 | 0.8526331 | 2511 | 0.6597333 | 0.2228829 | 0.8438214 | 0.844011 | 2511 | 0.9884267 | 0.3339279 | 0.7070156 | 0.7071576 | 2511 | 1.874373 | 0.637542 | 0.5857221 | 0.5859574 | 2511 | 2.965307 | 1.015516 | 0.4478918 | 0.4481069
2512 | 0.4643733 | 0.15583 | 0.8526244 | 0.8526286 | 2512 | 0.65992 | 0.2229459 | 0.8440602 | 0.8440047 | 2512 | 0.9882667 | 0.3338739 | 0.7069012 | 0.7071442 | 2512 | 1.87456 | 0.6376054 | 0.5857805 | 0.5859357 | 2512 | 2.964373 | 1.015196 | 0.4477509 | 0.4480857
2513 | 0.4644533 | 0.1558568 | 0.8527712 | 0.8526241 | 2513 | 0.6597867 | 0.2229009 | 0.8438896 | 0.8439984 | 2513 | 0.9883467 | 0.3339009 | 0.7069584 | 0.7071308 | 2513 | 1.871147 | 0.6364444 | 0.5847138 | 0.5859141 | 2513 | 2.96504 | 1.015425 | 0.4478515 | 0.4480645
2514 | 0.4642933 | 0.1558031 | 0.8524775 | 0.8526196 | 2514 | 0.6598933 | 0.2229369 | 0.8440261 | 0.8439921 | 2514 | 0.9882667 | 0.3338739 | 0.7069012 | 0.7071174 | 2514 | 1.874907 | 0.6377234 | 0.5858888 | 0.5858925 | 2514 | 2.965707 | 1.015653 | 0.4479522 | 0.4480434
2515 | 0.46448 | 0.1558658 | 0.8528202 | 0.8526151 | 2515 | 0.6597067 | 0.2228739 | 0.8437873 | 0.8439858 | 2515 | 0.9882667 | 0.3338739 | 0.7069012 | 0.7071041 | 2515 | 1.874453 | 0.6375692 | 0.5857471 | 0.5858709 | 2515 | 2.96552 | 1.015589 | 0.4479241 | 0.4480222
2516 | 0.4643733 | 0.15583 | 0.8526244 | 0.8526106 | 2516 | 0.6598133 | 0.2229099 | 0.8439237 | 0.8439795 | 2516 | 0.98832 | 0.3338919 | 0.7069393 | 0.7070907 | 2516 | 1.872987 | 0.6370703 | 0.5852888 | 0.5858493 | 2516 | 2.963893 | 1.015032 | 0.4476784 | 0.4480011
2517 | 0.4643467 | 0.155821 | 0.8525754 | 0.8526061 | 2517 | 0.65976 | 0.2228919 | 0.8438555 | 0.8439732 | 2517 | 0.9882667 | 0.3338739 | 0.7069012 | 0.7070773 | 2517 | 1.873227 | 0.6371519 | 0.5853638 | 0.5858277 | 2517 | 2.964427 | 1.015215 | 0.4477589 | 0.4479799
2518 | 0.4643733 | 0.15583 | 0.8526244 | 0.8526016 | 2518 | 0.65976 | 0.2228919 | 0.8438555 | 0.8439669 | 2518 | 0.9882933 | 0.3338829 | 0.7069202 | 0.707064 | 2518 | 1.873253 | 0.637161 | 0.5853722 | 0.5858061 | 2518 | 2.963147 | 1.014776 | 0.4475656 | 0.4479588
2519 | 0.46448 | 0.1558658 | 0.8528202 | 0.8525971 | 2519 | 0.6597867 | 0.2229009 | 0.8438896 | 0.8439607 | 2519 | 0.98808 | 0.3338108 | 0.7067676 | 0.7070506 | 2519 | 1.873733 | 0.6373243 | 0.5855221 | 0.5857845 | 2519 | 2.963573 | 1.014922 | 0.44763 | 0.4479377
2520 | 0.4644267 | 0.1558479 | 0.8527223 | 0.8525926 | 2520 | 0.6596 | 0.2228378 | 0.8436509 | 0.8439544 | 2520 | 0.9882667 | 0.3338739 | 0.7069012 | 0.7070372 | 2520 | 1.873173 | 0.6371338 | 0.5853472 | 0.5857629 | 2520 | 2.962667 | 1.014612 | 0.4474931 | 0.4479166
2521 | 0.46448 | 0.1558658 | 0.8528202 | 0.8525881 | 2521 | 0.65976 | 0.2228919 | 0.8438555 | 0.8439481 | 2521 | 0.9881867 | 0.3338468 | 0.7068439 | 0.7070239 | 2521 | 1.874827 | 0.6376961 | 0.5858638 | 0.5857413 | 2521 | 2.96264 | 1.014603 | 0.447489 | 0.4478955
2522 | 0.4643467 | 0.155821 | 0.8525754 | 0.8525836 | 2522 | 0.6598133 | 0.2229099 | 0.8439237 | 0.8439418 | 2522 | 0.9881867 | 0.3338468 | 0.7068439 | 0.7070106 | 2522 | 1.872453 | 0.6368889 | 0.5851222 | 0.5857198 | 2522 | 2.96392 | 1.015041 | 0.4476824 | 0.4478744
2523 | 0.4643733 | 0.15583 | 0.8526244 | 0.8525792 | 2523 | 0.65968 | 0.2228649 | 0.8437532 | 0.8439356 | 2523 | 0.9882133 | 0.3338559 | 0.706863 | 0.7069972 | 2523 | 1.874107 | 0.6374512 | 0.5856388 | 0.5856982 | 2523 | 2.962693 | 1.014621 | 0.4474971 | 0.4478534
2524 | 0.46448 | 0.1558658 | 0.8528202 | 0.8525747 | 2524 | 0.6596533 | 0.2228559 | 0.8437191 | 0.8439293 | 2524 | 0.98832 | 0.3338919 | 0.7069393 | 0.7069839 | 2524 | 1.87176 | 0.6366531 | 0.5849055 | 0.5856767 | 2524 | 2.963173 | 1.014785 | 0.4475696 | 0.4478323
2525 | 0.4643467 | 0.155821 | 0.8525754 | 0.8525702 | 2525 | 0.6597867 | 0.2229009 | 0.8438896 | 0.843923 | 2525 | 0.98832 | 0.3338919 | 0.7069393 | 0.7069706 | 2525 | 1.872427 | 0.6368798 | 0.5851138 | 0.5856551 | 2525 | 2.962 | 1.014384 | 0.4473924 | 0.4478113
2526 | 0.4644 | 0.1558389 | 0.8526733 | 0.8525657 | 2526 | 0.65976 | 0.2228919 | 0.8438555 | 0.8439168 | 2526 | 0.98816 | 0.3338378 | 0.7068249 | 0.7069572 | 2526 | 1.872667 | 0.6369615 | 0.5851888 | 0.5856336 | 2526 | 2.962267 | 1.014475 | 0.4474327 | 0.4477902
2527 | 0.4642667 | 0.1557942 | 0.8524285 | 0.8525612 | 2527 | 0.6597333 | 0.2228829 | 0.8438214 | 0.8439105 | 2527 | 0.9882667 | 0.3338739 | 0.7069012 | 0.7069439 | 2527 | 1.871387 | 0.6365261 | 0.5847888 | 0.5856121 | 2527 | 2.961413 | 1.014183 | 0.4473038 | 0.4477692
2528 | 0.4645067 | 0.1558747 | 0.8528692 | 0.8525567 | 2528 | 0.6597867 | 0.2229009 | 0.8438896 | 0.8439042 | 2528 | 0.9880533 | 0.3338018 | 0.7067486 | 0.7069306 | 2528 | 1.871733 | 0.636644 | 0.5848972 | 0.5855906 | 2528 | 2.963253 | 1.014813 | 0.4475817 | 0.4477482
2529 | 0.4644 | 0.1558389 | 0.8526733 | 0.8525523 | 2529 | 0.65968 | 0.2228649 | 0.8437532 | 0.843898 | 2529 | 0.98816 | 0.3338378 | 0.7068249 | 0.7069173 | 2529 | 1.87232 | 0.6368435 | 0.5850805 | 0.5855691 | 2529 | 2.963307 | 1.014831 | 0.4475897 | 0.4477272
2530 | 0.46416 | 0.1557584 | 0.8522327 | 0.8525478 | 2530 | 0.65976 | 0.2228919 | 0.8438555 | 0.8438917 | 2530 | 0.98808 | 0.3338108 | 0.7067676 | 0.706904 | 2530 | 1.873867 | 0.6373696 | 0.5855638 | 0.5855476 | 2530 | 2.9616 | 1.014247 | 0.447332 | 0.4477062
2531 | 0.4642133 | 0.1557763 | 0.8523306 | 0.8525433 | 2531 | 0.6598933 | 0.2229369 | 0.8440261 | 0.8438855 | 2531 | 0.9881867 | 0.3338468 | 0.7068439 | 0.7068907 | 2531 | 1.8732 | 0.6371429 | 0.5853555 | 0.5855261 | 2531 | 2.9624 | 1.014521 | 0.4474528 | 0.4476852
2532 | 0.4643467 | 0.155821 | 0.8525754 | 0.8525389 | 2532 | 0.6598667 | 0.2229279 | 0.843992 | 0.8438792 | 2532 | 0.9879467 | 0.3337658 | 0.7066723 | 0.7068775 | 2532 | 1.87352 | 0.6372517 | 0.5854555 | 0.5855046 | 2532 | 2.961947 | 1.014365 | 0.4473843 | 0.4476642
2533 | 0.4642133 | 0.1557763 | 0.8523306 | 0.8525344 | 2533 | 0.6599467 | 0.222955 | 0.8440943 | 0.843873 | 2533 | 0.988 | 0.3337838 | 0.7067104 | 0.7068642 | 2533 | 1.87312 | 0.6371156 | 0.5853305 | 0.5854831 | 2533 | 2.962773 | 1.014648 | 0.4475092 | 0.4476432
2534 | 0.4643733 | 0.15583 | 0.8526244 | 0.8525299 | 2534 | 0.66 | 0.222973 | 0.8441625 | 0.8438668 | 2534 | 0.9878933 | 0.3337477 | 0.7066341 | 0.7068509 | 2534 | 1.87232 | 0.6368435 | 0.5850805 | 0.5854617 | 2534 | 2.96168 | 1.014274 | 0.447344 | 0.4476222
2535 | 0.46416 | 0.1557584 | 0.8522327 | 0.8525255 | 2535 | 0.65968 | 0.2228649 | 0.8437532 | 0.8438605 | 2535 | 0.9878933 | 0.3337477 | 0.7066341 | 0.7068376 | 2535 | 1.873413 | 0.6372154 | 0.5854222 | 0.5854402 | 2535 | 2.96064 | 1.013918 | 0.447187 | 0.4476013
2536 | 0.4642933 | 0.1558031 | 0.8524775 | 0.852521 | 2536 | 0.6597867 | 0.2229009 | 0.8438896 | 0.8438543 | 2536 | 0.9878133 | 0.3337207 | 0.7065769 | 0.7068244 | 2536 | 1.872693 | 0.6369705 | 0.5851972 | 0.5854188 | 2536 | 2.961867 | 1.014338 | 0.4473722 | 0.4475803
2537 | 0.4642133 | 0.1557763 | 0.8523306 | 0.8525165 | 2537 | 0.6598133 | 0.2229099 | 0.8439237 | 0.8438481 | 2537 | 0.9879467 | 0.3337658 | 0.7066723 | 0.7068111 | 2537 | 1.87272 | 0.6369796 | 0.5852055 | 0.5853973 | 2537 | 2.962027 | 1.014393 | 0.4473964 | 0.4475594
2538 | 0.4642133 | 0.1557763 | 0.8523306 | 0.8525121 | 2538 | 0.65992 | 0.2229459 | 0.8440602 | 0.8438418 | 2538 | 0.98784 | 0.3337297 | 0.706596 | 0.7067979 | 2538 | 1.872267 | 0.6368254 | 0.5850638 | 0.5853759 | 2538 | 2.96144 | 1.014192 | 0.4473078 | 0.4475385
2539 | 0.4642933 | 0.1558031 | 0.8524775 | 0.8525076 | 2539 | 0.6597867 | 0.2229009 | 0.8438896 | 0.8438356 | 2539 | 0.9878933 | 0.3337477 | 0.7066341 | 0.7067846 | 2539 | 1.87272 | 0.6369796 | 0.5852055 | 0.5853545 | 2539 | 2.960933 | 1.014018 | 0.4472313 | 0.4475175
2540 | 0.4641333 | 0.1557494 | 0.8521837 | 0.8525032 | 2540 | 0.6597333 | 0.2228829 | 0.8438214 | 0.8438294 | 2540 | 0.9879733 | 0.3337748 | 0.7066913 | 0.7067714 | 2540 | 1.8716 | 0.6365986 | 0.5848555 | 0.5853331 | 2540 | 2.96104 | 1.014055 | 0.4472474 | 0.4474966
2541 | 0.46416 | 0.1557584 | 0.8522327 | 0.8524987 | 2541 | 0.6597067 | 0.2228739 | 0.8437873 | 0.8438232 | 2541 | 0.9877867 | 0.3337117 | 0.7065578 | 0.7067581 | 2541 | 1.873093 | 0.6371066 | 0.5853222 | 0.5853117 | 2541 | 2.959893 | 1.013662 | 0.4470742 | 0.4474757
2542 | 0.4641867 | 0.1557673 | 0.8522816 | 0.8524943 | 2542 | 0.6597333 | 0.2228829 | 0.8438214 | 0.8438169 | 2542 | 0.9878933 | 0.3337477 | 0.7066341 | 0.7067449 | 2542 | 1.871787 | 0.6366621 | 0.5849138 | 0.5852903 | 2542 | 2.961653 | 1.014265 | 0.44734 | 0.4474548
2543 | 0.4643733 | 0.15583 | 0.8526244 | 0.8524898 | 2543 | 0.6598933 | 0.2229369 | 0.8440261 | 0.8438107 | 2543 | 0.9878667 | 0.3337387 | 0.706615 | 0.7067317 | 2543 | 1.873173 | 0.6371338 | 0.5853472 | 0.5852689 | 2543 | 2.96056 | 1.01389 | 0.4471749 | 0.447434
2544 | 0.46424 | 0.1557852 | 0.8523796 | 0.8524854 | 2544 | 0.6597867 | 0.2229009 | 0.8438896 | 0.8438045 | 2544 | 0.9877333 | 0.3336937 | 0.7065197 | 0.7067185 | 2544 | 1.872533 | 0.6369161 | 0.5851472 | 0.5852475 | 2544 | 2.96072 | 1.013945 | 0.447199 | 0.4474131
2545 | 0.4642133 | 0.1557763 | 0.8523306 | 0.852481 | 2545 | 0.65984 | 0.2229189 | 0.8439578 | 0.8437983 | 2545 | 0.98768 | 0.3336757 | 0.7064815 | 0.7067053 | 2545 | 1.87184 | 0.6366803 | 0.5849305 | 0.5852261 | 2545 | 2.961467 | 1.014201 | 0.4473118 | 0.4473922
2546 | 0.4642133 | 0.1557763 | 0.8523306 | 0.8524765 | 2546 | 0.65976 | 0.2228919 | 0.8438555 | 0.8437921 | 2546 | 0.98768 | 0.3336757 | 0.7064815 | 0.7066921 | 2546 | 1.871227 | 0.6364717 | 0.5847388 | 0.5852048 | 2546 | 2.960267 | 1.01379 | 0.4471306 | 0.4473714
2547 | 0.4642667 | 0.1557942 | 0.8524285 | 0.8524721 | 2547 | 0.65984 | 0.2229189 | 0.8439578 | 0.8437859 | 2547 | 0.98776 | 0.3337027 | 0.7065387 | 0.7066789 | 2547 | 1.873067 | 0.6370975 | 0.5853138 | 0.5851834 | 2547 | 2.958747 | 1.013269 | 0.446901 | 0.4473505
2548 | 0.4642667 | 0.1557942 | 0.8524285 | 0.8524676 | 2548 | 0.6598667 | 0.2229279 | 0.843992 | 0.8437797 | 2548 | 0.9876 | 0.3336486 | 0.7064243 | 0.7066657 | 2548 | 1.871627 | 0.6366077 | 0.5848638 | 0.5851621 | 2548 | 2.958853 | 1.013306 | 0.4469171 | 0.4473297
2549 | 0.4642667 | 0.1557942 | 0.8524285 | 0.8524632 | 2549 | 0.65976 | 0.2228919 | 0.8438555 | 0.8437735 | 2549 | 0.9877333 | 0.3336937 | 0.7065197 | 0.7066525 | 2549 | 1.87224 | 0.6368163 | 0.5850555 | 0.5851407 | 2549 | 2.95752 | 1.012849 | 0.4467157 | 0.4473089
2550 | 0.4644 | 0.1558389 | 0.8526733 | 0.8524588 | 2550 | 0.6597333 | 0.2228829 | 0.8438214 | 0.8437673 | 2550 | 0.9875733 | 0.3336396 | 0.7064052 | 0.7066393 | 2550 | 1.872267 | 0.6368254 | 0.5850638 | 0.5851194 | 2550 | 2.95896 | 1.013342 | 0.4469332 | 0.447288
2551 | 0.46424 | 0.1557852 | 0.8523796 | 0.8524543 | 2551 | 0.65968 | 0.2228649 | 0.8437532 | 0.8437611 | 2551 | 0.9876 | 0.3336486 | 0.7064243 | 0.7066261 | 2551 | 1.871493 | 0.6365624 | 0.5848222 | 0.5850981 | 2551 | 2.9592 | 1.013425 | 0.4469695 | 0.4472672
2552 | 0.4643733 | 0.15583 | 0.8526244 | 0.8524499 | 2552 | 0.6596 | 0.2228378 | 0.8436509 | 0.8437549 | 2552 | 0.9877867 | 0.3337117 | 0.7065578 | 0.7066129 | 2552 | 1.872827 | 0.6370159 | 0.5852388 | 0.5850768 | 2552 | 2.959413 | 1.013498 | 0.4470017 | 0.4472464
2553 | 0.46448 | 0.1558658 | 0.8528202 | 0.8524455 | 2553 | 0.6595733 | 0.2228288 | 0.8436168 | 0.8437487 | 2553 | 0.9876267 | 0.3336577 | 0.7064434 | 0.7065998 | 2553 | 1.872267 | 0.6368254 | 0.5850638 | 0.5850555 | 2553 | 2.957467 | 1.012831 | 0.4467076 | 0.4472257
2554 | 0.4644533 | 0.1558568 | 0.8527712 | 0.8524411 | 2554 | 0.6595467 | 0.2228198 | 0.8435827 | 0.8437426 | 2554 | 0.9877067 | 0.3336847 | 0.7065006 | 0.7065866 | 2554 | 1.871707 | 0.6366349 | 0.5848888 | 0.5850342 | 2554 | 2.9584 | 1.013151 | 0.4468486 | 0.4472049
2555 | 0.4642667 | 0.1557942 | 0.8524285 | 0.8524366 | 2555 | 0.6596 | 0.2228378 | 0.8436509 | 0.8437364 | 2555 | 0.9873867 | 0.3335766 | 0.7062717 | 0.7065734 | 2555 | 1.871733 | 0.636644 | 0.5848972 | 0.5850129 | 2555 | 2.958427 | 1.01316 | 0.4468526 | 0.4471841
2556 | 0.4644 | 0.1558389 | 0.8526733 | 0.8524322 | 2556 | 0.6595733 | 0.2228288 | 0.8436168 | 0.8437302 | 2556 | 0.9876 | 0.3336486 | 0.7064243 | 0.7065603 | 2556 | 1.87152 | 0.6365714 | 0.5848305 | 0.5849916 | 2556 | 2.95808 | 1.013041 | 0.4468003 | 0.4471633
2557 | 0.46432 | 0.1558121 | 0.8525264 | 0.8524278 | 2557 | 0.6595467 | 0.2228198 | 0.8435827 | 0.843724 | 2557 | 0.9874933 | 0.3336126 | 0.706348 | 0.7065471 | 2557 | 1.871787 | 0.6366621 | 0.5849138 | 0.5849703 | 2557 | 2.957413 | 1.012813 | 0.4466996 | 0.4471426
2558 | 0.4642933 | 0.1558031 | 0.8524775 | 0.8524234 | 2558 | 0.6596267 | 0.2228468 | 0.843685 | 0.8437179 | 2558 | 0.9874667 | 0.3336036 | 0.7063289 | 0.706534 | 2558 | 1.87024 | 0.6361361 | 0.5844305 | 0.584949 | 2558 | 2.956933 | 1.012648 | 0.4466271 | 0.4471218
2559 | 0.46416 | 0.1557584 | 0.8522327 | 0.852419 | 2559 | 0.6596267 | 0.2228468 | 0.843685 | 0.8437117 | 2559 | 0.9873867 | 0.3335766 | 0.7062717 | 0.7065209 | 2559 | 1.8712 | 0.6364626 | 0.5847305 | 0.5849278 | 2559 | 2.960773 | 1.013963 | 0.4472071 | 0.4471011
2560 | 0.4644533 | 0.1558568 | 0.8527712 | 0.8524146 | 2560 | 0.6595733 | 0.2228288 | 0.8436168 | 0.8437055 | 2560 | 0.9874133 | 0.3335856 | 0.7062908 | 0.7065077 | 2560 | 1.86984 | 0.636 | 0.5843055 | 0.5849065 | 2560 | 2.95752 | 1.012849 | 0.4467157 | 0.4470804
2561 | 0.4644533 | 0.1558568 | 0.8527712 | 0.8524102 | 2561 | 0.6596533 | 0.2228559 | 0.8437191 | 0.8436994 | 2561 | 0.98752 | 0.3336216 | 0.7063671 | 0.7064946 | 2561 | 1.869387 | 0.6358458 | 0.5841639 | 0.5848853 | 2561 | 2.956933 | 1.012648 | 0.4466271 | 0.4470597
2562 | 0.4643733 | 0.15583 | 0.8526244 | 0.8524058 | 2562 | 0.6596267 | 0.2228468 | 0.843685 | 0.8436932 | 2562 | 0.9874933 | 0.3336126 | 0.706348 | 0.7064815 | 2562 | 1.86872 | 0.635619 | 0.5839555 | 0.5848641 | 2562 | 2.9572 | 1.01274 | 0.4466674 | 0.447039
2563 | 0.46416 | 0.1557584 | 0.8522327 | 0.8524014 | 2563 | 0.6596 | 0.2228378 | 0.8436509 | 0.843687 | 2563 | 0.98744 | 0.3335946 | 0.7063098 | 0.7064684 | 2563 | 1.87072 | 0.6362993 | 0.5845805 | 0.5848428 | 2563 | 2.955253 | 1.012073 | 0.4463733 | 0.4470183
2564 | 0.4641867 | 0.1557673 | 0.8522816 | 0.852397 | 2564 | 0.6594133 | 0.2227748 | 0.8434121 | 0.8436809 | 2564 | 0.9874133 | 0.3335856 | 0.7062908 | 0.7064553 | 2564 | 1.86984 | 0.636 | 0.5843055 | 0.5848216 | 2564 | 2.9564 | 1.012466 | 0.4465465 | 0.4469976
2565 | 0.4642933 | 0.1558031 | 0.8524775 | 0.8523926 | 2565 | 0.6597067 | 0.2228739 | 0.8437873 | 0.8436747 | 2565 | 0.9875733 | 0.3336396 | 0.7064052 | 0.7064422 | 2565 | 1.869813 | 0.6359909 | 0.5842972 | 0.5848004 | 2565 | 2.95736 | 1.012795 | 0.4466915 | 0.4469769
2566 | 0.46424 | 0.1557852 | 0.8523796 | 0.8523882 | 2566 | 0.6595467 | 0.2228198 | 0.8435827 | 0.8436686 | 2566 | 0.9872533 | 0.3335315 | 0.7061763 | 0.7064291 | 2566 | 1.869253 | 0.6358005 | 0.5841222 | 0.5847792 | 2566 | 2.9576 | 1.012877 | 0.4467278 | 0.4469562
2567 | 0.46424 | 0.1557852 | 0.8523796 | 0.8523838 | 2567 | 0.6597067 | 0.2228739 | 0.8437873 | 0.8436624 | 2567 | 0.9872533 | 0.3335315 | 0.7061763 | 0.706416 | 2567 | 1.868907 | 0.6356825 | 0.5840139 | 0.584758 | 2567 | 2.95888 | 1.013315 | 0.4469211 | 0.4469356
2568 | 0.4642133 | 0.1557763 | 0.8523306 | 0.8523794 | 2568 | 0.65952 | 0.2228108 | 0.8435486 | 0.8436563 | 2568 | 0.98728 | 0.3335405 | 0.7061954 | 0.7064029 | 2568 | 1.869653 | 0.6359365 | 0.5842472 | 0.5847368 | 2568 | 2.958267 | 1.013105 | 0.4468285 | 0.4469149
2569 | 0.46416 | 0.1557584 | 0.8522327 | 0.852375 | 2569 | 0.6595467 | 0.2228198 | 0.8435827 | 0.8436501 | 2569 | 0.98712 | 0.3334865 | 0.706081 | 0.7063898 | 2569 | 1.869227 | 0.6357914 | 0.5841139 | 0.5847156 | 2569 | 2.956213 | 1.012402 | 0.4465183 | 0.4468943
2570 | 0.4640267 | 0.1557136 | 0.8519879 | 0.8523706 | 2570 | 0.6594667 | 0.2227928 | 0.8434803 | 0.843644 | 2570 | 0.9872533 | 0.3335315 | 0.7061763 | 0.7063767 | 2570 | 1.868933 | 0.6356916 | 0.5840222 | 0.5846945 | 2570 | 2.955813 | 1.012265 | 0.4464579 | 0.4468736
2571 | 0.4641067 | 0.1557405 | 0.8521347 | 0.8523662 | 2571 | 0.6595467 | 0.2228198 | 0.8435827 | 0.8436379 | 2571 | 0.9872533 | 0.3335315 | 0.7061763 | 0.7063637 | 2571 | 1.870827 | 0.6363356 | 0.5846138 | 0.5846733 | 2571 | 2.95456 | 1.011836 | 0.4462686 | 0.446853
2572 | 0.46424 | 0.1557852 | 0.8523796 | 0.8523618 | 2572 | 0.65968 | 0.2228649 | 0.8437532 | 0.8436317 | 2572 | 0.98728 | 0.3335405 | 0.7061954 | 0.7063506 | 2572 | 1.870533 | 0.6362358 | 0.5845222 | 0.5846522 | 2572 | 2.957867 | 1.012968 | 0.4467681 | 0.4468324
2573 | 0.4641067 | 0.1557405 | 0.8521347 | 0.8523574 | 2573 | 0.6594667 | 0.2227928 | 0.8434803 | 0.8436256 | 2573 | 0.9872267 | 0.3335225 | 0.7061573 | 0.7063375 | 2573 | 1.870373 | 0.6361814 | 0.5844722 | 0.584631 | 2573 | 2.955147 | 1.012037 | 0.4463572 | 0.4468118
2574 | 0.4641867 | 0.1557673 | 0.8522816 | 0.852353 | 2574 | 0.6594667 | 0.2227928 | 0.8434803 | 0.8436195 | 2574 | 0.9871733 | 0.3335045 | 0.7061191 | 0.7063245 | 2574 | 1.871707 | 0.6366349 | 0.5848888 | 0.5846099 | 2574 | 2.955333 | 1.0121 | 0.4463854 | 0.4467912
2575 | 0.46416 | 0.1557584 | 0.8522327 | 0.8523487 | 2575 | 0.6595733 | 0.2228288 | 0.8436168 | 0.8436134 | 2575 | 0.98712 | 0.3334865 | 0.706081 | 0.7063114 | 2575 | 1.870933 | 0.6363719 | 0.5846472 | 0.5845887 | 2575 | 2.95592 | 1.012301 | 0.446474 | 0.4467706
2576 | 0.46416 | 0.1557584 | 0.8522327 | 0.8523443 | 2576 | 0.6595467 | 0.2228198 | 0.8435827 | 0.8436072 | 2576 | 0.9872533 | 0.3335315 | 0.7061763 | 0.7062984 | 2576 | 1.868853 | 0.6356644 | 0.5839972 | 0.5845676 | 2576 | 2.956133 | 1.012374 | 0.4465063 | 0.44675
2577 | 0.464 | 0.1557047 | 0.8519389 | 0.8523399 | 2577 | 0.6595467 | 0.2228198 | 0.8435827 | 0.8436011 | 2577 | 0.9871733 | 0.3335045 | 0.7061191 | 0.7062854 | 2577 | 1.870587 | 0.636254 | 0.5845388 | 0.5845465 | 2577 | 2.956 | 1.012329 | 0.4464861 | 0.4467295
2578 | 0.4642667 | 0.1557942 | 0.8524285 | 0.8523355 | 2578 | 0.6595733 | 0.2228288 | 0.8436168 | 0.843595 | 2578 | 0.9870667 | 0.3334685 | 0.7060428 | 0.7062723 | 2578 | 1.872027 | 0.6367438 | 0.5849888 | 0.5845254 | 2578 | 2.95472 | 1.01189 | 0.4462928 | 0.4467089
2579 | 0.4644 | 0.1558389 | 0.8526733 | 0.8523312 | 2579 | 0.6594933 | 0.2228018 | 0.8435144 | 0.8435889 | 2579 | 0.9871733 | 0.3335045 | 0.7061191 | 0.7062593 | 2579 | 1.87152 | 0.6365714 | 0.5848305 | 0.5845043 | 2579 | 2.955253 | 1.012073 | 0.4463733 | 0.4466883
2580 | 0.4643467 | 0.155821 | 0.8525754 | 0.8523268 | 2580 | 0.6594933 | 0.2228018 | 0.8435144 | 0.8435828 | 2580 | 0.98712 | 0.3334865 | 0.706081 | 0.7062463 | 2580 | 1.869813 | 0.6359909 | 0.5842972 | 0.5844832 | 2580 | 2.95424 | 1.011726 | 0.4462203 | 0.4466678
2581 | 0.4642933 | 0.1558031 | 0.8524775 | 0.8523224 | 2581 | 0.65952 | 0.2228108 | 0.8435486 | 0.8435767 | 2581 | 0.9870933 | 0.3334775 | 0.7060619 | 0.7062333 | 2581 | 1.87016 | 0.6361088 | 0.5844055 | 0.5844621 | 2581 | 2.953387 | 1.011434 | 0.4460914 | 0.4466473
2582 | 0.4642133 | 0.1557763 | 0.8523306 | 0.8523181 | 2582 | 0.65944 | 0.2227838 | 0.8434462 | 0.8435706 | 2582 | 0.9872267 | 0.3335225 | 0.7061573 | 0.7062203 | 2582 | 1.870053 | 0.6360726 | 0.5843722 | 0.5844411 | 2582 | 2.953813 | 1.01158 | 0.4461558 | 0.4466267
2583 | 0.4642133 | 0.1557763 | 0.8523306 | 0.8523137 | 2583 | 0.6593333 | 0.2227477 | 0.8433098 | 0.8435645 | 2583 | 0.98712 | 0.3334865 | 0.706081 | 0.7062073 | 2583 | 1.870027 | 0.6360635 | 0.5843639 | 0.58442 | 2583 | 2.953653 | 1.011525 | 0.4461317 | 0.4466062
2584 | 0.464 | 0.1557047 | 0.8519389 | 0.8523093 | 2584 | 0.6595733 | 0.2228288 | 0.8436168 | 0.8435584 | 2584 | 0.9870133 | 0.3334505 | 0.7060047 | 0.7061942 | 2584 | 1.86856 | 0.6355646 | 0.5839055 | 0.5843989 | 2584 | 2.954427 | 1.01179 | 0.4462485 | 0.4465857
2585 | 0.4641867 | 0.1557673 | 0.8522816 | 0.852305 | 2585 | 0.6594133 | 0.2227748 | 0.8434121 | 0.8435523 | 2585 | 0.98696 | 0.3334324 | 0.7059665 | 0.7061813 | 2585 | 1.871867 | 0.6366893 | 0.5849388 | 0.5843779 | 2585 | 2.954453 | 1.011799 | 0.4462525 | 0.4465652
2586 | 0.4642667 | 0.1557942 | 0.8524285 | 0.8523006 | 2586 | 0.6594133 | 0.2227748 | 0.8434121 | 0.8435462 | 2586 | 0.98712 | 0.3334865 | 0.706081 | 0.7061683 | 2586 | 1.869173 | 0.6357732 | 0.5840972 | 0.5843568 | 2586 | 2.95368 | 1.011534 | 0.4461357 | 0.4465447
2587 | 0.4641333 | 0.1557494 | 0.8521837 | 0.8522963 | 2587 | 0.6595733 | 0.2228288 | 0.8436168 | 0.8435401 | 2587 | 0.9870133 | 0.3334505 | 0.7060047 | 0.7061553 | 2587 | 1.869467 | 0.635873 | 0.5841889 | 0.5843358 | 2587 | 2.9528 | 1.011233 | 0.4460028 | 0.4465243
2588 | 0.4642933 | 0.1558031 | 0.8524775 | 0.8522919 | 2588 | 0.6593867 | 0.2227658 | 0.843378 | 0.843534 | 2588 | 0.9870133 | 0.3334505 | 0.7060047 | 0.7061423 | 2588 | 1.870453 | 0.6362086 | 0.5844972 | 0.5843148 | 2588 | 2.953547 | 1.011489 | 0.4461156 | 0.4465038
2589 | 0.46432 | 0.1558121 | 0.8525264 | 0.8522876 | 2589 | 0.6595733 | 0.2228288 | 0.8436168 | 0.8435279 | 2589 | 0.98696 | 0.3334324 | 0.7059665 | 0.7061293 | 2589 | 1.86984 | 0.636 | 0.5843055 | 0.5842938 | 2589 | 2.953787 | 1.011571 | 0.4461518 | 0.4464833
2590 | 0.4644 | 0.1558389 | 0.8526733 | 0.8522832 | 2590 | 0.65952 | 0.2228108 | 0.8435486 | 0.8435218 | 2590 | 0.98688 | 0.3334054 | 0.7059093 | 0.7061164 | 2590 | 1.86776 | 0.6352925 | 0.5836555 | 0.5842727 | 2590 | 2.95416 | 1.011699 | 0.4462082 | 0.4464629
2591 | 0.4641067 | 0.1557405 | 0.8521347 | 0.8522789 | 2591 | 0.65944 | 0.2227838 | 0.8434462 | 0.8435157 | 2591 | 0.9869867 | 0.3334414 | 0.7059856 | 0.7061034 | 2591 | 1.86928 | 0.6358095 | 0.5841305 | 0.5842517 | 2591 | 2.952293 | 1.011059 | 0.4459262 | 0.4464424
2592 | 0.4641067 | 0.1557405 | 0.8521347 | 0.8522745 | 2592 | 0.6594133 | 0.2227748 | 0.8434121 | 0.8435096 | 2592 | 0.98688 | 0.3334054 | 0.7059093 | 0.7060904 | 2592 | 1.86872 | 0.635619 | 0.5839555 | 0.5842307 | 2592 | 2.95312 | 1.011342 | 0.4460511 | 0.446422
2593 | 0.46432 | 0.1558121 | 0.8525264 | 0.8522702 | 2593 | 0.6595467 | 0.2228198 | 0.8435827 | 0.8435036 | 2593 | 0.9867733 | 0.3333694 | 0.705833 | 0.7060775 | 2593 | 1.868053 | 0.6353923 | 0.5837472 | 0.5842098 | 2593 | 2.95464 | 1.011863 | 0.4462807 | 0.4464016
2594 | 0.46424 | 0.1557852 | 0.8523796 | 0.8522658 | 2594 | 0.6593867 | 0.2227658 | 0.843378 | 0.8434975 | 2594 | 0.98664 | 0.3333243 | 0.7057376 | 0.7060645 | 2594 | 1.86888 | 0.6356735 | 0.5840055 | 0.5841888 | 2594 | 2.952853 | 1.011251 | 0.4460108 | 0.4463811
2595 | 0.46408 | 0.1557315 | 0.8520858 | 0.8522615 | 2595 | 0.6595467 | 0.2228198 | 0.8435827 | 0.8434914 | 2595 | 0.9868533 | 0.3333964 | 0.7058902 | 0.7060516 | 2595 | 1.86872 | 0.635619 | 0.5839555 | 0.5841678 | 2595 | 2.954347 | 1.011763 | 0.4462364 | 0.4463607
2596 | 0.4643467 | 0.155821 | 0.8525754 | 0.8522572 | 2596 | 0.6593067 | 0.2227387 | 0.8432757 | 0.8434854 | 2596 | 0.9866667 | 0.3333333 | 0.7057567 | 0.7060387 | 2596 | 1.869147 | 0.6357642 | 0.5840889 | 0.5841468 | 2596 | 2.952693 | 1.011196 | 0.4459867 | 0.4463403
2597 | 0.4642933 | 0.1558031 | 0.8524775 | 0.8522528 | 2597 | 0.6594133 | 0.2227748 | 0.8434121 | 0.8434793 | 2597 | 0.9868 | 0.3333784 | 0.7058521 | 0.7060257 | 2597 | 1.868507 | 0.6355465 | 0.5838889 | 0.5841259 | 2597 | 2.950987 | 1.010612 | 0.4457289 | 0.4463199
2598 | 0.4642933 | 0.1558031 | 0.8524775 | 0.8522485 | 2598 | 0.6594133 | 0.2227748 | 0.8434121 | 0.8434732 | 2598 | 0.9868 | 0.3333784 | 0.7058521 | 0.7060128 | 2598 | 1.86856 | 0.6355646 | 0.5839055 | 0.5841049 | 2598 | 2.95296 | 1.011288 | 0.4460269 | 0.4462996
2599 | 0.46408 | 0.1557315 | 0.8520858 | 0.8522442 | 2599 | 0.6595467 | 0.2228198 | 0.8435827 | 0.8434672 | 2599 | 0.98672 | 0.3333514 | 0.7057948 | 0.7059999 | 2599 | 1.868293 | 0.6354739 | 0.5838222 | 0.584084 | 2599 | 2.952107 | 1.010995 | 0.445898 | 0.4462792
2600 | 0.4641333 | 0.1557494 | 0.8521837 | 0.8522398 | 2600 | 0.65936 | 0.2227568 | 0.8433439 | 0.8434611 | 2600 | 0.9866933 | 0.3333423 | 0.7057758 | 0.705987 | 2600 | 1.868693 | 0.63561 | 0.5839472 | 0.5840631 | 2600 | 2.952773 | 1.011224 | 0.4459987 | 0.4462588
2601 | 0.4643467 | 0.155821 | 0.8525754 | 0.8522355 | 2601 | 0.6593333 | 0.2227477 | 0.8433098 | 0.8434551 | 2601 | 0.9866133 | 0.3333153 | 0.7057185 | 0.7059741 | 2601 | 1.868453 | 0.6355283 | 0.5838722 | 0.5840421 | 2601 | 2.951867 | 1.010913 | 0.4458618 | 0.4462385
2602 | 0.4641067 | 0.1557405 | 0.8521347 | 0.8522312 | 2602 | 0.6593867 | 0.2227658 | 0.843378 | 0.843449 | 2602 | 0.9866133 | 0.3333153 | 0.7057185 | 0.7059612 | 2602 | 1.867227 | 0.6351111 | 0.5834889 | 0.5840212 | 2602 | 2.950933 | 1.010594 | 0.4457208 | 0.4462181
2603 | 0.4640533 | 0.1557226 | 0.8520368 | 0.8522269 | 2603 | 0.65944 | 0.2227838 | 0.8434462 | 0.843443 | 2603 | 0.9865333 | 0.3332883 | 0.7056613 | 0.7059483 | 2603 | 1.86776 | 0.6352925 | 0.5836555 | 0.5840003 | 2603 | 2.951467 | 1.010776 | 0.4458014 | 0.4461978
2604 | 0.464 | 0.1557047 | 0.8519389 | 0.8522225 | 2604 | 0.65944 | 0.2227838 | 0.8434462 | 0.8434369 | 2604 | 0.9866933 | 0.3333423 | 0.7057758 | 0.7059354 | 2604 | 1.869947 | 0.6360363 | 0.5843389 | 0.5839794 | 2604 | 2.95112 | 1.010658 | 0.445749 | 0.4461774
2605 | 0.464 | 0.1557047 | 0.8519389 | 0.8522182 | 2605 | 0.6593067 | 0.2227387 | 0.8432757 | 0.8434309 | 2605 | 0.9867733 | 0.3333694 | 0.705833 | 0.7059225 | 2605 | 1.869787 | 0.6359819 | 0.5842889 | 0.5839585 | 2605 | 2.951707 | 1.010858 | 0.4458376 | 0.4461571
2606 | 0.46424 | 0.1557852 | 0.8523796 | 0.8522139 | 2606 | 0.6594133 | 0.2227748 | 0.8434121 | 0.8434248 | 2606 | 0.98656 | 0.3332973 | 0.7056804 | 0.7059096 | 2606 | 1.869547 | 0.6359002 | 0.5842139 | 0.5839376 | 2606 | 2.949387 | 1.010064 | 0.4454872 | 0.4461368
2607 | 0.464 | 0.1557047 | 0.8519389 | 0.8522096 | 2607 | 0.6593067 | 0.2227387 | 0.8432757 | 0.8434188 | 2607 | 0.98672 | 0.3333514 | 0.7057948 | 0.7058967 | 2607 | 1.868293 | 0.6354739 | 0.5838222 | 0.5839168 | 2607 | 2.952 | 1.010959 | 0.4458819 | 0.4461165
2608 | 0.4642133 | 0.1557763 | 0.8523306 | 0.8522053 | 2608 | 0.65944 | 0.2227838 | 0.8434462 | 0.8434127 | 2608 | 0.9866933 | 0.3333423 | 0.7057758 | 0.7058838 | 2608 | 1.868453 | 0.6355283 | 0.5838722 | 0.5838959 | 2608 | 2.95224 | 1.011041 | 0.4459182 | 0.4460962
2609 | 0.46408 | 0.1557315 | 0.8520858 | 0.852201 | 2609 | 0.65936 | 0.2227568 | 0.8433439 | 0.8434067 | 2609 | 0.9864533 | 0.3332613 | 0.7056041 | 0.705871 | 2609 | 1.867387 | 0.6351655 | 0.5835389 | 0.583875 | 2609 | 2.95288 | 1.01126 | 0.4460149 | 0.4460759
2610 | 0.4639733 | 0.1556957 | 0.8518899 | 0.8521967 | 2610 | 0.6594933 | 0.2228018 | 0.8435144 | 0.8434007 | 2610 | 0.9863733 | 0.3332342 | 0.7055469 | 0.7058581 | 2610 | 1.87024 | 0.6361361 | 0.5844305 | 0.5838542 | 2610 | 2.949493 | 1.0101 | 0.4455033 | 0.4460557
2611 | 0.4638667 | 0.15566 | 0.8516941 | 0.8521924 | 2611 | 0.6594133 | 0.2227748 | 0.8434121 | 0.8433947 | 2611 | 0.98632 | 0.3332162 | 0.7055087 | 0.7058452 | 2611 | 1.869173 | 0.6357732 | 0.5840972 | 0.5838333 | 2611 | 2.95016 | 1.010329 | 0.445604 | 0.4460354
2612 | 0.4641867 | 0.1557673 | 0.8522816 | 0.8521881 | 2612 | 0.65936 | 0.2227568 | 0.8433439 | 0.8433886 | 2612 | 0.9864533 | 0.3332613 | 0.7056041 | 0.7058324 | 2612 | 1.868907 | 0.6356825 | 0.5840139 | 0.5838125 | 2612 | 2.95032 | 1.010384 | 0.4456282 | 0.4460151
2613 | 0.4642667 | 0.1557942 | 0.8524285 | 0.8521838 | 2613 | 0.6594667 | 0.2227928 | 0.8434803 | 0.8433826 | 2613 | 0.9865067 | 0.3332793 | 0.7056422 | 0.7058195 | 2613 | 1.867893 | 0.6353379 | 0.5836972 | 0.5837917 | 2613 | 2.950293 | 1.010374 | 0.4456242 | 0.4459949
2614 | 0.4639467 | 0.1556868 | 0.851841 | 0.8521795 | 2614 | 0.6594667 | 0.2227928 | 0.8434803 | 0.8433766 | 2614 | 0.98632 | 0.3332162 | 0.7055087 | 0.7058067 | 2614 | 1.869067 | 0.635737 | 0.5840639 | 0.5837708 | 2614 | 2.952373 | 1.011087 | 0.4459383 | 0.4459746
2615 | 0.46424 | 0.1557852 | 0.8523796 | 0.8521752 | 2615 | 0.6594133 | 0.2227748 | 0.8434121 | 0.8433706 | 2615 | 0.98648 | 0.3332703 | 0.7056232 | 0.7057939 | 2615 | 1.868533 | 0.6355556 | 0.5838972 | 0.58375 | 2615 | 2.949813 | 1.01021 | 0.4455517 | 0.4459544
2616 | 0.4642133 | 0.1557763 | 0.8523306 | 0.8521709 | 2616 | 0.6593867 | 0.2227658 | 0.843378 | 0.8433646 | 2616 | 0.9866667 | 0.3333333 | 0.7057567 | 0.705781 | 2616 | 1.868187 | 0.6354376 | 0.5837889 | 0.5837292 | 2616 | 2.946773 | 1.009169 | 0.4450925 | 0.4459342
2617 | 0.4641067 | 0.1557405 | 0.8521347 | 0.8521666 | 2617 | 0.6593333 | 0.2227477 | 0.8433098 | 0.8433585 | 2617 | 0.9863733 | 0.3332342 | 0.7055469 | 0.7057682 | 2617 | 1.86712 | 0.6350748 | 0.5834556 | 0.5837084 | 2617 | 2.950373 | 1.010402 | 0.4456362 | 0.445914
2618 | 0.4641867 | 0.1557673 | 0.8522816 | 0.8521623 | 2618 | 0.6592533 | 0.2227207 | 0.8432075 | 0.8433525 | 2618 | 0.9864 | 0.3332432 | 0.7055659 | 0.7057554 | 2618 | 1.867573 | 0.635229 | 0.5835972 | 0.5836876 | 2618 | 2.948987 | 1.009927 | 0.4454268 | 0.4458937
2619 | 0.4641333 | 0.1557494 | 0.8521837 | 0.852158 | 2619 | 0.6592533 | 0.2227207 | 0.8432075 | 0.8433465 | 2619 | 0.9864533 | 0.3332613 | 0.7056041 | 0.7057426 | 2619 | 1.86568 | 0.634585 | 0.5830056 | 0.5836668 | 2619 | 2.950427 | 1.01042 | 0.4456443 | 0.4458735
2620 | 0.4641067 | 0.1557405 | 0.8521347 | 0.8521537 | 2620 | 0.6593867 | 0.2227658 | 0.843378 | 0.8433405 | 2620 | 0.9864 | 0.3332432 | 0.7055659 | 0.7057298 | 2620 | 1.868 | 0.6353741 | 0.5837305 | 0.5836461 | 2620 | 2.949547 | 1.010119 | 0.4455114 | 0.4458534
2621 | 0.4640267 | 0.1557136 | 0.8519879 | 0.8521494 | 2621 | 0.6594133 | 0.2227748 | 0.8434121 | 0.8433345 | 2621 | 0.98648 | 0.3332703 | 0.7056232 | 0.7057169 | 2621 | 1.868853 | 0.6356644 | 0.5839972 | 0.5836253 | 2621 | 2.94904 | 1.009945 | 0.4454348 | 0.4458332
2622 | 0.4638667 | 0.15566 | 0.8516941 | 0.8521451 | 2622 | 0.6591733 | 0.2226937 | 0.8431052 | 0.8433285 | 2622 | 0.98648 | 0.3332703 | 0.7056232 | 0.7057041 | 2622 | 1.868453 | 0.6355283 | 0.5838722 | 0.5836045 | 2622 | 2.947493 | 1.009416 | 0.4452012 | 0.445813
2623 | 0.4641333 | 0.1557494 | 0.8521837 | 0.8521408 | 2623 | 0.65912 | 0.2226757 | 0.8430369 | 0.8433225 | 2623 | 0.9864 | 0.3332432 | 0.7055659 | 0.7056913 | 2623 | 1.867093 | 0.6350658 | 0.5834472 | 0.5835838 | 2623 | 2.947227 | 1.009324 | 0.445161 | 0.4457928
2624 | 0.4641333 | 0.1557494 | 0.8521837 | 0.8521366 | 2624 | 0.6592 | 0.2227027 | 0.8431393 | 0.8433165 | 2624 | 0.9863467 | 0.3332252 | 0.7055278 | 0.7056786 | 2624 | 1.869387 | 0.6358458 | 0.5841639 | 0.583563 | 2624 | 2.947173 | 1.009306 | 0.4451529 | 0.4457727
2625 | 0.4640267 | 0.1557136 | 0.8519879 | 0.8521323 | 2625 | 0.65928 | 0.2227297 | 0.8432416 | 0.8433105 | 2625 | 0.9863733 | 0.3332342 | 0.7055469 | 0.7056658 | 2625 | 1.867573 | 0.635229 | 0.5835972 | 0.5835423 | 2625 | 2.948693 | 1.009826 | 0.4453825 | 0.4457525
2626 | 0.4642133 | 0.1557763 | 0.8523306 | 0.852128 | 2626 | 0.6592267 | 0.2227117 | 0.8431734 | 0.8433045 | 2626 | 0.98632 | 0.3332162 | 0.7055087 | 0.705653 | 2626 | 1.867867 | 0.6353288 | 0.5836889 | 0.5835216 | 2626 | 2.94736 | 1.00937 | 0.4451811 | 0.4457324
2627 | 0.4640533 | 0.1557226 | 0.8520368 | 0.8521237 | 2627 | 0.6592 | 0.2227027 | 0.8431393 | 0.8432986 | 2627 | 0.98616 | 0.3331622 | 0.7053943 | 0.7056402 | 2627 | 1.867973 | 0.6353651 | 0.5837222 | 0.5835008 | 2627 | 2.949173 | 1.009991 | 0.445455 | 0.4457123
2628 | 0.46408 | 0.1557315 | 0.8520858 | 0.8521195 | 2628 | 0.65928 | 0.2227297 | 0.8432416 | 0.8432926 | 2628 | 0.9864267 | 0.3332523 | 0.705585 | 0.7056274 | 2628 | 1.866133 | 0.6347392 | 0.5831472 | 0.5834801 | 2628 | 2.94816 | 1.009644 | 0.4453019 | 0.4456921
2629 | 0.4640267 | 0.1557136 | 0.8519879 | 0.8521152 | 2629 | 0.6592 | 0.2227027 | 0.8431393 | 0.8432866 | 2629 | 0.98632 | 0.3332162 | 0.7055087 | 0.7056147 | 2629 | 1.866613 | 0.6349025 | 0.5832972 | 0.5834594 | 2629 | 2.947707 | 1.009489 | 0.4452335 | 0.445672
2630 | 0.4640533 | 0.1557226 | 0.8520368 | 0.8521109 | 2630 | 0.6592 | 0.2227027 | 0.8431393 | 0.8432806 | 2630 | 0.9862667 | 0.3331982 | 0.7054706 | 0.7056019 | 2630 | 1.866427 | 0.634839 | 0.5832389 | 0.5834387 | 2630 | 2.948747 | 1.009845 | 0.4453905 | 0.4456519
2631 | 0.46424 | 0.1557852 | 0.8523796 | 0.8521066 | 2631 | 0.6593067 | 0.2227387 | 0.8432757 | 0.8432746 | 2631 | 0.98632 | 0.3332162 | 0.7055087 | 0.7055892 | 2631 | 1.867867 | 0.6353288 | 0.5836889 | 0.583418 | 2631 | 2.947813 | 1.009525 | 0.4452496 | 0.4456318
2632 | 0.4641867 | 0.1557673 | 0.8522816 | 0.8521024 | 2632 | 0.6594667 | 0.2227928 | 0.8434803 | 0.8432687 | 2632 | 0.98616 | 0.3331622 | 0.7053943 | 0.7055764 | 2632 | 1.86792 | 0.6353469 | 0.5837055 | 0.5833973 | 2632 | 2.947707 | 1.009489 | 0.4452335 | 0.4456117
2633 | 0.4640533 | 0.1557226 | 0.8520368 | 0.8520981 | 2633 | 0.6592 | 0.2227027 | 0.8431393 | 0.8432627 | 2633 | 0.9861333 | 0.3331532 | 0.7053752 | 0.7055637 | 2633 | 1.866027 | 0.6347029 | 0.5831139 | 0.5833767 | 2633 | 2.94792 | 1.009562 | 0.4452657 | 0.4455917
2634 | 0.46408 | 0.1557315 | 0.8520858 | 0.8520939 | 2634 | 0.65928 | 0.2227297 | 0.8432416 | 0.8432567 | 2634 | 0.9859733 | 0.3330991 | 0.7052607 | 0.7055509 | 2634 | 1.8656 | 0.6345578 | 0.5829806 | 0.583356 | 2634 | 2.948267 | 1.00968 | 0.445318 | 0.4455716
2635 | 0.4640267 | 0.1557136 | 0.8519879 | 0.8520896 | 2635 | 0.6591467 | 0.2226847 | 0.843071 | 0.8432508 | 2635 | 0.9861067 | 0.3331441 | 0.7053561 | 0.7055382 | 2635 | 1.865707 | 0.6345941 | 0.5830139 | 0.5833353 | 2635 | 2.947627 | 1.009461 | 0.4452214 | 0.4455515
2636 | 0.4638933 | 0.1556689 | 0.851743 | 0.8520853 | 2636 | 0.6594133 | 0.2227748 | 0.8434121 | 0.8432448 | 2636 | 0.98592 | 0.3330811 | 0.7052226 | 0.7055255 | 2636 | 1.866453 | 0.6348481 | 0.5832472 | 0.5833147 | 2636 | 2.94656 | 1.009096 | 0.4450603 | 0.4455315
2637 | 0.46392 | 0.1556779 | 0.851792 | 0.8520811 | 2637 | 0.6590667 | 0.2226577 | 0.8429687 | 0.8432388 | 2637 | 0.986 | 0.3331081 | 0.7052798 | 0.7055127 | 2637 | 1.865307 | 0.634458 | 0.5828889 | 0.583294 | 2637 | 2.94584 | 1.008849 | 0.4449515 | 0.4455114
2638 | 0.4641333 | 0.1557494 | 0.8521837 | 0.8520768 | 2638 | 0.6592267 | 0.2227117 | 0.8431734 | 0.8432329 | 2638 | 0.9859733 | 0.3330991 | 0.7052607 | 0.7055 | 2638 | 1.865653 | 0.634576 | 0.5829972 | 0.5832734 | 2638 | 2.946827 | 1.009187 | 0.4451005 | 0.4454914
2639 | 0.4638667 | 0.15566 | 0.8516941 | 0.8520726 | 2639 | 0.65928 | 0.2227297 | 0.8432416 | 0.8432269 | 2639 | 0.9861067 | 0.3331441 | 0.7053561 | 0.7054873 | 2639 | 1.866453 | 0.6348481 | 0.5832472 | 0.5832528 | 2639 | 2.946453 | 1.009059 | 0.4450441 | 0.4454714
2640 | 0.4641867 | 0.1557673 | 0.8522816 | 0.8520683 | 2640 | 0.6592 | 0.2227027 | 0.8431393 | 0.843221 | 2640 | 0.9860533 | 0.3331261 | 0.705318 | 0.7054746 | 2640 | 1.86464 | 0.6342313 | 0.5826806 | 0.5832321 | 2640 | 2.947547 | 1.009434 | 0.4452093 | 0.4454513
2641 | 0.4641867 | 0.1557673 | 0.8522816 | 0.8520641 | 2641 | 0.6591733 | 0.2226937 | 0.8431052 | 0.843215 | 2641 | 0.98608 | 0.3331351 | 0.705337 | 0.7054619 | 2641 | 1.865067 | 0.6343764 | 0.5828139 | 0.5832115 | 2641 | 2.947147 | 1.009297 | 0.4451489 | 0.4454313
2642 | 0.46392 | 0.1556779 | 0.851792 | 0.8520598 | 2642 | 0.6591733 | 0.2226937 | 0.8431052 | 0.8432091 | 2642 | 0.9859467 | 0.3330901 | 0.7052417 | 0.7054492 | 2642 | 1.865387 | 0.6344853 | 0.5829139 | 0.5831909 | 2642 | 2.946347 | 1.009023 | 0.445028 | 0.4454113
2643 | 0.4641867 | 0.1557673 | 0.8522816 | 0.8520556 | 2643 | 0.6591467 | 0.2226847 | 0.843071 | 0.8432031 | 2643 | 0.9860267 | 0.3331171 | 0.7052989 | 0.7054365 | 2643 | 1.864987 | 0.6343492 | 0.5827889 | 0.5831703 | 2643 | 2.946853 | 1.009196 | 0.4451046 | 0.4453913
2644 | 0.4639467 | 0.1556868 | 0.851841 | 0.8520514 | 2644 | 0.6590667 | 0.2226577 | 0.8429687 | 0.8431972 | 2644 | 0.9859467 | 0.3330901 | 0.7052417 | 0.7054238 | 2644 | 1.867627 | 0.6352472 | 0.5836139 | 0.5831497 | 2644 | 2.94616 | 1.008959 | 0.4449998 | 0.4453714
2645 | 0.4640533 | 0.1557226 | 0.8520368 | 0.8520471 | 2645 | 0.6590933 | 0.2226667 | 0.8430028 | 0.8431912 | 2645 | 0.9860267 | 0.3331171 | 0.7052989 | 0.7054111 | 2645 | 1.865227 | 0.6344308 | 0.5828639 | 0.5831291 | 2645 | 2.94616 | 1.008959 | 0.4449998 | 0.4453514
2646 | 0.464 | 0.1557047 | 0.8519389 | 0.8520429 | 2646 | 0.6591467 | 0.2226847 | 0.843071 | 0.8431853 | 2646 | 0.9858933 | 0.3330721 | 0.7052035 | 0.7053985 | 2646 | 1.868107 | 0.6354104 | 0.5837639 | 0.5831086 | 2646 | 2.944987 | 1.008557 | 0.4448226 | 0.4453314
2647 | 0.4642133 | 0.1557763 | 0.8523306 | 0.8520386 | 2647 | 0.65912 | 0.2226757 | 0.8430369 | 0.8431794 | 2647 | 0.98592 | 0.3330811 | 0.7052226 | 0.7053858 | 2647 | 1.86632 | 0.6348027 | 0.5832056 | 0.583088 | 2647 | 2.94792 | 1.009562 | 0.4452657 | 0.4453114
2648 | 0.4640533 | 0.1557226 | 0.8520368 | 0.8520344 | 2648 | 0.6592267 | 0.2227117 | 0.8431734 | 0.8431734 | 2648 | 0.9858667 | 0.3330631 | 0.7051845 | 0.7053731 | 2648 | 1.86792 | 0.6353469 | 0.5837055 | 0.5830674 | 2648 | 2.94648 | 1.009068 | 0.4450482 | 0.4452915
2649 | 0.46416 | 0.1557584 | 0.8522327 | 0.8520302 | 2649 | 0.6590933 | 0.2226667 | 0.8430028 | 0.8431675 | 2649 | 0.9859733 | 0.3330991 | 0.7052607 | 0.7053604 | 2649 | 1.866773 | 0.6349569 | 0.5833472 | 0.5830469 | 2649 | 2.945093 | 1.008594 | 0.4448387 | 0.4452716
2650 | 0.464 | 0.1557047 | 0.8519389 | 0.8520259 | 2650 | 0.6590933 | 0.2226667 | 0.8430028 | 0.8431616 | 2650 | 0.98576 | 0.333027 | 0.7051082 | 0.7053478 | 2650 | 1.8652 | 0.6344218 | 0.5828556 | 0.5830263 | 2650 | 2.94576 | 1.008822 | 0.4449394 | 0.4452516
2651 | 0.46376 | 0.1556242 | 0.8514982 | 0.8520217 | 2651 | 0.65912 | 0.2226757 | 0.8430369 | 0.8431557 | 2651 | 0.9857333 | 0.333018 | 0.7050891 | 0.7053351 | 2651 | 1.86528 | 0.634449 | 0.5828806 | 0.5830058 | 2651 | 2.94608 | 1.008932 | 0.4449878 | 0.4452317
2652 | 0.46408 | 0.1557315 | 0.8520858 | 0.8520175 | 2652 | 0.6590667 | 0.2226577 | 0.8429687 | 0.8431497 | 2652 | 0.98592 | 0.3330811 | 0.7052226 | 0.7053225 | 2652 | 1.86576 | 0.6346122 | 0.5830306 | 0.5829852 | 2652 | 2.945253 | 1.008648 | 0.4448629 | 0.4452118
2653 | 0.46408 | 0.1557315 | 0.8520858 | 0.8520133 | 2653 | 0.6592533 | 0.2227207 | 0.8432075 | 0.8431438 | 2653 | 0.9858133 | 0.333045 | 0.7051463 | 0.7053098 | 2653 | 1.866 | 0.6346939 | 0.5831056 | 0.5829647 | 2653 | 2.943973 | 1.00821 | 0.4446696 | 0.4451919
2654 | 0.4639467 | 0.1556868 | 0.851841 | 0.8520091 | 2654 | 0.6591733 | 0.2226937 | 0.8431052 | 0.8431379 | 2654 | 0.9857867 | 0.333036 | 0.7051272 | 0.7052972 | 2654 | 1.86576 | 0.6346122 | 0.5830306 | 0.5829442 | 2654 | 2.9452 | 1.00863 | 0.4448548 | 0.445172
2655 | 0.4640267 | 0.1557136 | 0.8519879 | 0.8520048 | 2655 | 0.6591733 | 0.2226937 | 0.8431052 | 0.843132 | 2655 | 0.9858133 | 0.333045 | 0.7051463 | 0.7052846 | 2655 | 1.864027 | 0.6340227 | 0.5824889 | 0.5829237 | 2655 | 2.94488 | 1.008521 | 0.4448065 | 0.4451521
2656 | 0.4641067 | 0.1557405 | 0.8521347 | 0.8520006 | 2656 | 0.6591467 | 0.2226847 | 0.843071 | 0.8431261 | 2656 | 0.9856267 | 0.332982 | 0.7050128 | 0.7052719 | 2656 | 1.8656 | 0.6345578 | 0.5829806 | 0.5829032 | 2656 | 2.945787 | 1.008831 | 0.4449434 | 0.4451322
2657 | 0.46416 | 0.1557584 | 0.8522327 | 0.8519964 | 2657 | 0.65896 | 0.2226216 | 0.8428323 | 0.8431202 | 2657 | 0.9857867 | 0.333036 | 0.7051272 | 0.7052593 | 2657 | 1.86536 | 0.6344762 | 0.5829056 | 0.5828827 | 2657 | 2.94616 | 1.008959 | 0.4449998 | 0.4451123
2658 | 0.4638933 | 0.1556689 | 0.851743 | 0.8519922 | 2658 | 0.6590933 | 0.2226667 | 0.8430028 | 0.8431142 | 2658 | 0.98576 | 0.333027 | 0.7051082 | 0.7052467 | 2658 | 1.866293 | 0.6347937 | 0.5831972 | 0.5828622 | 2658 | 2.943493 | 1.008046 | 0.4445971 | 0.4450924
2659 | 0.4640533 | 0.1557226 | 0.8520368 | 0.851988 | 2659 | 0.65904 | 0.2226486 | 0.8429346 | 0.8431083 | 2659 | 0.9858133 | 0.333045 | 0.7051463 | 0.7052341 | 2659 | 1.866027 | 0.6347029 | 0.5831139 | 0.5828417 | 2659 | 2.944773 | 1.008484 | 0.4447904 | 0.4450726
2660 | 0.4640267 | 0.1557136 | 0.8519879 | 0.8519838 | 2660 | 0.6590133 | 0.2226396 | 0.8429005 | 0.8431024 | 2660 | 0.9855467 | 0.332955 | 0.7049556 | 0.7052215 | 2660 | 1.865493 | 0.6345215 | 0.5829472 | 0.5828213 | 2660 | 2.944133 | 1.008265 | 0.4446937 | 0.4450527
2661 | 0.4639467 | 0.1556868 | 0.851841 | 0.8519796 | 2661 | 0.65904 | 0.2226486 | 0.8429346 | 0.8430965 | 2661 | 0.98568 | 0.333 | 0.7050509 | 0.7052089 | 2661 | 1.86472 | 0.6342585 | 0.5827056 | 0.5828008 | 2661 | 2.944773 | 1.008484 | 0.4447904 | 0.4450329
2662 | 0.46416 | 0.1557584 | 0.8522327 | 0.8519753 | 2662 | 0.6592 | 0.2227027 | 0.8431393 | 0.8430906 | 2662 | 0.9858133 | 0.333045 | 0.7051463 | 0.7051963 | 2662 | 1.86688 | 0.6349932 | 0.5833806 | 0.5827803 | 2662 | 2.942933 | 1.007854 | 0.4445125 | 0.445013
2663 | 0.4639733 | 0.1556957 | 0.8518899 | 0.8519711 | 2663 | 0.6590133 | 0.2226396 | 0.8429005 | 0.8430847 | 2663 | 0.9856 | 0.332973 | 0.7049937 | 0.7051837 | 2663 | 1.865013 | 0.6343583 | 0.5827972 | 0.5827599 | 2663 | 2.94168 | 1.007425 | 0.4443232 | 0.4449932
2664 | 0.46408 | 0.1557315 | 0.8520858 | 0.8519669 | 2664 | 0.65904 | 0.2226486 | 0.8429346 | 0.8430789 | 2664 | 0.98568 | 0.333 | 0.7050509 | 0.7051711 | 2664 | 1.864427 | 0.6341587 | 0.5826139 | 0.5827395 | 2664 | 2.94264 | 1.007753 | 0.4444682 | 0.4449734
2665 | 0.464 | 0.1557047 | 0.8519389 | 0.8519627 | 2665 | 0.6590133 | 0.2226396 | 0.8429005 | 0.843073 | 2665 | 0.9857333 | 0.333018 | 0.7050891 | 0.7051585 | 2665 | 1.865493 | 0.6345215 | 0.5829472 | 0.582719 | 2665 | 2.94544 | 1.008712 | 0.4448911 | 0.4449536
2666 | 0.4638933 | 0.1556689 | 0.851743 | 0.8519585 | 2666 | 0.6589333 | 0.2226126 | 0.8427982 | 0.8430671 | 2666 | 0.9857867 | 0.333036 | 0.7051272 | 0.7051459 | 2666 | 1.864587 | 0.6342132 | 0.5826639 | 0.5826986 | 2666 | 2.943867 | 1.008174 | 0.4446534 | 0.4449338
2667 | 0.4638933 | 0.1556689 | 0.851743 | 0.8519543 | 2667 | 0.65888 | 0.2225946 | 0.84273 | 0.8430612 | 2667 | 0.9856533 | 0.332991 | 0.7050319 | 0.7051334 | 2667 | 1.864427 | 0.6341587 | 0.5826139 | 0.5826782 | 2667 | 2.943653 | 1.0081 | 0.4446212 | 0.444914
2668 | 0.4641333 | 0.1557494 | 0.8521837 | 0.8519502 | 2668 | 0.6590133 | 0.2226396 | 0.8429005 | 0.8430553 | 2668 | 0.9855467 | 0.332955 | 0.7049556 | 0.7051208 | 2668 | 1.863147 | 0.6337234 | 0.5822139 | 0.5826578 | 2668 | 2.94304 | 1.00789 | 0.4445286 | 0.4448942
2669 | 0.464 | 0.1557047 | 0.8519389 | 0.851946 | 2669 | 0.65904 | 0.2226486 | 0.8429346 | 0.8430494 | 2669 | 0.98568 | 0.333 | 0.7050509 | 0.7051082 | 2669 | 1.864453 | 0.6341678 | 0.5826222 | 0.5826374 | 2669 | 2.943413 | 1.008018 | 0.444585 | 0.4448744
2670 | 0.4639733 | 0.1556957 | 0.8518899 | 0.8519418 | 2670 | 0.6590933 | 0.2226667 | 0.8430028 | 0.8430435 | 2670 | 0.9854933 | 0.3329369 | 0.7049174 | 0.7050957 | 2670 | 1.865173 | 0.6344127 | 0.5828472 | 0.582617 | 2670 | 2.943947 | 1.008201 | 0.4446655 | 0.4448547
2671 | 0.4638667 | 0.15566 | 0.8516941 | 0.8519376 | 2671 | 0.6589867 | 0.2226306 | 0.8428664 | 0.8430377 | 2671 | 0.9856533 | 0.332991 | 0.7050319 | 0.7050831 | 2671 | 1.8652 | 0.6344218 | 0.5828556 | 0.5825966 | 2671 | 2.942853 | 1.007826 | 0.4445004 | 0.4448349
2672 | 0.46392 | 0.1556779 | 0.851792 | 0.8519334 | 2672 | 0.6589067 | 0.2226036 | 0.8427641 | 0.8430318 | 2672 | 0.9858133 | 0.333045 | 0.7051463 | 0.7050706 | 2672 | 1.863733 | 0.6339229 | 0.5823973 | 0.5825762 | 2672 | 2.943307 | 1.007982 | 0.4445689 | 0.4448152
2673 | 0.4639467 | 0.1556868 | 0.851841 | 0.8519292 | 2673 | 0.6589867 | 0.2226306 | 0.8428664 | 0.8430259 | 2673 | 0.98552 | 0.3329459 | 0.7049365 | 0.705058 | 2673 | 1.86448 | 0.6341769 | 0.5826306 | 0.5825558 | 2673 | 2.94328 | 1.007973 | 0.4445648 | 0.4447954
2674 | 0.4637867 | 0.1556331 | 0.8515472 | 0.851925 | 2674 | 0.65904 | 0.2226486 | 0.8429346 | 0.8430201 | 2674 | 0.9854667 | 0.3329279 | 0.7048983 | 0.7050455 | 2674 | 1.864613 | 0.6342222 | 0.5826722 | 0.5825355 | 2674 | 2.942667 | 1.007763 | 0.4444722 | 0.4447757
2675 | 0.46392 | 0.1556779 | 0.851792 | 0.8519208 | 2675 | 0.6590933 | 0.2226667 | 0.8430028 | 0.8430142 | 2675 | 0.98544 | 0.3329189 | 0.7048793 | 0.7050329 | 2675 | 1.863573 | 0.6338685 | 0.5823473 | 0.5825151 | 2675 | 2.940613 | 1.007059 | 0.444162 | 0.4447559
2676 | 0.464 | 0.1557047 | 0.8519389 | 0.8519167 | 2676 | 0.65896 | 0.2226216 | 0.8428323 | 0.8430083 | 2676 | 0.9854933 | 0.3329369 | 0.7049174 | 0.7050204 | 2676 | 1.86328 | 0.6337687 | 0.5822556 | 0.5824947 | 2676 | 2.942107 | 1.007571 | 0.4443876 | 0.4447362
2677 | 0.4639733 | 0.1556957 | 0.8518899 | 0.8519125 | 2677 | 0.65888 | 0.2225946 | 0.84273 | 0.8430025 | 2677 | 0.9854667 | 0.3329279 | 0.7048983 | 0.7050079 | 2677 | 1.8632 | 0.6337415 | 0.5822306 | 0.5824744 | 2677 | 2.941093 | 1.007224 | 0.4442345 | 0.4447165
2678 | 0.46424 | 0.1557852 | 0.8523796 | 0.8519083 | 2678 | 0.6588533 | 0.2225856 | 0.8426959 | 0.8429966 | 2678 | 0.9854667 | 0.3329279 | 0.7048983 | 0.7049954 | 2678 | 1.86376 | 0.633932 | 0.5824056 | 0.5824541 | 2678 | 2.942 | 1.007534 | 0.4443715 | 0.4446968
2679 | 0.46392 | 0.1556779 | 0.851792 | 0.8519041 | 2679 | 0.65912 | 0.2226757 | 0.8430369 | 0.8429908 | 2679 | 0.9853067 | 0.3328739 | 0.7047839 | 0.7049828 | 2679 | 1.863227 | 0.6337506 | 0.5822389 | 0.5824337 | 2679 | 2.940933 | 1.007169 | 0.4442104 | 0.4446771
2680 | 0.4640533 | 0.1557226 | 0.8520368 | 0.8519 | 2680 | 0.6590133 | 0.2226396 | 0.8429005 | 0.8429849 | 2680 | 0.9853867 | 0.3329009 | 0.7048411 | 0.7049703 | 2680 | 1.863147 | 0.6337234 | 0.5822139 | 0.5824134 | 2680 | 2.940827 | 1.007132 | 0.4441943 | 0.4446574
2681 | 0.46392 | 0.1556779 | 0.851792 | 0.8518958 | 2681 | 0.6589867 | 0.2226306 | 0.8428664 | 0.8429791 | 2681 | 0.98528 | 0.3328649 | 0.7047648 | 0.7049578 | 2681 | 1.863227 | 0.6337506 | 0.5822389 | 0.5823931 | 2681 | 2.941307 | 1.007297 | 0.4442668 | 0.4446377
2682 | 0.4638667 | 0.15566 | 0.8516941 | 0.8518916 | 2682 | 0.6590133 | 0.2226396 | 0.8429005 | 0.8429732 | 2682 | 0.9854667 | 0.3329279 | 0.7048983 | 0.7049453 | 2682 | 1.86288 | 0.6336327 | 0.5821306 | 0.5823728 | 2682 | 2.941733 | 1.007443 | 0.4443312 | 0.4446181
2683 | 0.4640533 | 0.1557226 | 0.8520368 | 0.8518875 | 2683 | 0.6589067 | 0.2226036 | 0.8427641 | 0.8429674 | 2683 | 0.9853067 | 0.3328739 | 0.7047839 | 0.7049328 | 2683 | 1.86424 | 0.6340952 | 0.5825556 | 0.5823525 | 2683 | 2.942187 | 1.007598 | 0.4443997 | 0.4445984
2684 | 0.46384 | 0.155651 | 0.8516451 | 0.8518833 | 2684 | 0.6589867 | 0.2226306 | 0.8428664 | 0.8429615 | 2684 | 0.9853333 | 0.3328829 | 0.704803 | 0.7049203 | 2684 | 1.86344 | 0.6338231 | 0.5823056 | 0.5823322 | 2684 | 2.941653 | 1.007416 | 0.4443191 | 0.4445788
2685 | 0.4639467 | 0.1556868 | 0.851841 | 0.8518791 | 2685 | 0.6589067 | 0.2226036 | 0.8427641 | 0.8429557 | 2685 | 0.9851733 | 0.3328288 | 0.7046885 | 0.7049079 | 2685 | 1.862933 | 0.6336508 | 0.5821473 | 0.5823119 | 2685 | 2.942267 | 1.007626 | 0.4444118 | 0.4445591
2686 | 0.4640267 | 0.1557136 | 0.8519879 | 0.851875 | 2686 | 0.6590133 | 0.2226396 | 0.8429005 | 0.8429498 | 2686 | 0.9852 | 0.3328378 | 0.7047076 | 0.7048954 | 2686 | 1.86416 | 0.634068 | 0.5825306 | 0.5822916 | 2686 | 2.939867 | 1.006804 | 0.4440493 | 0.4445395
2687 | 0.4639733 | 0.1556957 | 0.8518899 | 0.8518708 | 2687 | 0.65888 | 0.2225946 | 0.84273 | 0.842944 | 2687 | 0.98536 | 0.3328919 | 0.704822 | 0.7048829 | 2687 | 1.864613 | 0.6342222 | 0.5826722 | 0.5822714 | 2687 | 2.94072 | 1.007096 | 0.4441782 | 0.4445198
2688 | 0.4639467 | 0.1556868 | 0.851841 | 0.8518667 | 2688 | 0.65904 | 0.2226486 | 0.8429346 | 0.8429382 | 2688 | 0.9853867 | 0.3329009 | 0.7048411 | 0.7048704 | 2688 | 1.863733 | 0.6339229 | 0.5823973 | 0.5822511 | 2688 | 2.941093 | 1.007224 | 0.4442345 | 0.4445002
2689 | 0.4640267 | 0.1557136 | 0.8519879 | 0.8518625 | 2689 | 0.6588533 | 0.2225856 | 0.8426959 | 0.8429323 | 2689 | 0.9851733 | 0.3328288 | 0.7046885 | 0.704858 | 2689 | 1.8652 | 0.6344218 | 0.5828556 | 0.5822309 | 2689 | 2.940107 | 1.006886 | 0.4440855 | 0.4444806
2690 | 0.46384 | 0.155651 | 0.8516451 | 0.8518584 | 2690 | 0.6588 | 0.2225676 | 0.8426276 | 0.8429265 | 2690 | 0.98512 | 0.3328108 | 0.7046504 | 0.7048455 | 2690 | 1.864133 | 0.634059 | 0.5825222 | 0.5822106 | 2690 | 2.940213 | 1.006922 | 0.4441016 | 0.444461
2691 | 0.46416 | 0.1557584 | 0.8522327 | 0.8518542 | 2691 | 0.6590667 | 0.2226577 | 0.8429687 | 0.8429207 | 2691 | 0.9851467 | 0.3328198 | 0.7046694 | 0.7048331 | 2691 | 1.864587 | 0.6342132 | 0.5826639 | 0.5821904 | 2691 | 2.940427 | 1.006995 | 0.4441339 | 0.4444414
2692 | 0.4639733 | 0.1556957 | 0.8518899 | 0.8518501 | 2692 | 0.65888 | 0.2225946 | 0.84273 | 0.8429149 | 2692 | 0.9850933 | 0.3328018 | 0.7046313 | 0.7048206 | 2692 | 1.863387 | 0.633805 | 0.5822889 | 0.5821701 | 2692 | 2.939813 | 1.006785 | 0.4440412 | 0.4444218
2693 | 0.4638667 | 0.15566 | 0.8516941 | 0.8518459 | 2693 | 0.6589067 | 0.2226036 | 0.8427641 | 0.842909 | 2693 | 0.98504 | 0.3327838 | 0.7045931 | 0.7048082 | 2693 | 1.860613 | 0.6328617 | 0.5814223 | 0.5821499 | 2693 | 2.938827 | 1.006447 | 0.4438922 | 0.4444022
2694 | 0.4639733 | 0.1556957 | 0.8518899 | 0.8518418 | 2694 | 0.6589867 | 0.2226306 | 0.8428664 | 0.8429032 | 2694 | 0.9852 | 0.3328378 | 0.7047076 | 0.7047957 | 2694 | 1.861973 | 0.6333243 | 0.5818473 | 0.5821297 | 2694 | 2.940027 | 1.006858 | 0.4440734 | 0.4443827
2695 | 0.4640267 | 0.1557136 | 0.8519879 | 0.8518376 | 2695 | 0.65888 | 0.2225946 | 0.84273 | 0.8428974 | 2695 | 0.98504 | 0.3327838 | 0.7045931 | 0.7047833 | 2695 | 1.86312 | 0.6337143 | 0.5822056 | 0.5821095 | 2695 | 2.939653 | 1.006731 | 0.444017 | 0.4443631
2696 | 0.46368 | 0.1555973 | 0.8513514 | 0.8518335 | 2696 | 0.65904 | 0.2226486 | 0.8429346 | 0.8428916 | 2696 | 0.98512 | 0.3328108 | 0.7046504 | 0.7047708 | 2696 | 1.86392 | 0.6339864 | 0.5824556 | 0.5820893 | 2696 | 2.939307 | 1.006612 | 0.4439647 | 0.4443435
2697 | 0.46392 | 0.1556779 | 0.851792 | 0.8518293 | 2697 | 0.65888 | 0.2225946 | 0.84273 | 0.8428858 | 2697 | 0.9851733 | 0.3328288 | 0.7046885 | 0.7047584 | 2697 | 1.86424 | 0.6340952 | 0.5825556 | 0.5820691 | 2697 | 2.939973 | 1.00684 | 0.4440654 | 0.444324
2698 | 0.4638667 | 0.15566 | 0.8516941 | 0.8518252 | 2698 | 0.6589333 | 0.2226126 | 0.8427982 | 0.84288 | 2698 | 0.9852267 | 0.3328468 | 0.7047267 | 0.704746 | 2698 | 1.8632 | 0.6337415 | 0.5822306 | 0.5820489 | 2698 | 2.939947 | 1.006831 | 0.4440614 | 0.4443044
2699 | 0.4638933 | 0.1556689 | 0.851743 | 0.8518211 | 2699 | 0.65888 | 0.2225946 | 0.84273 | 0.8428742 | 2699 | 0.98496 | 0.3327568 | 0.7045359 | 0.7047336 | 2699 | 1.863253 | 0.6337596 | 0.5822473 | 0.5820287 | 2699 | 2.939493 | 1.006676 | 0.4439929 | 0.4442849
2700 | 0.4638133 | 0.1556421 | 0.8515962 | 0.8518169 | 2700 | 0.6590133 | 0.2226396 | 0.8429005 | 0.8428684 | 2700 | 0.98512 | 0.3328108 | 0.7046504 | 0.7047212 | 2700 | 1.86304 | 0.6336871 | 0.5821806 | 0.5820085 | 2700 | 2.938373 | 1.006292 | 0.4438237 | 0.4442654
2701 | 0.4640533 | 0.1557226 | 0.8520368 | 0.8518128 | 2701 | 0.6587733 | 0.2225586 | 0.8425935 | 0.8428626 | 2701 | 0.9850667 | 0.3327928 | 0.7046122 | 0.7047088 | 2701 | 1.863413 | 0.6338141 | 0.5822973 | 0.5819884 | 2701 | 2.937547 | 1.006009 | 0.4436988 | 0.4442459
2702 | 0.4639467 | 0.1556868 | 0.851841 | 0.8518087 | 2702 | 0.6588533 | 0.2225856 | 0.8426959 | 0.8428568 | 2702 | 0.98472 | 0.3326757 | 0.7043642 | 0.7046963 | 2702 | 1.861387 | 0.6331247 | 0.5816639 | 0.5819682 | 2702 | 2.93864 | 1.006384 | 0.443864 | 0.4442264
2703 | 0.4639467 | 0.1556868 | 0.851841 | 0.8518046 | 2703 | 0.6588 | 0.2225676 | 0.8426276 | 0.842851 | 2703 | 0.9850933 | 0.3328018 | 0.7046313 | 0.704684 | 2703 | 1.862213 | 0.6334059 | 0.5819223 | 0.5819481 | 2703 | 2.939467 | 1.006667 | 0.4439889 | 0.4442069
2704 | 0.4639733 | 0.1556957 | 0.8518899 | 0.8518004 | 2704 | 0.6588533 | 0.2225856 | 0.8426959 | 0.8428452 | 2704 | 0.9849067 | 0.3327387 | 0.7044978 | 0.7046716 | 2704 | 1.86416 | 0.634068 | 0.5825306 | 0.5819279 | 2704 | 2.93912 | 1.006548 | 0.4439365 | 0.4441874
2705 | 0.46376 | 0.1556242 | 0.8514982 | 0.8517963 | 2705 | 0.65888 | 0.2225946 | 0.84273 | 0.8428394 | 2705 | 0.9849867 | 0.3327658 | 0.704555 | 0.7046592 | 2705 | 1.862373 | 0.6334603 | 0.5819723 | 0.5819078 | 2705 | 2.94024 | 1.006932 | 0.4441057 | 0.4441679
2706 | 0.4637333 | 0.1556152 | 0.8514493 | 0.8517922 | 2706 | 0.6587467 | 0.2225495 | 0.8425594 | 0.8428336 | 2706 | 0.98488 | 0.3327297 | 0.7044787 | 0.7046468 | 2706 | 1.861227 | 0.6330703 | 0.5816139 | 0.5818876 | 2706 | 2.938827 | 1.006447 | 0.4438922 | 0.4441484
2707 | 0.4639467 | 0.1556868 | 0.851841 | 0.8517881 | 2707 | 0.65888 | 0.2225946 | 0.84273 | 0.8428278 | 2707 | 0.98496 | 0.3327568 | 0.7045359 | 0.7046344 | 2707 | 1.860933 | 0.6329705 | 0.5815223 | 0.5818675 | 2707 | 2.938373 | 1.006292 | 0.4438237 | 0.4441289
2708 | 0.46376 | 0.1556242 | 0.8514982 | 0.8517839 | 2708 | 0.6588533 | 0.2225856 | 0.8426959 | 0.842822 | 2708 | 0.98488 | 0.3327297 | 0.7044787 | 0.704622 | 2708 | 1.86072 | 0.632898 | 0.5814556 | 0.5818474 | 2708 | 2.9376 | 1.006027 | 0.4437069 | 0.4441095
2709 | 0.4639733 | 0.1556957 | 0.8518899 | 0.8517798 | 2709 | 0.65872 | 0.2225405 | 0.8425253 | 0.8428162 | 2709 | 0.9848533 | 0.3327207 | 0.7044596 | 0.7046097 | 2709 | 1.860907 | 0.6329615 | 0.5815139 | 0.5818273 | 2709 | 2.937547 | 1.006009 | 0.4436988 | 0.44409
2710 | 0.46376 | 0.1556242 | 0.8514982 | 0.8517757 | 2710 | 0.6588 | 0.2225676 | 0.8426276 | 0.8428104 | 2710 | 0.9847467 | 0.3326847 | 0.7043833 | 0.7045973 | 2710 | 1.861333 | 0.6331066 | 0.5816473 | 0.5818072 | 2710 | 2.937813 | 1.0061 | 0.4437391 | 0.4440706
2711 | 0.4637067 | 0.1556063 | 0.8514003 | 0.8517716 | 2711 | 0.65888 | 0.2225946 | 0.84273 | 0.8428047 | 2711 | 0.9848267 | 0.3327117 | 0.7044405 | 0.7045849 | 2711 | 1.86112 | 0.633034 | 0.5815806 | 0.5817871 | 2711 | 2.937653 | 1.006046 | 0.443715 | 0.4440511
2712 | 0.46384 | 0.155651 | 0.8516451 | 0.8517675 | 2712 | 0.65872 | 0.2225405 | 0.8425253 | 0.8427989 | 2712 | 0.9846933 | 0.3326667 | 0.7043452 | 0.7045726 | 2712 | 1.86224 | 0.633415 | 0.5819306 | 0.581767 | 2712 | 2.937973 | 1.006155 | 0.4437633 | 0.4440317
2713 | 0.4636533 | 0.1555884 | 0.8513024 | 0.8517634 | 2713 | 0.65864 | 0.2225135 | 0.842423 | 0.8427931 | 2713 | 0.98472 | 0.3326757 | 0.7043642 | 0.7045602 | 2713 | 1.862587 | 0.6335329 | 0.5820389 | 0.5817469 | 2713 | 2.93728 | 1.005918 | 0.4436586 | 0.4440123
2714 | 0.4636267 | 0.1555794 | 0.8512534 | 0.8517593 | 2714 | 0.6588 | 0.2225676 | 0.8426276 | 0.8427873 | 2714 | 0.98472 | 0.3326757 | 0.7043642 | 0.7045479 | 2714 | 1.861173 | 0.6330522 | 0.5815973 | 0.5817269 | 2714 | 2.936 | 1.005479 | 0.4434652 | 0.4439929
2715 | 0.464 | 0.1557047 | 0.8519389 | 0.8517552 | 2715 | 0.6588267 | 0.2225766 | 0.8426618 | 0.8427816 | 2715 | 0.9846933 | 0.3326667 | 0.7043452 | 0.7045355 | 2715 | 1.8596 | 0.632517 | 0.5811056 | 0.5817068 | 2715 | 2.9384 | 1.006301 | 0.4438277 | 0.4439735
2716 | 0.4636533 | 0.1555884 | 0.8513024 | 0.8517511 | 2716 | 0.6590133 | 0.2226396 | 0.8429005 | 0.8427758 | 2716 | 0.9847733 | 0.3326937 | 0.7044024 | 0.7045232 | 2716 | 1.860587 | 0.6328526 | 0.581414 | 0.5816867 | 2716 | 2.937093 | 1.005854 | 0.4436304 | 0.4439541
2717 | 0.4638133 | 0.1556421 | 0.8515962 | 0.851747 | 2717 | 0.65896 | 0.2226216 | 0.8428323 | 0.84277 | 2717 | 0.9845067 | 0.3326036 | 0.7042117 | 0.7045109 | 2717 | 1.860933 | 0.6329705 | 0.5815223 | 0.5816667 | 2717 | 2.93648 | 1.005644 | 0.4435377 | 0.4439347
2718 | 0.4636 | 0.1555705 | 0.8512045 | 0.8517429 | 2718 | 0.65896 | 0.2226216 | 0.8428323 | 0.8427643 | 2718 | 0.9846133 | 0.3326396 | 0.7042879 | 0.7044985 | 2718 | 1.860987 | 0.6329887 | 0.5815389 | 0.5816467 | 2718 | 2.93728 | 1.005918 | 0.4436586 | 0.4439153
2719 | 0.4639733 | 0.1556957 | 0.8518899 | 0.8517388 | 2719 | 0.6589333 | 0.2226126 | 0.8427982 | 0.8427585 | 2719 | 0.98448 | 0.3325946 | 0.7041926 | 0.7044862 | 2719 | 1.861733 | 0.6332426 | 0.5817723 | 0.5816266 | 2719 | 2.935947 | 1.005461 | 0.4434572 | 0.4438959
2720 | 0.4639467 | 0.1556868 | 0.851841 | 0.8517347 | 2720 | 0.6588 | 0.2225676 | 0.8426276 | 0.8427528 | 2720 | 0.9846933 | 0.3326667 | 0.7043452 | 0.7044739 | 2720 | 1.8604 | 0.6327891 | 0.5813556 | 0.5816066 | 2720 | 2.936 | 1.005479 | 0.4434652 | 0.4438766
2721 | 0.46376 | 0.1556242 | 0.8514982 | 0.8517306 | 2721 | 0.6589867 | 0.2226306 | 0.8428664 | 0.842747 | 2721 | 0.9845867 | 0.3326306 | 0.7042689 | 0.7044616 | 2721 | 1.861067 | 0.6330159 | 0.5815639 | 0.5815866 | 2721 | 2.93528 | 1.005233 | 0.4433565 | 0.4438572
2722 | 0.4638667 | 0.15566 | 0.8516941 | 0.8517265 | 2722 | 0.6588267 | 0.2225766 | 0.8426618 | 0.8427413 | 2722 | 0.9845333 | 0.3326126 | 0.7042307 | 0.7044493 | 2722 | 1.860427 | 0.6327982 | 0.581364 | 0.5815666 | 2722 | 2.936213 | 1.005553 | 0.4434975 | 0.4438378
2723 | 0.46384 | 0.155651 | 0.8516451 | 0.8517224 | 2723 | 0.6587467 | 0.2225495 | 0.8425594 | 0.8427355 | 2723 | 0.9846667 | 0.3326577 | 0.7043261 | 0.704437 | 2723 | 1.859813 | 0.6325896 | 0.5811723 | 0.5815466 | 2723 | 2.936773 | 1.005744 | 0.443582 | 0.4438185
2724 | 0.46384 | 0.155651 | 0.8516451 | 0.8517183 | 2724 | 0.65872 | 0.2225405 | 0.8425253 | 0.8427298 | 2724 | 0.9846667 | 0.3326577 | 0.7043261 | 0.7044247 | 2724 | 1.860507 | 0.6328254 | 0.581389 | 0.5815266 | 2724 | 2.93312 | 1.004493 | 0.4430302 | 0.4437992
2725 | 0.46384 | 0.155651 | 0.8516451 | 0.8517142 | 2725 | 0.6586933 | 0.2225315 | 0.8424912 | 0.842724 | 2725 | 0.9844 | 0.3325676 | 0.7041354 | 0.7044124 | 2725 | 1.86024 | 0.6327347 | 0.5813056 | 0.5815066 | 2725 | 2.936293 | 1.00558 | 0.4435095 | 0.4437798
2726 | 0.46384 | 0.155651 | 0.8516451 | 0.8517101 | 2726 | 0.6587733 | 0.2225586 | 0.8425935 | 0.8427183 | 2726 | 0.98456 | 0.3326216 | 0.7042498 | 0.7044001 | 2726 | 1.861867 | 0.633288 | 0.5818139 | 0.5814866 | 2726 | 2.934507 | 1.004968 | 0.4432397 | 0.4437605
2727 | 0.4638667 | 0.15566 | 0.8516941 | 0.8517061 | 2727 | 0.65872 | 0.2225405 | 0.8425253 | 0.8427125 | 2727 | 0.98448 | 0.3325946 | 0.7041926 | 0.7043878 | 2727 | 1.860907 | 0.6329615 | 0.5815139 | 0.5814666 | 2727 | 2.936427 | 1.005626 | 0.4435297 | 0.4437412
2728 | 0.4638133 | 0.1556421 | 0.8515962 | 0.851702 | 2728 | 0.65872 | 0.2225405 | 0.8425253 | 0.8427068 | 2728 | 0.98464 | 0.3326486 | 0.704307 | 0.7043755 | 2728 | 1.86 | 0.6326531 | 0.5812306 | 0.5814466 | 2728 | 2.934907 | 1.005105 | 0.4433001 | 0.4437219
2729 | 0.4638133 | 0.1556421 | 0.8515962 | 0.8516979 | 2729 | 0.65856 | 0.2224865 | 0.8423207 | 0.8427011 | 2729 | 0.9845867 | 0.3326306 | 0.7042689 | 0.7043633 | 2729 | 1.860133 | 0.6326984 | 0.5812723 | 0.5814267 | 2729 | 2.935627 | 1.005352 | 0.4434088 | 0.4437026
2730 | 0.464 | 0.1557047 | 0.8519389 | 0.8516938 | 2730 | 0.6587467 | 0.2225495 | 0.8425594 | 0.8426953 | 2730 | 0.9848267 | 0.3327117 | 0.7044405 | 0.704351 | 2730 | 1.860613 | 0.6328617 | 0.5814223 | 0.5814067 | 2730 | 2.93504 | 1.005151 | 0.4433202 | 0.4436833
2731 | 0.4638667 | 0.15566 | 0.8516941 | 0.8516897 | 2731 | 0.65872 | 0.2225405 | 0.8425253 | 0.8426896 | 2731 | 0.98464 | 0.3326486 | 0.704307 | 0.7043387 | 2731 | 1.861867 | 0.633288 | 0.5818139 | 0.5813868 | 2731 | 2.935067 | 1.00516 | 0.4433243 | 0.443664
2732 | 0.46392 | 0.1556779 | 0.851792 | 0.8516857 | 2732 | 0.6588267 | 0.2225766 | 0.8426618 | 0.8426839 | 2732 | 0.9844267 | 0.3325766 | 0.7041544 | 0.7043265 | 2732 | 1.859947 | 0.6326349 | 0.581214 | 0.5813668 | 2732 | 2.93488 | 1.005096 | 0.4432961 | 0.4436448
2733 | 0.4638933 | 0.1556689 | 0.851743 | 0.8516816 | 2733 | 0.6588267 | 0.2225766 | 0.8426618 | 0.8426781 | 2733 | 0.9844 | 0.3325676 | 0.7041354 | 0.7043142 | 2733 | 1.860107 | 0.6326893 | 0.581264 | 0.5813469 | 2733 | 2.93376 | 1.004712 | 0.4431269 | 0.4436255
2734 | 0.4637333 | 0.1556152 | 0.8514493 | 0.8516775 | 2734 | 0.6588533 | 0.2225856 | 0.8426959 | 0.8426724 | 2734 | 0.9844 | 0.3325676 | 0.7041354 | 0.704302 | 2734 | 1.85976 | 0.6325714 | 0.5811556 | 0.581327 | 2734 | 2.93384 | 1.00474 | 0.443139 | 0.4436062
2735 | 0.464 | 0.1557047 | 0.8519389 | 0.8516735 | 2735 | 0.6588533 | 0.2225856 | 0.8426959 | 0.8426667 | 2735 | 0.9843467 | 0.3325495 | 0.7040972 | 0.7042897 | 2735 | 1.860587 | 0.6328526 | 0.581414 | 0.581307 | 2735 | 2.935947 | 1.005461 | 0.4434572 | 0.443587
2736 | 0.4638933 | 0.1556689 | 0.851743 | 0.8516694 | 2736 | 0.6587467 | 0.2225495 | 0.8425594 | 0.842661 | 2736 | 0.9842667 | 0.3325225 | 0.70404 | 0.7042775 | 2736 | 1.861653 | 0.6332154 | 0.5817473 | 0.5812871 | 2736 | 2.935387 | 1.005269 | 0.4433726 | 0.4435678
2737 | 0.4635733 | 0.1555615 | 0.8511555 | 0.8516653 | 2737 | 0.65856 | 0.2224865 | 0.8423207 | 0.8426553 | 2737 | 0.98424 | 0.3325135 | 0.7040209 | 0.7042652 | 2737 | 1.860427 | 0.6327982 | 0.581364 | 0.5812672 | 2737 | 2.9344 | 1.004932 | 0.4432236 | 0.4435485
2738 | 0.4637067 | 0.1556063 | 0.8514003 | 0.8516613 | 2738 | 0.6588 | 0.2225676 | 0.8426276 | 0.8426495 | 2738 | 0.98424 | 0.3325135 | 0.7040209 | 0.704253 | 2738 | 1.85952 | 0.6324898 | 0.5810806 | 0.5812473 | 2738 | 2.935013 | 1.005142 | 0.4433162 | 0.4435293
2739 | 0.4636533 | 0.1555884 | 0.8513024 | 0.8516572 | 2739 | 0.6586933 | 0.2225315 | 0.8424912 | 0.8426438 | 2739 | 0.9843733 | 0.3325586 | 0.7041163 | 0.7042408 | 2739 | 1.86136 | 0.6331156 | 0.5816556 | 0.5812274 | 2739 | 2.93408 | 1.004822 | 0.4431752 | 0.4435101
2740 | 0.4638133 | 0.1556421 | 0.8515962 | 0.8516531 | 2740 | 0.6586667 | 0.2225225 | 0.8424571 | 0.8426381 | 2740 | 0.9843467 | 0.3325495 | 0.7040972 | 0.7042285 | 2740 | 1.85984 | 0.6325986 | 0.5811806 | 0.5812076 | 2740 | 2.93408 | 1.004822 | 0.4431752 | 0.4434909
2741 | 0.4636533 | 0.1555884 | 0.8513024 | 0.8516491 | 2741 | 0.65872 | 0.2225405 | 0.8425253 | 0.8426324 | 2741 | 0.98424 | 0.3325135 | 0.7040209 | 0.7042163 | 2741 | 1.860667 | 0.6328798 | 0.581439 | 0.5811877 | 2741 | 2.934213 | 1.004868 | 0.4431954 | 0.4434717
2742 | 0.4637867 | 0.1556331 | 0.8515472 | 0.851645 | 2742 | 0.65872 | 0.2225405 | 0.8425253 | 0.8426267 | 2742 | 0.98432 | 0.3325405 | 0.7040781 | 0.7042041 | 2742 | 1.859947 | 0.6326349 | 0.581214 | 0.5811678 | 2742 | 2.933947 | 1.004776 | 0.4431551 | 0.4434525
2743 | 0.4638933 | 0.1556689 | 0.851743 | 0.851641 | 2743 | 0.6587733 | 0.2225586 | 0.8425935 | 0.842621 | 2743 | 0.9842133 | 0.3325045 | 0.7040018 | 0.7041919 | 2743 | 1.858987 | 0.6323084 | 0.580914 | 0.581148 | 2743 | 2.931813 | 1.004046 | 0.4428329 | 0.4434333
2744 | 0.4637333 | 0.1556152 | 0.8514493 | 0.8516369 | 2744 | 0.6585067 | 0.2224685 | 0.8422525 | 0.8426153 | 2744 | 0.98408 | 0.3324595 | 0.7039065 | 0.7041797 | 2744 | 1.8596 | 0.632517 | 0.5811056 | 0.5811281 | 2744 | 2.93232 | 1.004219 | 0.4429094 | 0.4434141
2745 | 0.4635733 | 0.1555615 | 0.8511555 | 0.8516329 | 2745 | 0.65864 | 0.2225135 | 0.842423 | 0.8426096 | 2745 | 0.9842667 | 0.3325225 | 0.70404 | 0.7041675 | 2745 | 1.860667 | 0.6328798 | 0.581439 | 0.5811082 | 2745 | 2.931867 | 1.004064 | 0.4428409 | 0.4433949
2746 | 0.4638133 | 0.1556421 | 0.8515962 | 0.8516288 | 2746 | 0.65872 | 0.2225405 | 0.8425253 | 0.8426039 | 2746 | 0.9842667 | 0.3325225 | 0.70404 | 0.7041553 | 2746 | 1.859947 | 0.6326349 | 0.581214 | 0.5810884 | 2746 | 2.934533 | 1.004977 | 0.4432437 | 0.4433758
2747 | 0.46384 | 0.155651 | 0.8516451 | 0.8516248 | 2747 | 0.6587467 | 0.2225495 | 0.8425594 | 0.8425982 | 2747 | 0.98424 | 0.3325135 | 0.7040209 | 0.7041431 | 2747 | 1.85816 | 0.6320272 | 0.5806556 | 0.5810686 | 2747 | 2.933733 | 1.004703 | 0.4431229 | 0.4433566
2748 | 0.4637333 | 0.1556152 | 0.8514493 | 0.8516207 | 2748 | 0.65872 | 0.2225405 | 0.8425253 | 0.8425925 | 2748 | 0.9841067 | 0.3324685 | 0.7039255 | 0.7041309 | 2748 | 1.859973 | 0.632644 | 0.5812223 | 0.5810487 | 2748 | 2.931013 | 1.003772 | 0.442712 | 0.4433375
2749 | 0.46384 | 0.155651 | 0.8516451 | 0.8516167 | 2749 | 0.6585067 | 0.2224685 | 0.8422525 | 0.8425868 | 2749 | 0.98424 | 0.3325135 | 0.7040209 | 0.7041187 | 2749 | 1.858773 | 0.6322358 | 0.5808473 | 0.5810289 | 2749 | 2.933733 | 1.004703 | 0.4431229 | 0.4433183
2750 | 0.46368 | 0.1555973 | 0.8513514 | 0.8516127 | 2750 | 0.6587467 | 0.2225495 | 0.8425594 | 0.8425812 | 2750 | 0.9842933 | 0.3325315 | 0.7040591 | 0.7041066 | 2750 | 1.860693 | 0.6328889 | 0.5814473 | 0.5810091 | 2750 | 2.932533 | 1.004292 | 0.4429416 | 0.4432992
2751 | 0.4638933 | 0.1556689 | 0.851743 | 0.8516086 | 2751 | 0.6585067 | 0.2224685 | 0.8422525 | 0.8425755 | 2751 | 0.9842133 | 0.3325045 | 0.7040018 | 0.7040944 | 2751 | 1.860053 | 0.6326712 | 0.5812473 | 0.5809893 | 2751 | 2.931467 | 1.003927 | 0.4427805 | 0.44328
2752 | 0.4638667 | 0.15566 | 0.8516941 | 0.8516046 | 2752 | 0.65856 | 0.2224865 | 0.8423207 | 0.8425698 | 2752 | 0.98416 | 0.3324865 | 0.7039637 | 0.7040822 | 2752 | 1.858907 | 0.6322812 | 0.580889 | 0.5809695 | 2752 | 2.93216 | 1.004164 | 0.4428852 | 0.4432609
2753 | 0.4639467 | 0.1556868 | 0.851841 | 0.8516006 | 2753 | 0.6586933 | 0.2225315 | 0.8424912 | 0.8425641 | 2753 | 0.9839733 | 0.3324234 | 0.7038302 | 0.7040701 | 2753 | 1.85864 | 0.6321905 | 0.5808056 | 0.5809497 | 2753 | 2.932693 | 1.004347 | 0.4429658 | 0.4432418
2754 | 0.4638133 | 0.1556421 | 0.8515962 | 0.8515965 | 2754 | 0.6585867 | 0.2224955 | 0.8423548 | 0.8425584 | 2754 | 0.984 | 0.3324324 | 0.7038492 | 0.7040579 | 2754 | 1.860053 | 0.6326712 | 0.5812473 | 0.5809299 | 2754 | 2.93056 | 1.003616 | 0.4426436 | 0.4432227
2755 | 0.4637333 | 0.1556152 | 0.8514493 | 0.8515925 | 2755 | 0.6585067 | 0.2224685 | 0.8422525 | 0.8425527 | 2755 | 0.9839467 | 0.3324144 | 0.7038111 | 0.7040457 | 2755 | 1.860773 | 0.6329161 | 0.5814723 | 0.5809102 | 2755 | 2.931733 | 1.004018 | 0.4428208 | 0.4432036
2756 | 0.46384 | 0.155651 | 0.8516451 | 0.8515885 | 2756 | 0.6586133 | 0.2225045 | 0.8423889 | 0.8425471 | 2756 | 0.98432 | 0.3325405 | 0.7040781 | 0.7040336 | 2756 | 1.858213 | 0.6320454 | 0.5806723 | 0.5808904 | 2756 | 2.931093 | 1.003799 | 0.4427241 | 0.4431845
2757 | 0.46392 | 0.1556779 | 0.851792 | 0.8515844 | 2757 | 0.65856 | 0.2224865 | 0.8423207 | 0.8425414 | 2757 | 0.9841067 | 0.3324685 | 0.7039255 | 0.7040214 | 2757 | 1.858293 | 0.6320726 | 0.5806973 | 0.5808706 | 2757 | 2.931893 | 1.004073 | 0.4428449 | 0.4431654
2758 | 0.4637867 | 0.1556331 | 0.8515472 | 0.8515804 | 2758 | 0.65864 | 0.2225135 | 0.842423 | 0.8425357 | 2758 | 0.9838933 | 0.3323964 | 0.7037729 | 0.7040093 | 2758 | 1.858853 | 0.632263 | 0.5808723 | 0.5808509 | 2758 | 2.930613 | 1.003635 | 0.4426516 | 0.4431464
2759 | 0.4635467 | 0.1555526 | 0.8511065 | 0.8515764 | 2759 | 0.65864 | 0.2225135 | 0.842423 | 0.8425301 | 2759 | 0.9838933 | 0.3323964 | 0.7037729 | 0.7039972 | 2759 | 1.85848 | 0.6321361 | 0.5807556 | 0.5808311 | 2759 | 2.930533 | 1.003607 | 0.4426395 | 0.4431273
2760 | 0.4637067 | 0.1556063 | 0.8514003 | 0.8515724 | 2760 | 0.6585067 | 0.2224685 | 0.8422525 | 0.8425244 | 2760 | 0.9839467 | 0.3324144 | 0.7038111 | 0.703985 | 2760 | 1.85864 | 0.6321905 | 0.5808056 | 0.5808114 | 2760 | 2.930027 | 1.003434 | 0.442563 | 0.4431083
2761 | 0.4638667 | 0.15566 | 0.8516941 | 0.8515683 | 2761 | 0.65856 | 0.2224865 | 0.8423207 | 0.8425187 | 2761 | 0.98384 | 0.3323784 | 0.7037348 | 0.7039729 | 2761 | 1.859013 | 0.6323175 | 0.5809223 | 0.5807917 | 2761 | 2.931147 | 1.003817 | 0.4427322 | 0.4430892
2762 | 0.4637067 | 0.1556063 | 0.8514003 | 0.8515643 | 2762 | 0.6585333 | 0.2224775 | 0.8422866 | 0.8425131 | 2762 | 0.9838667 | 0.3323874 | 0.7037539 | 0.7039608 | 2762 | 1.85688 | 0.6315918 | 0.5802557 | 0.5807719 | 2762 | 2.929147 | 1.003132 | 0.4424301 | 0.4430702
2763 | 0.4636267 | 0.1555794 | 0.8512534 | 0.8515603 | 2763 | 0.6586133 | 0.2225045 | 0.8423889 | 0.8425074 | 2763 | 0.984 | 0.3324324 | 0.7038492 | 0.7039487 | 2763 | 1.857573 | 0.6318277 | 0.5804723 | 0.5807522 | 2763 | 2.928133 | 1.002785 | 0.442277 | 0.4430511
2764 | 0.46368 | 0.1555973 | 0.8513514 | 0.8515563 | 2764 | 0.65856 | 0.2224865 | 0.8423207 | 0.8425018 | 2764 | 0.9838933 | 0.3323964 | 0.7037729 | 0.7039366 | 2764 | 1.858 | 0.6319728 | 0.5806056 | 0.5807325 | 2764 | 2.931493 | 1.003936 | 0.4427845 | 0.4430321
2765 | 0.4636 | 0.1555705 | 0.8512045 | 0.8515523 | 2765 | 0.6588267 | 0.2225766 | 0.8426618 | 0.8424961 | 2765 | 0.9839733 | 0.3324234 | 0.7038302 | 0.7039244 | 2765 | 1.85904 | 0.6323265 | 0.5809306 | 0.5807128 | 2765 | 2.928667 | 1.002968 | 0.4423576 | 0.4430131
2766 | 0.4638133 | 0.1556421 | 0.8515962 | 0.8515483 | 2766 | 0.65848 | 0.2224595 | 0.8422184 | 0.8424905 | 2766 | 0.9839467 | 0.3324144 | 0.7038111 | 0.7039123 | 2766 | 1.85848 | 0.6321361 | 0.5807556 | 0.5806931 | 2766 | 2.929573 | 1.003279 | 0.4424945 | 0.4429941
2767 | 0.46352 | 0.1555436 | 0.8510576 | 0.8515443 | 2767 | 0.65856 | 0.2224865 | 0.8423207 | 0.8424848 | 2767 | 0.9837333 | 0.3323423 | 0.7036585 | 0.7039002 | 2767 | 1.8604 | 0.6327891 | 0.5813556 | 0.5806734 | 2767 | 2.9308 | 1.003699 | 0.4426798 | 0.4429751
2768 | 0.46368 | 0.1555973 | 0.8513514 | 0.8515403 | 2768 | 0.6586667 | 0.2225225 | 0.8424571 | 0.8424792 | 2768 | 0.9839733 | 0.3324234 | 0.7038302 | 0.7038881 | 2768 | 1.85944 | 0.6324626 | 0.5810556 | 0.5806537 | 2768 | 2.930507 | 1.003598 | 0.4426355 | 0.4429561
2769 | 0.46352 | 0.1555436 | 0.8510576 | 0.8515363 | 2769 | 0.6584 | 0.2224324 | 0.842116 | 0.8424735 | 2769 | 0.9837333 | 0.3323423 | 0.7036585 | 0.7038761 | 2769 | 1.859707 | 0.6325533 | 0.581139 | 0.580634 | 2769 | 2.93016 | 1.003479 | 0.4425831 | 0.4429371
2770 | 0.4636533 | 0.1555884 | 0.8513024 | 0.8515323 | 2770 | 0.6585333 | 0.2224775 | 0.8422866 | 0.8424679 | 2770 | 0.9838133 | 0.3323694 | 0.7037157 | 0.703864 | 2770 | 1.857787 | 0.6319002 | 0.580539 | 0.5806144 | 2770 | 2.92736 | 1.002521 | 0.4421602 | 0.4429181
2771 | 0.4636533 | 0.1555884 | 0.8513024 | 0.8515283 | 2771 | 0.65856 | 0.2224865 | 0.8423207 | 0.8424622 | 2771 | 0.98392 | 0.3324054 | 0.703792 | 0.7038519 | 2771 | 1.856933 | 0.63161 | 0.5802723 | 0.5805947 | 2771 | 2.92848 | 1.002904 | 0.4423294 | 0.4428991
2772 | 0.4636 | 0.1555705 | 0.8512045 | 0.8515243 | 2772 | 0.65856 | 0.2224865 | 0.8423207 | 0.8424566 | 2772 | 0.9836533 | 0.3323153 | 0.7036013 | 0.7038398 | 2772 | 1.856133 | 0.6313379 | 0.5800223 | 0.5805751 | 2772 | 2.928027 | 1.002749 | 0.4422609 | 0.4428801
2773 | 0.4636533 | 0.1555884 | 0.8513024 | 0.8515203 | 2773 | 0.6585867 | 0.2224955 | 0.8423548 | 0.842451 | 2773 | 0.9836267 | 0.3323063 | 0.7035822 | 0.7038277 | 2773 | 1.856853 | 0.6315828 | 0.5802473 | 0.5805554 | 2773 | 2.928747 | 1.002995 | 0.4423697 | 0.4428612
2774 | 0.46384 | 0.155651 | 0.8516451 | 0.8515163 | 2774 | 0.6584533 | 0.2224505 | 0.8421842 | 0.8424453 | 2774 | 0.9836267 | 0.3323063 | 0.7035822 | 0.7038157 | 2774 | 1.858107 | 0.6320091 | 0.580639 | 0.5805358 | 2774 | 2.930267 | 1.003516 | 0.4425992 | 0.4428422
2775 | 0.46376 | 0.1556242 | 0.8514982 | 0.8515123 | 2775 | 0.65848 | 0.2224595 | 0.8422184 | 0.8424397 | 2775 | 0.9835733 | 0.3322883 | 0.703544 | 0.7038036 | 2775 | 1.856853 | 0.6315828 | 0.5802473 | 0.5805161 | 2775 | 2.929253 | 1.003169 | 0.4424462 | 0.4428233
2776 | 0.4637067 | 0.1556063 | 0.8514003 | 0.8515083 | 2776 | 0.6585067 | 0.2224685 | 0.8422525 | 0.8424341 | 2776 | 0.9837333 | 0.3323423 | 0.7036585 | 0.7037915 | 2776 | 1.85904 | 0.6323265 | 0.5809306 | 0.5804965 | 2776 | 2.9296 | 1.003288 | 0.4424985 | 0.4428044
2777 | 0.4636267 | 0.1555794 | 0.8512534 | 0.8515043 | 2777 | 0.6584533 | 0.2224505 | 0.8421842 | 0.8424285 | 2777 | 0.98376 | 0.3323514 | 0.7036776 | 0.7037795 | 2777 | 1.858667 | 0.6321995 | 0.580814 | 0.5804769 | 2777 | 2.927493 | 1.002566 | 0.4421804 | 0.4427854
2778 | 0.4636267 | 0.1555794 | 0.8512534 | 0.8515003 | 2778 | 0.65856 | 0.2224865 | 0.8423207 | 0.8424228 | 2778 | 0.9835467 | 0.3322793 | 0.703525 | 0.7037674 | 2778 | 1.858053 | 0.6319909 | 0.5806223 | 0.5804573 | 2778 | 2.928613 | 1.00295 | 0.4423495 | 0.4427665
2779 | 0.4637333 | 0.1556152 | 0.8514493 | 0.8514963 | 2779 | 0.6583733 | 0.2224234 | 0.8420819 | 0.8424172 | 2779 | 0.9836267 | 0.3323063 | 0.7035822 | 0.7037554 | 2779 | 1.858027 | 0.6319819 | 0.580614 | 0.5804377 | 2779 | 2.927653 | 1.002621 | 0.4422045 | 0.4427476
2780 | 0.4636267 | 0.1555794 | 0.8512534 | 0.8514923 | 2780 | 0.6584 | 0.2224324 | 0.842116 | 0.8424116 | 2780 | 0.9836533 | 0.3323153 | 0.7036013 | 0.7037434 | 2780 | 1.8572 | 0.6317007 | 0.5803557 | 0.5804181 | 2780 | 2.929253 | 1.003169 | 0.4424462 | 0.4427287
2781 | 0.4635733 | 0.1555615 | 0.8511555 | 0.8514883 | 2781 | 0.6584533 | 0.2224505 | 0.8421842 | 0.842406 | 2781 | 0.9835733 | 0.3322883 | 0.703544 | 0.7037313 | 2781 | 1.85688 | 0.6315918 | 0.5802557 | 0.5803985 | 2781 | 2.930293 | 1.003525 | 0.4426033 | 0.4427098
2782 | 0.46368 | 0.1555973 | 0.8513514 | 0.8514844 | 2782 | 0.6585067 | 0.2224685 | 0.8422525 | 0.8424004 | 2782 | 0.9835467 | 0.3322793 | 0.703525 | 0.7037193 | 2782 | 1.858293 | 0.6320726 | 0.5806973 | 0.5803789 | 2782 | 2.926933 | 1.002374 | 0.4420958 | 0.4426909
2783 | 0.46376 | 0.1556242 | 0.8514982 | 0.8514804 | 2783 | 0.6585067 | 0.2224685 | 0.8422525 | 0.8423947 | 2783 | 0.9836 | 0.3322973 | 0.7035631 | 0.7037073 | 2783 | 1.85728 | 0.6317279 | 0.5803807 | 0.5803593 | 2783 | 2.928373 | 1.002868 | 0.4423133 | 0.442672
2784 | 0.4636267 | 0.1555794 | 0.8512534 | 0.8514764 | 2784 | 0.6585867 | 0.2224955 | 0.8423548 | 0.8423891 | 2784 | 0.9833867 | 0.3322252 | 0.7034105 | 0.7036952 | 2784 | 1.857787 | 0.6319002 | 0.580539 | 0.5803397 | 2784 | 2.928427 | 1.002886 | 0.4423213 | 0.4426531
2785 | 0.4637333 | 0.1556152 | 0.8514493 | 0.8514724 | 2785 | 0.6584533 | 0.2224505 | 0.8421842 | 0.8423835 | 2785 | 0.9835733 | 0.3322883 | 0.703544 | 0.7036832 | 2785 | 1.857387 | 0.6317642 | 0.580414 | 0.5803202 | 2785 | 2.927467 | 1.002557 | 0.4421763 | 0.4426343
2786 | 0.4636533 | 0.1555884 | 0.8513024 | 0.8514684 | 2786 | 0.6585067 | 0.2224685 | 0.8422525 | 0.8423779 | 2786 | 0.9833867 | 0.3322252 | 0.7034105 | 0.7036712 | 2786 | 1.85728 | 0.6317279 | 0.5803807 | 0.5803006 | 2786 | 2.92928 | 1.003178 | 0.4424502 | 0.4426154
2787 | 0.4636267 | 0.1555794 | 0.8512534 | 0.8514645 | 2787 | 0.65864 | 0.2225135 | 0.842423 | 0.8423723 | 2787 | 0.9833067 | 0.3321982 | 0.7033533 | 0.7036592 | 2787 | 1.856613 | 0.6315011 | 0.5801723 | 0.5802811 | 2787 | 2.926533 | 1.002237 | 0.4420353 | 0.4425965
2788 | 0.4636533 | 0.1555884 | 0.8513024 | 0.8514605 | 2788 | 0.65848 | 0.2224595 | 0.8422184 | 0.8423667 | 2788 | 0.9833867 | 0.3322252 | 0.7034105 | 0.7036472 | 2788 | 1.857147 | 0.6316825 | 0.580339 | 0.5802615 | 2788 | 2.927173 | 1.002457 | 0.442132 | 0.4425777
2789 | 0.4636533 | 0.1555884 | 0.8513024 | 0.8514565 | 2789 | 0.6583733 | 0.2224234 | 0.8420819 | 0.8423611 | 2789 | 0.9834133 | 0.3322342 | 0.7034296 | 0.7036352 | 2789 | 1.857333 | 0.631746 | 0.5803973 | 0.580242 | 2789 | 2.927547 | 1.002584 | 0.4421884 | 0.4425588
2790 | 0.46368 | 0.1555973 | 0.8513514 | 0.8514526 | 2790 | 0.6584533 | 0.2224505 | 0.8421842 | 0.8423555 | 2790 | 0.9834133 | 0.3322342 | 0.7034296 | 0.7036232 | 2790 | 1.855333 | 0.6310658 | 0.5797723 | 0.5802224 | 2790 | 2.927333 | 1.002511 | 0.4421562 | 0.44254
2791 | 0.4633333 | 0.155481 | 0.8507148 | 0.8514486 | 2791 | 0.65856 | 0.2224865 | 0.8423207 | 0.8423499 | 2791 | 0.9834667 | 0.3322523 | 0.7034677 | 0.7036112 | 2791 | 1.855467 | 0.6311111 | 0.579814 | 0.5802029 | 2791 | 2.926747 | 1.002311 | 0.4420676 | 0.4425212
2792 | 0.4634933 | 0.1555347 | 0.8510086 | 0.8514446 | 2792 | 0.65856 | 0.2224865 | 0.8423207 | 0.8423443 | 2792 | 0.98352 | 0.3322703 | 0.7035059 | 0.7035992 | 2792 | 1.856373 | 0.6314195 | 0.5800973 | 0.5801834 | 2792 | 2.929547 | 1.003269 | 0.4424905 | 0.4425024
2793 | 0.4635733 | 0.1555615 | 0.8511555 | 0.8514407 | 2793 | 0.65848 | 0.2224595 | 0.8422184 | 0.8423387 | 2793 | 0.98336 | 0.3322162 | 0.7033914 | 0.7035872 | 2793 | 1.85784 | 0.6319184 | 0.5805556 | 0.5801639 | 2793 | 2.9272 | 1.002466 | 0.442136 | 0.4424836
2794 | 0.4635733 | 0.1555615 | 0.8511555 | 0.8514367 | 2794 | 0.6585067 | 0.2224685 | 0.8422525 | 0.8423331 | 2794 | 0.9834133 | 0.3322342 | 0.7034296 | 0.7035753 | 2794 | 1.85696 | 0.631619 | 0.5802807 | 0.5801444 | 2794 | 2.927947 | 1.002721 | 0.4422488 | 0.4424648
2795 | 0.4636 | 0.1555705 | 0.8512045 | 0.8514328 | 2795 | 0.6585867 | 0.2224955 | 0.8423548 | 0.8423276 | 2795 | 0.9833333 | 0.3322072 | 0.7033724 | 0.7035633 | 2795 | 1.85688 | 0.6315918 | 0.5802557 | 0.5801249 | 2795 | 2.925973 | 1.002046 | 0.4419508 | 0.442446
2796 | 0.46352 | 0.1555436 | 0.8510576 | 0.8514288 | 2796 | 0.6584267 | 0.2224414 | 0.8421501 | 0.842322 | 2796 | 0.9834933 | 0.3322613 | 0.7034868 | 0.7035513 | 2796 | 1.856027 | 0.6313016 | 0.579989 | 0.5801054 | 2796 | 2.925653 | 1.001936 | 0.4419024 | 0.4424272
2797 | 0.46368 | 0.1555973 | 0.8513514 | 0.8514248 | 2797 | 0.6585333 | 0.2224775 | 0.8422866 | 0.8423164 | 2797 | 0.98344 | 0.3322432 | 0.7034487 | 0.7035393 | 2797 | 1.85688 | 0.6315918 | 0.5802557 | 0.5800859 | 2797 | 2.926933 | 1.002374 | 0.4420958 | 0.4424084
2798 | 0.4635733 | 0.1555615 | 0.8511555 | 0.8514209 | 2798 | 0.6583733 | 0.2224234 | 0.8420819 | 0.8423108 | 2798 | 0.98328 | 0.3321892 | 0.7033342 | 0.7035274 | 2798 | 1.858427 | 0.6321179 | 0.580739 | 0.5800665 | 2798 | 2.926053 | 1.002073 | 0.4419628 | 0.4423896
2799 | 0.4635733 | 0.1555615 | 0.8511555 | 0.8514169 | 2799 | 0.6585333 | 0.2224775 | 0.8422866 | 0.8423052 | 2799 | 0.9832 | 0.3321622 | 0.703277 | 0.7035154 | 2799 | 1.856053 | 0.6313107 | 0.5799973 | 0.580047 | 2799 | 2.926987 | 1.002393 | 0.4421038 | 0.4423708
2800 | 0.46368 | 0.1555973 | 0.8513514 | 0.851413 | 2800 | 0.6585333 | 0.2224775 | 0.8422866 | 0.8422997 | 2800 | 0.9832533 | 0.3321802 | 0.7033151 | 0.7035035 | 2800 | 1.856053 | 0.6313107 | 0.5799973 | 0.5800275 | 2800 | 2.92592 | 1.002027 | 0.4419427 | 0.4423521
2801 | 0.4635467 | 0.1555526 | 0.8511065 | 0.851409 | 2801 | 0.65848 | 0.2224595 | 0.8422184 | 0.8422941 | 2801 | 0.9833867 | 0.3322252 | 0.7034105 | 0.7034915 | 2801 | 1.857733 | 0.6318821 | 0.5805223 | 0.5800081 | 2801 | 2.926427 | 1.002201 | 0.4420192 | 0.4423333
2802 | 0.4634667 | 0.1555257 | 0.8509597 | 0.8514051 | 2802 | 0.6583467 | 0.2224144 | 0.8420478 | 0.8422885 | 2802 | 0.9830667 | 0.3321171 | 0.7031816 | 0.7034796 | 2802 | 1.85704 | 0.6316463 | 0.5803057 | 0.5799886 | 2802 | 2.925787 | 1.001982 | 0.4419226 | 0.4423146
2803 | 0.46368 | 0.1555973 | 0.8513514 | 0.8514012 | 2803 | 0.65832 | 0.2224054 | 0.8420137 | 0.8422829 | 2803 | 0.9830667 | 0.3321171 | 0.7031816 | 0.7034677 | 2803 | 1.856827 | 0.6315737 | 0.580239 | 0.5799692 | 2803 | 2.925467 | 1.001872 | 0.4418742 | 0.4422958
2804 | 0.46352 | 0.1555436 | 0.8510576 | 0.8513972 | 2804 | 0.6583467 | 0.2224144 | 0.8420478 | 0.8422774 | 2804 | 0.9833067 | 0.3321982 | 0.7033533 | 0.7034557 | 2804 | 1.8572 | 0.6317007 | 0.5803557 | 0.5799498 | 2804 | 2.924027 | 1.001379 | 0.4416567 | 0.4422771
2805 | 0.4634667 | 0.1555257 | 0.8509597 | 0.8513933 | 2805 | 0.65832 | 0.2224054 | 0.8420137 | 0.8422718 | 2805 | 0.9831733 | 0.3321532 | 0.7032579 | 0.7034438 | 2805 | 1.857093 | 0.6316644 | 0.5803223 | 0.5799303 | 2805 | 2.923973 | 1.001361 | 0.4416487 | 0.4422584
2806 | 0.4635467 | 0.1555526 | 0.8511065 | 0.8513893 | 2806 | 0.6584 | 0.2224324 | 0.842116 | 0.8422662 | 2806 | 0.98312 | 0.3321351 | 0.7032198 | 0.7034319 | 2806 | 1.855867 | 0.6312472 | 0.579939 | 0.5799109 | 2806 | 2.924213 | 1.001443 | 0.4416849 | 0.4422397
2807 | 0.46352 | 0.1555436 | 0.8510576 | 0.8513854 | 2807 | 0.6584 | 0.2224324 | 0.842116 | 0.8422607 | 2807 | 0.9831733 | 0.3321532 | 0.7032579 | 0.7034199 | 2807 | 1.856187 | 0.631356 | 0.580039 | 0.5798915 | 2807 | 2.923973 | 1.001361 | 0.4416487 | 0.442221
2808 | 0.4634933 | 0.1555347 | 0.8510086 | 0.8513815 | 2808 | 0.6584 | 0.2224324 | 0.842116 | 0.8422551 | 2808 | 0.9832 | 0.3321622 | 0.703277 | 0.703408 | 2808 | 1.853707 | 0.6305125 | 0.579264 | 0.5798721 | 2808 | 2.924773 | 1.001635 | 0.4417695 | 0.4422023
2809 | 0.4636267 | 0.1555794 | 0.8512534 | 0.8513775 | 2809 | 0.65832 | 0.2224054 | 0.8420137 | 0.8422496 | 2809 | 0.9830933 | 0.3321261 | 0.7032007 | 0.7033961 | 2809 | 1.854667 | 0.630839 | 0.579564 | 0.5798527 | 2809 | 2.924347 | 1.001489 | 0.4417051 | 0.4421836
2810 | 0.4636267 | 0.1555794 | 0.8512534 | 0.8513736 | 2810 | 0.65824 | 0.2223784 | 0.8419114 | 0.842244 | 2810 | 0.9830933 | 0.3321261 | 0.7032007 | 0.7033842 | 2810 | 1.855787 | 0.63122 | 0.579914 | 0.5798333 | 2810 | 2.923413 | 1.001169 | 0.4415641 | 0.4421649
2811 | 0.4635467 | 0.1555526 | 0.8511065 | 0.8513697 | 2811 | 0.6581867 | 0.2223604 | 0.8418432 | 0.8422385 | 2811 | 0.98296 | 0.3320811 | 0.7031053 | 0.7033723 | 2811 | 1.8548 | 0.6308844 | 0.5796057 | 0.5798139 | 2811 | 2.923413 | 1.001169 | 0.4415641 | 0.4421462
2812 | 0.4634933 | 0.1555347 | 0.8510086 | 0.8513657 | 2812 | 0.6583467 | 0.2224144 | 0.8420478 | 0.8422329 | 2812 | 0.98312 | 0.3321351 | 0.7032198 | 0.7033604 | 2812 | 1.85712 | 0.6316735 | 0.5803307 | 0.5797945 | 2812 | 2.923413 | 1.001169 | 0.4415641 | 0.4421275
2813 | 0.4636267 | 0.1555794 | 0.8512534 | 0.8513618 | 2813 | 0.6583733 | 0.2224234 | 0.8420819 | 0.8422274 | 2813 | 0.9830133 | 0.3320991 | 0.7031435 | 0.7033485 | 2813 | 1.856187 | 0.631356 | 0.580039 | 0.5797752 | 2813 | 2.922987 | 1.001023 | 0.4414996 | 0.4421089
2814 | 0.4635733 | 0.1555615 | 0.8511555 | 0.8513579 | 2814 | 0.6581867 | 0.2223604 | 0.8418432 | 0.8422218 | 2814 | 0.9830133 | 0.3320991 | 0.7031435 | 0.7033366 | 2814 | 1.855813 | 0.631229 | 0.5799223 | 0.5797558 | 2814 | 2.923867 | 1.001324 | 0.4416326 | 0.4420902
2815 | 0.4635733 | 0.1555615 | 0.8511555 | 0.851354 | 2815 | 0.6583467 | 0.2224144 | 0.8420478 | 0.8422163 | 2815 | 0.9829333 | 0.3320721 | 0.7030863 | 0.7033247 | 2815 | 1.855387 | 0.6310839 | 0.579789 | 0.5797364 | 2815 | 2.921493 | 1.000511 | 0.4412741 | 0.4420716
2816 | 0.4636533 | 0.1555884 | 0.8513024 | 0.85135 | 2816 | 0.6582667 | 0.2223874 | 0.8419455 | 0.8422107 | 2816 | 0.9829067 | 0.3320631 | 0.7030672 | 0.7033129 | 2816 | 1.85552 | 0.6311293 | 0.5798307 | 0.5797171 | 2816 | 2.921627 | 1.000557 | 0.4412942 | 0.4420529
2817 | 0.4636267 | 0.1555794 | 0.8512534 | 0.8513461 | 2817 | 0.6584533 | 0.2224505 | 0.8421842 | 0.8422052 | 2817 | 0.9830667 | 0.3321171 | 0.7031816 | 0.703301 | 2817 | 1.8556 | 0.6311565 | 0.5798557 | 0.5796978 | 2817 | 2.922533 | 1.000868 | 0.4414312 | 0.4420343
2818 | 0.4635733 | 0.1555615 | 0.8511555 | 0.8513422 | 2818 | 0.6583733 | 0.2224234 | 0.8420819 | 0.8421997 | 2818 | 0.9828533 | 0.332045 | 0.703029 | 0.7032891 | 2818 | 1.85504 | 0.630966 | 0.5796807 | 0.5796784 | 2818 | 2.92224 | 1.000767 | 0.4413869 | 0.4420156
2819 | 0.4635467 | 0.1555526 | 0.8511065 | 0.8513383 | 2819 | 0.6582933 | 0.2223964 | 0.8419796 | 0.8421941 | 2819 | 0.98296 | 0.3320811 | 0.7031053 | 0.7032772 | 2819 | 1.85664 | 0.6315102 | 0.5801807 | 0.5796591 | 2819 | 2.923787 | 1.001297 | 0.4416205 | 0.441997
2820 | 0.46368 | 0.1555973 | 0.8513514 | 0.8513344 | 2820 | 0.65832 | 0.2224054 | 0.8420137 | 0.8421886 | 2820 | 0.9829867 | 0.3320901 | 0.7031244 | 0.7032654 | 2820 | 1.856267 | 0.6313832 | 0.580064 | 0.5796398 | 2820 | 2.921893 | 1.000648 | 0.4413345 | 0.4419784
2821 | 0.4636267 | 0.1555794 | 0.8512534 | 0.8513305 | 2821 | 0.65832 | 0.2224054 | 0.8420137 | 0.8421831 | 2821 | 0.9829067 | 0.3320631 | 0.7030672 | 0.7032535 | 2821 | 1.85608 | 0.6313197 | 0.5800057 | 0.5796204 | 2821 | 2.924293 | 1.00147 | 0.441697 | 0.4419598
2822 | 0.46368 | 0.1555973 | 0.8513514 | 0.8513266 | 2822 | 0.6583467 | 0.2224144 | 0.8420478 | 0.8421775 | 2822 | 0.9829067 | 0.3320631 | 0.7030672 | 0.7032417 | 2822 | 1.855627 | 0.6311655 | 0.579864 | 0.5796011 | 2822 | 2.922667 | 1.000913 | 0.4414513 | 0.4419412
2823 | 0.46352 | 0.1555436 | 0.8510576 | 0.8513226 | 2823 | 0.6582933 | 0.2223964 | 0.8419796 | 0.842172 | 2823 | 0.9827467 | 0.332009 | 0.7029527 | 0.7032298 | 2823 | 1.85448 | 0.6307755 | 0.5795057 | 0.5795818 | 2823 | 2.923413 | 1.001169 | 0.4415641 | 0.4419226
2824 | 0.46384 | 0.155651 | 0.8516451 | 0.8513187 | 2824 | 0.65832 | 0.2224054 | 0.8420137 | 0.8421665 | 2824 | 0.9827733 | 0.332018 | 0.7029718 | 0.703218 | 2824 | 1.85408 | 0.6306395 | 0.5793807 | 0.5795625 | 2824 | 2.922987 | 1.001023 | 0.4414996 | 0.441904
2825 | 0.4633067 | 0.155472 | 0.8506659 | 0.8513148 | 2825 | 0.6584 | 0.2224324 | 0.842116 | 0.842161 | 2825 | 0.9826667 | 0.331982 | 0.7028955 | 0.7032061 | 2825 | 1.85632 | 0.6314014 | 0.5800807 | 0.5795433 | 2825 | 2.921653 | 1.000566 | 0.4412983 | 0.4418854
2826 | 0.46352 | 0.1555436 | 0.8510576 | 0.8513109 | 2826 | 0.65832 | 0.2224054 | 0.8420137 | 0.8421555 | 2826 | 0.9827733 | 0.332018 | 0.7029718 | 0.7031943 | 2826 | 1.85616 | 0.6313469 | 0.5800307 | 0.579524 | 2826 | 2.924053 | 1.001388 | 0.4416608 | 0.4418669
2827 | 0.4636267 | 0.1555794 | 0.8512534 | 0.851307 | 2827 | 0.6584 | 0.2224324 | 0.842116 | 0.8421499 | 2827 | 0.98264 | 0.331973 | 0.7028764 | 0.7031824 | 2827 | 1.854747 | 0.6308662 | 0.579589 | 0.5795047 | 2827 | 2.92304 | 1.001041 | 0.4415077 | 0.4418483
2828 | 0.4635733 | 0.1555615 | 0.8511555 | 0.8513031 | 2828 | 0.6583467 | 0.2224144 | 0.8420478 | 0.8421444 | 2828 | 0.9828267 | 0.332036 | 0.70301 | 0.7031706 | 2828 | 1.852773 | 0.630195 | 0.5789724 | 0.5794854 | 2828 | 2.921173 | 1.000402 | 0.4412258 | 0.4418298
2829 | 0.4637867 | 0.1556331 | 0.8515472 | 0.8512992 | 2829 | 0.6582667 | 0.2223874 | 0.8419455 | 0.8421389 | 2829 | 0.9828 | 0.332027 | 0.7029909 | 0.7031588 | 2829 | 1.853333 | 0.6303855 | 0.5791474 | 0.5794662 | 2829 | 2.923653 | 1.001251 | 0.4416003 | 0.4418112
2830 | 0.4636 | 0.1555705 | 0.8512045 | 0.8512953 | 2830 | 0.6581333 | 0.2223423 | 0.841775 | 0.8421334 | 2830 | 0.9828 | 0.332027 | 0.7029909 | 0.703147 | 2830 | 1.8544 | 0.6307483 | 0.5794807 | 0.5794469 | 2830 | 2.92376 | 1.001288 | 0.4416165 | 0.4417927
2831 | 0.4636533 | 0.1555884 | 0.8513024 | 0.8512914 | 2831 | 0.6582933 | 0.2223964 | 0.8419796 | 0.8421279 | 2831 | 0.9826667 | 0.331982 | 0.7028955 | 0.7031352 | 2831 | 1.854853 | 0.6309025 | 0.5796223 | 0.5794277 | 2831 | 2.921973 | 1.000676 | 0.4413466 | 0.4417741
2832 | 0.4636 | 0.1555705 | 0.8512045 | 0.8512876 | 2832 | 0.6583733 | 0.2224234 | 0.8420819 | 0.8421224 | 2832 | 0.98272 | 0.332 | 0.7029337 | 0.7031233 | 2832 | 1.85336 | 0.6303946 | 0.5791557 | 0.5794084 | 2832 | 2.922853 | 1.000977 | 0.4414795 | 0.4417556
2833 | 0.4636267 | 0.1555794 | 0.8512534 | 0.8512837 | 2833 | 0.6582667 | 0.2223874 | 0.8419455 | 0.8421169 | 2833 | 0.9826133 | 0.331964 | 0.7028574 | 0.7031115 | 2833 | 1.855787 | 0.63122 | 0.579914 | 0.5793892 | 2833 | 2.920453 | 1.000155 | 0.441117 | 0.4417371
2834 | 0.4634933 | 0.1555347 | 0.8510086 | 0.8512798 | 2834 | 0.6581867 | 0.2223604 | 0.8418432 | 0.8421114 | 2834 | 0.9828267 | 0.332036 | 0.70301 | 0.7030997 | 2834 | 1.854507 | 0.6307846 | 0.579514 | 0.57937 | 2834 | 2.92232 | 1.000795 | 0.4413989 | 0.4417186
2835 | 0.4634133 | 0.1555078 | 0.8508617 | 0.8512759 | 2835 | 0.6582933 | 0.2223964 | 0.8419796 | 0.8421059 | 2835 | 0.9825067 | 0.3319279 | 0.7027811 | 0.7030879 | 2835 | 1.855307 | 0.6310567 | 0.579764 | 0.5793507 | 2835 | 2.92208 | 1.000712 | 0.4413627 | 0.4417001
2836 | 0.4637067 | 0.1556063 | 0.8514003 | 0.851272 | 2836 | 0.65848 | 0.2224595 | 0.8422184 | 0.8421004 | 2836 | 0.9826933 | 0.331991 | 0.7029146 | 0.7030761 | 2836 | 1.85384 | 0.6305578 | 0.5793057 | 0.5793315 | 2836 | 2.922027 | 1.000694 | 0.4413546 | 0.4416816
2837 | 0.4635467 | 0.1555526 | 0.8511065 | 0.8512681 | 2837 | 0.6583467 | 0.2224144 | 0.8420478 | 0.8420949 | 2837 | 0.9826933 | 0.331991 | 0.7029146 | 0.7030644 | 2837 | 1.855067 | 0.6309751 | 0.579689 | 0.5793123 | 2837 | 2.921707 | 1.000584 | 0.4413063 | 0.4416631
2838 | 0.4634133 | 0.1555078 | 0.8508617 | 0.8512642 | 2838 | 0.6584267 | 0.2224414 | 0.8421501 | 0.8420894 | 2838 | 0.9825067 | 0.3319279 | 0.7027811 | 0.7030526 | 2838 | 1.85504 | 0.630966 | 0.5796807 | 0.5792931 | 2838 | 2.920747 | 1.000256 | 0.4411613 | 0.4416446
2839 | 0.4635733 | 0.1555615 | 0.8511555 | 0.8512604 | 2839 | 0.65832 | 0.2224054 | 0.8420137 | 0.8420839 | 2839 | 0.9824533 | 0.3319099 | 0.7027429 | 0.7030408 | 2839 | 1.85544 | 0.631102 | 0.5798057 | 0.5792739 | 2839 | 2.920507 | 1.000174 | 0.4411251 | 0.4416261
2840 | 0.4634933 | 0.1555347 | 0.8510086 | 0.8512565 | 2840 | 0.6582667 | 0.2223874 | 0.8419455 | 0.8420784 | 2840 | 0.9826667 | 0.331982 | 0.7028955 | 0.703029 | 2840 | 1.855387 | 0.6310839 | 0.579789 | 0.5792547 | 2840 | 2.921493 | 1.000511 | 0.4412741 | 0.4416076
2841 | 0.4634933 | 0.1555347 | 0.8510086 | 0.8512526 | 2841 | 0.6583467 | 0.2224144 | 0.8420478 | 0.8420729 | 2841 | 0.9826133 | 0.331964 | 0.7028574 | 0.7030172 | 2841 | 1.85376 | 0.6305306 | 0.5792807 | 0.5792356 | 2841 | 2.921973 | 1.000676 | 0.4413466 | 0.4415892
2842 | 0.4634933 | 0.1555347 | 0.8510086 | 0.8512487 | 2842 | 0.6581867 | 0.2223604 | 0.8418432 | 0.8420674 | 2842 | 0.98256 | 0.3319459 | 0.7028192 | 0.7030055 | 2842 | 1.853973 | 0.6306032 | 0.5793474 | 0.5792164 | 2842 | 2.919733 | 0.9999087 | 0.4410082 | 0.4415707
2843 | 0.4634933 | 0.1555347 | 0.8510086 | 0.8512449 | 2843 | 0.6582133 | 0.2223694 | 0.8418773 | 0.8420619 | 2843 | 0.98248 | 0.3319189 | 0.702762 | 0.7029937 | 2843 | 1.854693 | 0.6308481 | 0.5795723 | 0.5791972 | 2843 | 2.920053 | 1.000018 | 0.4410566 | 0.4415523
2844 | 0.46344 | 0.1555168 | 0.8509107 | 0.851241 | 2844 | 0.6583467 | 0.2224144 | 0.8420478 | 0.8420565 | 2844 | 0.9822933 | 0.3318559 | 0.7026285 | 0.7029819 | 2844 | 1.856053 | 0.6313107 | 0.5799973 | 0.5791781 | 2844 | 2.920693 | 1.000237 | 0.4411533 | 0.4415338
2845 | 0.4634933 | 0.1555347 | 0.8510086 | 0.8512371 | 2845 | 0.65832 | 0.2224054 | 0.8420137 | 0.842051 | 2845 | 0.9823733 | 0.3318829 | 0.7026857 | 0.7029702 | 2845 | 1.852907 | 0.6302404 | 0.579014 | 0.5791589 | 2845 | 2.918373 | 0.9994429 | 0.4408028 | 0.4415154
2846 | 0.4635467 | 0.1555526 | 0.8511065 | 0.8512332 | 2846 | 0.65848 | 0.2224595 | 0.8422184 | 0.8420455 | 2846 | 0.9824533 | 0.3319099 | 0.7027429 | 0.7029584 | 2846 | 1.85552 | 0.6311293 | 0.5798307 | 0.5791398 | 2846 | 2.91968 | 0.9998904 | 0.4410002 | 0.4414969
2847 | 0.4633867 | 0.1554989 | 0.8508128 | 0.8512294 | 2847 | 0.65816 | 0.2223514 | 0.8418091 | 0.84204 | 2847 | 0.9825867 | 0.331955 | 0.7028383 | 0.7029467 | 2847 | 1.854213 | 0.6306848 | 0.5794224 | 0.5791206 | 2847 | 2.919227 | 0.9997352 | 0.4409317 | 0.4414785
2848 | 0.4636 | 0.1555705 | 0.8512045 | 0.8512255 | 2848 | 0.6581067 | 0.2223333 | 0.8417409 | 0.8420346 | 2848 | 0.9825333 | 0.3319369 | 0.7028001 | 0.7029349 | 2848 | 1.85312 | 0.6303129 | 0.5790807 | 0.5791015 | 2848 | 2.920187 | 1.000064 | 0.4410767 | 0.4414601
2849 | 0.4634667 | 0.1555257 | 0.8509597 | 0.8512216 | 2849 | 0.6583467 | 0.2224144 | 0.8420478 | 0.8420291 | 2849 | 0.98256 | 0.3319459 | 0.7028192 | 0.7029232 | 2849 | 1.852933 | 0.6302494 | 0.5790224 | 0.5790824 | 2849 | 2.920853 | 1.000292 | 0.4411774 | 0.4414417
2850 | 0.4635733 | 0.1555615 | 0.8511555 | 0.8512178 | 2850 | 0.6581333 | 0.2223423 | 0.841775 | 0.8420236 | 2850 | 0.9826133 | 0.331964 | 0.7028574 | 0.7029115 | 2850 | 1.85224 | 0.6300136 | 0.5788057 | 0.5790633 | 2850 | 2.922267 | 1.000776 | 0.4413909 | 0.4414233
2851 | 0.46344 | 0.1555168 | 0.8509107 | 0.8512139 | 2851 | 0.6582933 | 0.2223964 | 0.8419796 | 0.8420181 | 2851 | 0.9823467 | 0.3318739 | 0.7026666 | 0.7028997 | 2851 | 1.85472 | 0.6308571 | 0.5795807 | 0.5790441 | 2851 | 2.92064 | 1.000219 | 0.4411452 | 0.4414049
2852 | 0.46328 | 0.1554631 | 0.8506169 | 0.8512101 | 2852 | 0.65808 | 0.2223243 | 0.8417067 | 0.8420127 | 2852 | 0.98248 | 0.3319189 | 0.702762 | 0.702888 | 2852 | 1.853227 | 0.6303492 | 0.579114 | 0.579025 | 2852 | 2.919333 | 0.9997717 | 0.4409478 | 0.4413865
2853 | 0.4633333 | 0.155481 | 0.8507148 | 0.8512062 | 2853 | 0.6581067 | 0.2223333 | 0.8417409 | 0.8420072 | 2853 | 0.9823733 | 0.3318829 | 0.7026857 | 0.7028763 | 2853 | 1.852293 | 0.6300317 | 0.5788224 | 0.5790059 | 2853 | 2.91944 | 0.9998082 | 0.4409639 | 0.4413681
2854 | 0.4634133 | 0.1555078 | 0.8508617 | 0.8512024 | 2854 | 0.6582933 | 0.2223964 | 0.8419796 | 0.8420018 | 2854 | 0.98248 | 0.3319189 | 0.702762 | 0.7028646 | 2854 | 1.854507 | 0.6307846 | 0.579514 | 0.5789868 | 2854 | 2.919627 | 0.9998721 | 0.4409921 | 0.4413498
2855 | 0.4636533 | 0.1555884 | 0.8513024 | 0.8511985 | 2855 | 0.6582933 | 0.2223964 | 0.8419796 | 0.8419963 | 2855 | 0.9824 | 0.3318919 | 0.7027048 | 0.7028529 | 2855 | 1.852613 | 0.6301406 | 0.5789224 | 0.5789678 | 2855 | 2.918827 | 0.9995982 | 0.4408713 | 0.4413314
2856 | 0.4634133 | 0.1555078 | 0.8508617 | 0.8511947 | 2856 | 0.6581067 | 0.2223333 | 0.8417409 | 0.8419908 | 2856 | 0.9821867 | 0.3318198 | 0.7025522 | 0.7028412 | 2856 | 1.85264 | 0.6301497 | 0.5789307 | 0.5789487 | 2856 | 2.918853 | 0.9996073 | 0.4408753 | 0.441313
2857 | 0.4635733 | 0.1555615 | 0.8511555 | 0.8511908 | 2857 | 0.6582667 | 0.2223874 | 0.8419455 | 0.8419854 | 2857 | 0.9822133 | 0.3318288 | 0.7025712 | 0.7028294 | 2857 | 1.85376 | 0.6305306 | 0.5792807 | 0.5789296 | 2857 | 2.919307 | 0.9997626 | 0.4409438 | 0.4412947
2858 | 0.46352 | 0.1555436 | 0.8510576 | 0.851187 | 2858 | 0.65832 | 0.2224054 | 0.8420137 | 0.8419799 | 2858 | 0.98224 | 0.3318378 | 0.7025903 | 0.7028177 | 2858 | 1.85248 | 0.6300952 | 0.5788807 | 0.5789105 | 2858 | 2.91848 | 0.9994795 | 0.4408189 | 0.4412763
2859 | 0.46352 | 0.1555436 | 0.8510576 | 0.8511831 | 2859 | 0.65824 | 0.2223784 | 0.8419114 | 0.8419745 | 2859 | 0.9822667 | 0.3318468 | 0.7026094 | 0.7028061 | 2859 | 1.852107 | 0.6299683 | 0.578764 | 0.5788915 | 2859 | 2.920187 | 1.000064 | 0.4410767 | 0.441258
2860 | 0.46336 | 0.1554899 | 0.8507638 | 0.8511793 | 2860 | 0.65808 | 0.2223243 | 0.8417067 | 0.841969 | 2860 | 0.9822667 | 0.3318468 | 0.7026094 | 0.7027944 | 2860 | 1.85216 | 0.6299864 | 0.5787807 | 0.5788724 | 2860 | 2.92008 | 1.000027 | 0.4410606 | 0.4412397
2861 | 0.46352 | 0.1555436 | 0.8510576 | 0.8511754 | 2861 | 0.6581867 | 0.2223604 | 0.8418432 | 0.8419636 | 2861 | 0.98216 | 0.3318108 | 0.7025331 | 0.7027827 | 2861 | 1.851707 | 0.6298322 | 0.578639 | 0.5788534 | 2861 | 2.919307 | 0.9997626 | 0.4409438 | 0.4412213
2862 | 0.4634933 | 0.1555347 | 0.8510086 | 0.8511716 | 2862 | 0.65816 | 0.2223514 | 0.8418091 | 0.8419581 | 2862 | 0.98224 | 0.3318378 | 0.7025903 | 0.702771 | 2862 | 1.852347 | 0.6300499 | 0.578839 | 0.5788343 | 2862 | 2.919333 | 0.9997717 | 0.4409478 | 0.441203
2863 | 0.4636 | 0.1555705 | 0.8512045 | 0.8511677 | 2863 | 0.6582667 | 0.2223874 | 0.8419455 | 0.8419527 | 2863 | 0.9822133 | 0.3318288 | 0.7025712 | 0.7027593 | 2863 | 1.8528 | 0.6302041 | 0.5789807 | 0.5788153 | 2863 | 2.920053 | 1.000018 | 0.4410566 | 0.4411847
2864 | 0.4634667 | 0.1555257 | 0.8509597 | 0.8511639 | 2864 | 0.6582133 | 0.2223694 | 0.8418773 | 0.8419473 | 2864 | 0.9822667 | 0.3318468 | 0.7026094 | 0.7027476 | 2864 | 1.852533 | 0.6301134 | 0.5788974 | 0.5787963 | 2864 | 2.918027 | 0.9993242 | 0.4407505 | 0.4411664
2865 | 0.46336 | 0.1554899 | 0.8507638 | 0.8511601 | 2865 | 0.658 | 0.2222973 | 0.8416044 | 0.8419418 | 2865 | 0.9822667 | 0.3318468 | 0.7026094 | 0.702736 | 2865 | 1.852133 | 0.6299773 | 0.5787724 | 0.5787773 | 2865 | 2.918347 | 0.9994338 | 0.4407988 | 0.4411481
2866 | 0.4635467 | 0.1555526 | 0.8511065 | 0.8511562 | 2866 | 0.65808 | 0.2223243 | 0.8417067 | 0.8419364 | 2866 | 0.9821067 | 0.3317928 | 0.7024949 | 0.7027243 | 2866 | 1.852453 | 0.6300862 | 0.5788724 | 0.5787583 | 2866 | 2.918187 | 0.999379 | 0.4407746 | 0.4411298
2867 | 0.4635733 | 0.1555615 | 0.8511555 | 0.8511524 | 2867 | 0.6581067 | 0.2223333 | 0.8417409 | 0.841931 | 2867 | 0.9822133 | 0.3318288 | 0.7025712 | 0.7027126 | 2867 | 1.85424 | 0.6306939 | 0.5794307 | 0.5787393 | 2867 | 2.919173 | 0.9997169 | 0.4409237 | 0.4411115
2868 | 0.4634933 | 0.1555347 | 0.8510086 | 0.8511486 | 2868 | 0.6580267 | 0.2223063 | 0.8416385 | 0.8419255 | 2868 | 0.9821333 | 0.3318018 | 0.702514 | 0.702701 | 2868 | 1.852827 | 0.6302132 | 0.578989 | 0.5787203 | 2868 | 2.916453 | 0.9987854 | 0.4405128 | 0.4410933
2869 | 0.46344 | 0.1555168 | 0.8509107 | 0.8511448 | 2869 | 0.6581867 | 0.2223604 | 0.8418432 | 0.8419201 | 2869 | 0.98184 | 0.3317027 | 0.7023042 | 0.7026893 | 2869 | 1.852667 | 0.6301587 | 0.578939 | 0.5787013 | 2869 | 2.917307 | 0.9990776 | 0.4406417 | 0.441075
2870 | 0.4637067 | 0.1556063 | 0.8514003 | 0.8511409 | 2870 | 0.6582133 | 0.2223694 | 0.8418773 | 0.8419147 | 2870 | 0.98184 | 0.3317027 | 0.7023042 | 0.7026777 | 2870 | 1.852613 | 0.6301406 | 0.5789224 | 0.5786823 | 2870 | 2.917173 | 0.999032 | 0.4406216 | 0.4410567
2871 | 0.46336 | 0.1554899 | 0.8507638 | 0.8511371 | 2871 | 0.6581867 | 0.2223604 | 0.8418432 | 0.8419092 | 2871 | 0.98208 | 0.3317838 | 0.7024759 | 0.702666 | 2871 | 1.851653 | 0.6298141 | 0.5786224 | 0.5786633 | 2871 | 2.918667 | 0.9995434 | 0.4408471 | 0.4410385
2872 | 0.46352 | 0.1555436 | 0.8510576 | 0.8511333 | 2872 | 0.6581067 | 0.2223333 | 0.8417409 | 0.8419038 | 2872 | 0.98208 | 0.3317838 | 0.7024759 | 0.7026544 | 2872 | 1.852373 | 0.630059 | 0.5788474 | 0.5786443 | 2872 | 2.91792 | 0.9992877 | 0.4407344 | 0.4410202
2873 | 0.46344 | 0.1555168 | 0.8509107 | 0.8511295 | 2873 | 0.6582933 | 0.2223964 | 0.8419796 | 0.8418984 | 2873 | 0.982 | 0.3317568 | 0.7024186 | 0.7026427 | 2873 | 1.851707 | 0.6298322 | 0.578639 | 0.5786254 | 2873 | 2.91656 | 0.9988219 | 0.4405289 | 0.441002
2874 | 0.46352 | 0.1555436 | 0.8510576 | 0.8511256 | 2874 | 0.65824 | 0.2223784 | 0.8419114 | 0.841893 | 2874 | 0.9821867 | 0.3318198 | 0.7025522 | 0.7026311 | 2874 | 1.851173 | 0.6296508 | 0.5784724 | 0.5786064 | 2874 | 2.9156 | 0.9984932 | 0.4403839 | 0.4409838
2875 | 0.4632533 | 0.1554541 | 0.850568 | 0.8511218 | 2875 | 0.6582133 | 0.2223694 | 0.8418773 | 0.8418876 | 2875 | 0.982 | 0.3317568 | 0.7024186 | 0.7026194871 | 2875 | 1.851493 | 0.6297596 | 0.5785724 | 0.5785875 | 2875 | 2.915387 | 0.9984201 | 0.4403517 | 0.4409655
2876 | 0.4636267 | 0.1555794 | 0.8512534 | 0.851118 | 2876 | 0.6582133 | 0.2223694 | 0.8418773 | 0.8418821 | 2876 | 0.9818933 | 0.3317207 | 0.7023423 | 0.7026079 | 2876 | 1.851813 | 0.6298685 | 0.5786724 | 0.5785685 | 2876 | 2.91808 | 0.9993425 | 0.4407585 | 0.4409473
2877 | 0.46352 | 0.1555436 | 0.8510576 | 0.8511142 | 2877 | 0.6581867 | 0.2223604 | 0.8418432 | 0.8418767 | 2877 | 0.982 | 0.3317568 | 0.7024186 | 0.7025962 | 2877 | 1.85312 | 0.6303129 | 0.5790807 | 0.5785496 | 2877 | 2.918027 | 0.9993242 | 0.4407505 | 0.4409291
2878 | 0.46352 | 0.1555436 | 0.8510576 | 0.8511104 | 2878 | 0.65816 | 0.2223514 | 0.8418091 | 0.8418713 | 2878 | 0.9820267 | 0.3317658 | 0.7024377 | 0.7025846 | 2878 | 1.852133 | 0.6299773 | 0.5787724 | 0.5785306 | 2878 | 2.91584 | 0.9985753 | 0.4404202 | 0.4409109
2879 | 0.4636267 | 0.1555794 | 0.8512534 | 0.8511066 | 2879 | 0.6580533 | 0.2223153 | 0.8416726 | 0.8418659 | 2879 | 0.9818667 | 0.3317117 | 0.7023233 | 0.702573 | 2879 | 1.851573 | 0.6297868 | 0.5785974 | 0.5785117 | 2879 | 2.915227 | 0.9983653 | 0.4403275 | 0.4408927
2880 | 0.4636533 | 0.1555884 | 0.8513024 | 0.8511028 | 2880 | 0.65816 | 0.2223514 | 0.8418091 | 0.8418605 | 2880 | 0.98192 | 0.3317297 | 0.7023614 | 0.7025614 | 2880 | 1.852693 | 0.6301678 | 0.5789474 | 0.5784928 | 2880 | 2.91704 | 0.9989863 | 0.4406014 | 0.4408745
2881 | 0.4634667 | 0.1555257 | 0.8509597 | 0.8510989 | 2881 | 0.65808 | 0.2223243 | 0.8417067 | 0.8418551 | 2881 | 0.9818133 | 0.3316937 | 0.7022851 | 0.7025498 | 2881 | 1.85232 | 0.6300408 | 0.5788307 | 0.5784739 | 2881 | 2.917067 | 0.9989954 | 0.4406055 | 0.4408563
2882 | 0.46336 | 0.1554899 | 0.8507638 | 0.8510951 | 2882 | 0.6580533 | 0.2223153 | 0.8416726 | 0.8418497 | 2882 | 0.98184 | 0.3317027 | 0.7023042 | 0.7025382 | 2882 | 1.85128 | 0.6296871 | 0.5785057 | 0.578455 | 2882 | 2.916347 | 0.9987489 | 0.4404967 | 0.4408381
2883 | 0.4636 | 0.1555705 | 0.8512045 | 0.8510913 | 2883 | 0.6580267 | 0.2223063 | 0.8416385 | 0.8418443 | 2883 | 0.9819733 | 0.3317477 | 0.7023996 | 0.7025266 | 2883 | 1.852373 | 0.630059 | 0.5788474 | 0.5784361 | 2883 | 2.9144 | 0.9980822 | 0.4402027 | 0.4408199
2884 | 0.4636533 | 0.1555884 | 0.8513024 | 0.8510875 | 2884 | 0.658 | 0.2222973 | 0.8416044 | 0.8418389 | 2884 | 0.9818933 | 0.3317207 | 0.7023423 | 0.702515 | 2884 | 1.851707 | 0.6298322 | 0.578639 | 0.5784172 | 2884 | 2.916373 | 0.998758 | 0.4405007 | 0.4408018
2885 | 0.46368 | 0.1555973 | 0.8513514 | 0.8510837 | 2885 | 0.6580267 | 0.2223063 | 0.8416385 | 0.8418335 | 2885 | 0.9818933 | 0.3317207 | 0.7023423 | 0.7025034 | 2885 | 1.85096 | 0.6295782 | 0.5784057 | 0.5783983 | 2885 | 2.915387 | 0.9984201 | 0.4403517 | 0.4407836
2886 | 0.4635733 | 0.1555615 | 0.8511555 | 0.8510799 | 2886 | 0.6581067 | 0.2223333 | 0.8417409 | 0.8418281 | 2886 | 0.9818667 | 0.3317117 | 0.7023233 | 0.7024918 | 2886 | 1.852187 | 0.6299955 | 0.578789 | 0.5783794 | 2886 | 2.916187 | 0.9986941 | 0.4404725 | 0.4407655
2887 | 0.4633333 | 0.155481 | 0.8507148 | 0.8510761 | 2887 | 0.6579733 | 0.2222883 | 0.8415703 | 0.8418227 | 2887 | 0.9816 | 0.3316216 | 0.7021325 | 0.7024803 | 2887 | 1.853147 | 0.630322 | 0.579089 | 0.5783606 | 2887 | 2.915147 | 0.9983379 | 0.4403155 | 0.4407473
2888 | 0.4634933 | 0.1555347 | 0.8510086 | 0.8510723 | 2888 | 0.6581067 | 0.2223333 | 0.8417409 | 0.8418173 | 2888 | 0.9817067 | 0.3316577 | 0.7022088 | 0.7024687 | 2888 | 1.8512 | 0.6296599 | 0.5784807 | 0.5783417 | 2888 | 2.916293 | 0.9987306 | 0.4404887 | 0.4407292
2889 | 0.46336 | 0.1554899 | 0.8507638 | 0.8510685 | 2889 | 0.6580267 | 0.2223063 | 0.8416385 | 0.8418119 | 2889 | 0.98184 | 0.3317027 | 0.7023042 | 0.7024571 | 2889 | 1.851093 | 0.6296236 | 0.5784474 | 0.5783228 | 2889 | 2.916373 | 0.998758 | 0.4405007 | 0.4407111
2890 | 0.46352 | 0.1555436 | 0.8510576 | 0.8510648 | 2890 | 0.6579467 | 0.2222793 | 0.8415362 | 0.8418065 | 2890 | 0.98168 | 0.3316486 | 0.7021898 | 0.7024456 | 2890 | 1.850107 | 0.629288 | 0.5781391 | 0.578304 | 2890 | 2.91328 | 0.9976986 | 0.4400335 | 0.4406929
2891 | 0.4636 | 0.1555705 | 0.8512045 | 0.851061 | 2891 | 0.65808 | 0.2223243 | 0.8417067 | 0.8418012 | 2891 | 0.9817067 | 0.3316577 | 0.7022088 | 0.702434 | 2891 | 1.850613 | 0.6294603 | 0.5782974 | 0.5782851 | 2891 | 2.915387 | 0.9984201 | 0.4403517 | 0.4406748
2892 | 0.4635467 | 0.1555526 | 0.8511065 | 0.8510572 | 2892 | 0.6579733 | 0.2222883 | 0.8415703 | 0.8417958 | 2892 | 0.9816533 | 0.3316396 | 0.7021707 | 0.7024224 | 2892 | 1.851013 | 0.6295964 | 0.5784224 | 0.5782663 | 2892 | 2.913893 | 0.9979087 | 0.4401262 | 0.4406567
2893 | 0.4635467 | 0.1555526 | 0.8511065 | 0.8510534 | 2893 | 0.6579467 | 0.2222793 | 0.8415362 | 0.8417904 | 2893 | 0.98176 | 0.3316757 | 0.702247 | 0.7024109 | 2893 | 1.851467 | 0.6297506 | 0.578564 | 0.5782475 | 2893 | 2.914827 | 0.9982283 | 0.4402671 | 0.4406386
2894 | 0.4634667 | 0.1555257 | 0.8509597 | 0.8510496 | 2894 | 0.6578133 | 0.2222342 | 0.8413657 | 0.841785 | 2894 | 0.9817867 | 0.3316847 | 0.7022661 | 0.7023993 | 2894 | 1.85176 | 0.6298503 | 0.5786557 | 0.5782286 | 2894 | 2.914773 | 0.99821 | 0.4402591 | 0.4406205
2895 | 0.4634933 | 0.1555347 | 0.8510086 | 0.8510458 | 2895 | 0.6578933 | 0.2222613 | 0.841468 | 0.8417796 | 2895 | 0.98176 | 0.3316757 | 0.702247 | 0.7023878 | 2895 | 1.851253 | 0.629678 | 0.5784974 | 0.5782098 | 2895 | 2.913493 | 0.9977717 | 0.4400657 | 0.4406024
2896 | 0.4635467 | 0.1555526 | 0.8511065 | 0.851042 | 2896 | 0.6578933 | 0.2222613 | 0.841468 | 0.8417743 | 2896 | 0.98176 | 0.3316757 | 0.702247 | 0.7023762 | 2896 | 1.850613 | 0.6294603 | 0.5782974 | 0.578191 | 2896 | 2.914347 | 0.9980639 | 0.4401946 | 0.4405843
2897 | 0.46336 | 0.1554899 | 0.8507638 | 0.8510383 | 2897 | 0.6578933 | 0.2222613 | 0.841468 | 0.8417689 | 2897 | 0.98184 | 0.3317027 | 0.7023042 | 0.7023647 | 2897 | 1.851467 | 0.6297506 | 0.578564 | 0.5781722 | 2897 | 2.913627 | 0.9978174 | 0.4400859 | 0.4405662
2898 | 0.4634133 | 0.1555078 | 0.8508617 | 0.8510345 | 2898 | 0.65792 | 0.2222703 | 0.8415021 | 0.8417635 | 2898 | 0.9817067 | 0.3316577 | 0.7022088 | 0.7023532 | 2898 | 1.850987 | 0.6295873 | 0.5784141 | 0.5781534 | 2898 | 2.91472 | 0.9981918 | 0.440251 | 0.4405482
2899 | 0.4633333 | 0.155481 | 0.8507148 | 0.8510307 | 2899 | 0.6579733 | 0.2222883 | 0.8415703 | 0.8417581 | 2899 | 0.9817067 | 0.3316577 | 0.7022088 | 0.7023416 | 2899 | 1.852427 | 0.6300771 | 0.578864 | 0.5781346 | 2899 | 2.913093 | 0.9976347 | 0.4400053 | 0.4405301
2900 | 0.46352 | 0.1555436 | 0.8510576 | 0.8510269 | 2900 | 0.65784 | 0.2222432 | 0.8413998 | 0.8417528 | 2900 | 0.9817067 | 0.3316577 | 0.7022088 | 0.7023301 | 2900 | 1.851387 | 0.6297234 | 0.578539 | 0.5781158 | 2900 | 2.913893 | 0.9979087 | 0.4401262 | 0.4405121
2901 | 0.4634667 | 0.1555257 | 0.8509597 | 0.8510232 | 2901 | 0.65784 | 0.2222432 | 0.8413998 | 0.8417474 | 2901 | 0.9817333 | 0.3316667 | 0.7022279 | 0.7023186 | 2901 | 1.85088 | 0.629551 | 0.5783807 | 0.578097 | 2901 | 2.91296 | 0.997589 | 0.4399852 | 0.440494
2902 | 0.4634133 | 0.1555078 | 0.8508617 | 0.8510194 | 2902 | 0.6579467 | 0.2222793 | 0.8415362 | 0.841742 | 2902 | 0.9816267 | 0.3316306 | 0.7021516 | 0.7023071 | 2902 | 1.850053 | 0.6292698 | 0.5781224 | 0.5780783 | 2902 | 2.912907 | 0.9975708 | 0.4399771 | 0.440476
2903 | 0.4635467 | 0.1555526 | 0.8511065 | 0.8510156 | 2903 | 0.6579733 | 0.2222883 | 0.8415703 | 0.8417367 | 2903 | 0.98136 | 0.3315405 | 0.7019609 | 0.7022956 | 2903 | 1.84984 | 0.6291973 | 0.5780557 | 0.5780595 | 2903 | 2.9116 | 0.9971233 | 0.4397798 | 0.4404579
2904 | 0.4635467 | 0.1555526 | 0.8511065 | 0.8510118 | 2904 | 0.6581067 | 0.2223333 | 0.8417409 | 0.8417313 | 2904 | 0.98152 | 0.3315946 | 0.7020753 | 0.7022841 | 2904 | 1.851093 | 0.6296236 | 0.5784474 | 0.5780407 | 2904 | 2.912933 | 0.9975799 | 0.4399811 | 0.4404399
2905 | 0.4635467 | 0.1555526 | 0.8511065 | 0.8510081 | 2905 | 0.6578933 | 0.2222613 | 0.841468 | 0.841726 | 2905 | 0.9816533 | 0.3316396 | 0.7021707 | 0.7022725 | 2905 | 1.849893 | 0.6292154 | 0.5780724 | 0.578022 | 2905 | 2.914293 | 0.9980457 | 0.4401866 | 0.4404219
2906 | 0.4637333 | 0.1556152 | 0.8514493 | 0.8510043 | 2906 | 0.658 | 0.2222973 | 0.8416044 | 0.8417206 | 2906 | 0.9815467 | 0.3316036 | 0.7020944 | 0.702261 | 2906 | 1.8508 | 0.6295238 | 0.5783557 | 0.5780032 | 2906 | 2.913067 | 0.9976256 | 0.4400013 | 0.4404038
2907 | 0.46336 | 0.1554899 | 0.8507638 | 0.8510005 | 2907 | 0.658 | 0.2222973 | 0.8416044 | 0.8417153 | 2907 | 0.9814667 | 0.3315766 | 0.7020372 | 0.7022496 | 2907 | 1.849307 | 0.6290159 | 0.5778891 | 0.5779845 | 2907 | 2.912213 | 0.9973333 | 0.4398724 | 0.4403858
2908 | 0.4633867 | 0.1554989 | 0.8508128 | 0.8509968 | 2908 | 0.6579467 | 0.2222793 | 0.8415362 | 0.8417099 | 2908 | 0.9816267 | 0.3316306 | 0.7021516 | 0.7022381 | 2908 | 1.849467 | 0.6290703 | 0.5779391 | 0.5779658 | 2908 | 2.910773 | 0.9968402 | 0.4396549 | 0.4403678
2909 | 0.4635467 | 0.1555526 | 0.8511065 | 0.850993 | 2909 | 0.6581333 | 0.2223423 | 0.841775 | 0.8417046 | 2909 | 0.9814133 | 0.3315586 | 0.701999 | 0.7022266 | 2909 | 1.85048 | 0.629415 | 0.5782557 | 0.577947 | 2909 | 2.914827 | 0.9982283 | 0.4402671 | 0.4403498
2910 | 0.46352 | 0.1555436 | 0.8510576 | 0.8509893 | 2910 | 0.65792 | 0.2222703 | 0.8415021 | 0.8416992 | 2910 | 0.9814933 | 0.3315856 | 0.7020562 | 0.7022151 | 2910 | 1.85144 | 0.6297415 | 0.5785557 | 0.5779283 | 2910 | 2.91256 | 0.9974521 | 0.4399248 | 0.4403318
2911 | 0.4632533 | 0.1554541 | 0.850568 | 0.8509855 | 2911 | 0.65776 | 0.2222162 | 0.8412975 | 0.8416939 | 2911 | 0.9814667 | 0.3315766 | 0.7020372 | 0.7022036 | 2911 | 1.84888 | 0.6288707 | 0.5777557 | 0.5779096 | 2911 | 2.912827 | 0.9975434 | 0.439965 | 0.4403139
2912 | 0.4634667 | 0.1555257 | 0.8509597 | 0.8509818 | 2912 | 0.6578667 | 0.2222523 | 0.8414339 | 0.8416885 | 2912 | 0.9813867 | 0.3315495 | 0.7019799 | 0.7021921 | 2912 | 1.849707 | 0.6291519 | 0.5780141 | 0.5778909 | 2912 | 2.912453 | 0.9974155 | 0.4399086 | 0.4402959
2913 | 0.46336 | 0.1554899 | 0.8507638 | 0.850978 | 2913 | 0.65776 | 0.2222162 | 0.8412975 | 0.8416832 | 2913 | 0.9813867 | 0.3315495 | 0.7019799 | 0.7021807 | 2913 | 1.8504 | 0.6293878 | 0.5782307 | 0.5778722 | 2913 | 2.912827 | 0.9975434 | 0.439965 | 0.4402779
2914 | 0.4632533 | 0.1554541 | 0.850568 | 0.8509742 | 2914 | 0.6580267 | 0.2223063 | 0.8416385 | 0.8416778 | 2914 | 0.98128 | 0.3315135 | 0.7019036 | 0.7021692 | 2914 | 1.84992 | 0.6292245 | 0.5780807 | 0.5778535 | 2914 | 2.913227 | 0.9976804 | 0.4400255 | 0.4402599
2915 | 0.4633333 | 0.155481 | 0.8507148 | 0.8509705 | 2915 | 0.6577867 | 0.2222252 | 0.8413316 | 0.8416725 | 2915 | 0.9814667 | 0.3315766 | 0.7020372 | 0.7021577 | 2915 | 1.850773 | 0.6295147 | 0.5783474 | 0.5778348 | 2915 | 2.912027 | 0.9972694 | 0.4398442 | 0.440242
2916 | 0.4636267 | 0.1555794 | 0.8512534 | 0.8509668 | 2916 | 0.6579733 | 0.2222883 | 0.8415703 | 0.8416672 | 2916 | 0.98136 | 0.3315405 | 0.7019609 | 0.7021463 | 2916 | 1.84768 | 0.6284626 | 0.5773808 | 0.5778161 | 2916 | 2.9112 | 0.9969863 | 0.4397193 | 0.440224
2917 | 0.46336 | 0.1554899 | 0.8507638 | 0.850963 | 2917 | 0.6580267 | 0.2223063 | 0.8416385 | 0.8416618 | 2917 | 0.98128 | 0.3315135 | 0.7019036 | 0.7021348 | 2917 | 1.850933 | 0.6295692 | 0.5783974 | 0.5777975 | 2917 | 2.911173 | 0.9969772 | 0.4397153 | 0.4402061
2918 | 0.4633333 | 0.155481 | 0.8507148 | 0.8509593 | 2918 | 0.65776 | 0.2222162 | 0.8412975 | 0.8416565 | 2918 | 0.98144 | 0.3315676 | 0.7020181 | 0.7021234 | 2918 | 1.850187 | 0.6293152 | 0.5781641 | 0.5777788 | 2918 | 2.910027 | 0.9965845 | 0.4395421 | 0.4401882
2919 | 0.4635467 | 0.1555526 | 0.8511065 | 0.8509555 | 2919 | 0.6578133 | 0.2222342 | 0.8413657 | 0.8416512 | 2919 | 0.9811467 | 0.3314685 | 0.7018083 | 0.7021119 | 2919 | 1.848667 | 0.6287982 | 0.5776891 | 0.5777601 | 2919 | 2.912853 | 0.9975525 | 0.4399691 | 0.4401702
2920 | 0.46336 | 0.1554899 | 0.8507638 | 0.8509518 | 2920 | 0.6578667 | 0.2222523 | 0.8414339 | 0.8416458 | 2920 | 0.9811467 | 0.3314685 | 0.7018083 | 0.7021005 | 2920 | 1.85056 | 0.6294422 | 0.5782807 | 0.5777415 | 2920 | 2.9116 | 0.9971233 | 0.4397798 | 0.4401523
2921 | 0.46336 | 0.1554899 | 0.8507638 | 0.850948 | 2921 | 0.6579467 | 0.2222793 | 0.8415362 | 0.8416405 | 2921 | 0.9810933 | 0.3314505 | 0.7017701 | 0.702089 | 2921 | 1.848613 | 0.62878 | 0.5776724 | 0.5777228 | 2921 | 2.912027 | 0.9972694 | 0.4398442 | 0.4401344
2922 | 0.46328 | 0.1554631 | 0.8506169 | 0.8509443 | 2922 | 0.65792 | 0.2222703 | 0.8415021 | 0.8416352 | 2922 | 0.9812267 | 0.3314955 | 0.7018655 | 0.7020776 | 2922 | 1.84968 | 0.6291429 | 0.5780057 | 0.5777042 | 2922 | 2.911867 | 0.9972146 | 0.43982 | 0.4401165
2923 | 0.46336 | 0.1554899 | 0.8507638 | 0.8509406 | 2923 | 0.6579467 | 0.2222793 | 0.8415362 | 0.8416299 | 2923 | 0.9811467 | 0.3314685 | 0.7018083 | 0.7020662 | 2923 | 1.850267 | 0.6293424 | 0.5781891 | 0.5776855 | 2923 | 2.910827 | 0.9968584 | 0.439663 | 0.4400986
2924 | 0.4633867 | 0.1554989 | 0.8508128 | 0.8509368 | 2924 | 0.6578667 | 0.2222523 | 0.8414339 | 0.8416246 | 2924 | 0.9811733 | 0.3314775 | 0.7018273 | 0.7020547 | 2924 | 1.8468 | 0.6281633 | 0.5771058 | 0.5776669 | 2924 | 2.912267 | 0.9973516 | 0.4398805 | 0.4400807
2925 | 0.4633333 | 0.155481 | 0.8507148 | 0.8509331 | 2925 | 0.65784 | 0.2222432 | 0.8413998 | 0.8416192 | 2925 | 0.98112 | 0.3314595 | 0.7017892 | 0.7020433 | 2925 | 1.85008 | 0.6292789 | 0.5781307 | 0.5776483 | 2925 | 2.909893 | 0.9965388 | 0.439522 | 0.4400628
2926 | 0.4633867 | 0.1554989 | 0.8508128 | 0.8509294 | 2926 | 0.65792 | 0.2222703 | 0.8415021 | 0.8416139 | 2926 | 0.9810933 | 0.3314505 | 0.7017701 | 0.7020319 | 2926 | 1.84968 | 0.6291429 | 0.5780057 | 0.5776297 | 2926 | 2.91008 | 0.9966027 | 0.4395502 | 0.4400449
2927 | 0.46336 | 0.1554899 | 0.8507638 | 0.8509256 | 2927 | 0.6579733 | 0.2222883 | 0.8415703 | 0.8416086 | 2927 | 0.9812533 | 0.3315045 | 0.7018846 | 0.7020205 | 2927 | 1.85088 | 0.629551 | 0.5783807 | 0.5776111 | 2927 | 2.9096 | 0.9964384 | 0.4394777 | 0.440027
2928 | 0.4633333 | 0.155481 | 0.8507148 | 0.8509219 | 2928 | 0.6579467 | 0.2222793 | 0.8415362 | 0.8416033 | 2928 | 0.9811733 | 0.3314775 | 0.7018273 | 0.7020091 | 2928 | 1.847867 | 0.6285261 | 0.5774391 | 0.5775925 | 2928 | 2.910587 | 0.9967763 | 0.4396267 | 0.4400092
2929 | 0.4634133 | 0.1555078 | 0.8508617 | 0.8509182 | 2929 | 0.6579467 | 0.2222793 | 0.8415362 | 0.841598 | 2929 | 0.9812267 | 0.3314955 | 0.7018655 | 0.7019977 | 2929 | 1.84864 | 0.6287891 | 0.5776807 | 0.5775739 | 2929 | 2.91136 | 0.9970411 | 0.4397435 | 0.4399913
2930 | 0.4633867 | 0.1554989 | 0.8508128 | 0.8509144 | 2930 | 0.6579467 | 0.2222793 | 0.8415362 | 0.8415927 | 2930 | 0.9811733 | 0.3314775 | 0.7018273 | 0.7019863 | 2930 | 1.850693 | 0.6294875 | 0.5783224 | 0.5775553 | 2930 | 2.90856 | 0.9960822 | 0.4393206 | 0.4399734
2931 | 0.4634667 | 0.1555257 | 0.8509597 | 0.8509107 | 2931 | 0.65808 | 0.2223243 | 0.8417067 | 0.8415874 | 2931 | 0.98112 | 0.3314595 | 0.7017892 | 0.7019749 | 2931 | 1.848267 | 0.6286621 | 0.5775641 | 0.5775367 | 2931 | 2.909787 | 0.9965023 | 0.4395059 | 0.4399556
2932 | 0.46328 | 0.1554631 | 0.8506169 | 0.850907 | 2932 | 0.65784 | 0.2222432 | 0.8413998 | 0.8415821 | 2932 | 0.9811467 | 0.3314685 | 0.7018083 | 0.7019635 | 2932 | 1.849973 | 0.6292426 | 0.5780974 | 0.5775181 | 2932 | 2.909333 | 0.996347 | 0.4394374 | 0.4399377
2933 | 0.4634133 | 0.1555078 | 0.8508617 | 0.8509033 | 2933 | 0.6578933 | 0.2222613 | 0.841468 | 0.8415768 | 2933 | 0.9810933 | 0.3314505 | 0.7017701 | 0.7019521 | 2933 | 1.850213 | 0.6293243 | 0.5781724 | 0.5774995 | 2933 | 2.909067 | 0.9962557 | 0.4393971 | 0.4399199
2934 | 0.4635467 | 0.1555526 | 0.8511065 | 0.8508996 | 2934 | 0.65784 | 0.2222432 | 0.8413998 | 0.8415715 | 2934 | 0.9810667 | 0.3314414 | 0.701751 | 0.7019407 | 2934 | 1.850933 | 0.6295692 | 0.5783974 | 0.577481 | 2934 | 2.908747 | 0.9961461 | 0.4393488 | 0.4399021
2935 | 0.46328 | 0.1554631 | 0.8506169 | 0.8508958 | 2935 | 0.6577333 | 0.2222072 | 0.8412633 | 0.8415662 | 2935 | 0.9808 | 0.3313514 | 0.7015603 | 0.7019293 | 2935 | 1.848907 | 0.6288798 | 0.5777641 | 0.5774624 | 2935 | 2.91016 | 0.9966301 | 0.4395623 | 0.4398842
2936 | 0.46328 | 0.1554631 | 0.8506169 | 0.8508921 | 2936 | 0.65776 | 0.2222162 | 0.8412975 | 0.8415609 | 2936 | 0.98112 | 0.3314595 | 0.7017892 | 0.7019179 | 2936 | 1.847093 | 0.628263 | 0.5771974 | 0.5774439 | 2936 | 2.90784 | 0.9958356 | 0.4392118 | 0.4398664
2937 | 0.46328 | 0.1554631 | 0.8506169 | 0.8508884 | 2937 | 0.65776 | 0.2222162 | 0.8412975 | 0.8415556 | 2937 | 0.9810933 | 0.3314505 | 0.7017701 | 0.7019065 | 2937 | 1.84888 | 0.6288707 | 0.5777557 | 0.5774253 | 2937 | 2.909173 | 0.9962922 | 0.4394132 | 0.4398486
2938 | 0.4634133 | 0.1555078 | 0.8508617 | 0.8508847 | 2938 | 0.6577867 | 0.2222252 | 0.8413316 | 0.8415503 | 2938 | 0.9809333 | 0.3313964 | 0.7016557 | 0.7018952 | 2938 | 1.848187 | 0.6286349 | 0.5775391 | 0.5774068 | 2938 | 2.906773 | 0.9954703 | 0.4390507 | 0.4398308
2939 | 0.4632533 | 0.1554541 | 0.850568 | 0.850881 | 2939 | 0.6578133 | 0.2222342 | 0.8413657 | 0.841545 | 2939 | 0.9809867 | 0.3314144 | 0.7016938 | 0.7018838 | 2939 | 1.848187 | 0.6286349 | 0.5775391 | 0.5773882 | 2939 | 2.908667 | 0.9961187 | 0.4393367 | 0.439813
2940 | 0.46344 | 0.1555168 | 0.8509107 | 0.8508773 | 2940 | 0.6578933 | 0.2222613 | 0.841468 | 0.8415397 | 2940 | 0.9810667 | 0.3314414 | 0.701751 | 0.7018724 | 2940 | 1.84784 | 0.628517 | 0.5774308 | 0.5773697 | 2940 | 2.90712 | 0.995589 | 0.4391031 | 0.4397952
2941 | 0.46328 | 0.1554631 | 0.8506169 | 0.8508736 | 2941 | 0.6578933 | 0.2222613 | 0.841468 | 0.8415344 | 2941 | 0.9809333 | 0.3313964 | 0.7016557 | 0.7018611 | 2941 | 1.847653 | 0.6284535 | 0.5773724 | 0.5773512 | 2941 | 2.90808 | 0.9959178 | 0.4392481 | 0.4397774
2942 | 0.4634933 | 0.1555347 | 0.8510086 | 0.8508699 | 2942 | 0.65792 | 0.2222703 | 0.8415021 | 0.8415291 | 2942 | 0.9809333 | 0.3313964 | 0.7016557 | 0.7018497 | 2942 | 1.848293 | 0.6286712 | 0.5775724 | 0.5773327 | 2942 | 2.909013 | 0.9962374 | 0.4393891 | 0.4397597
2943 | 0.4631733 | 0.1554273 | 0.8504211 | 0.8508662 | 2943 | 0.6576533 | 0.2221802 | 0.841161 | 0.8415238 | 2943 | 0.98096 | 0.3314054 | 0.7016747 | 0.7018384 | 2943 | 1.84928 | 0.6290068 | 0.5778807 | 0.5773142 | 2943 | 2.90984 | 0.9965205 | 0.4395139 | 0.4397419
2944 | 0.4633867 | 0.1554989 | 0.8508128 | 0.8508625 | 2944 | 0.6577867 | 0.2222252 | 0.8413316 | 0.8415186 | 2944 | 0.98088 | 0.3313784 | 0.7016175 | 0.701827 | 2944 | 1.847573 | 0.6284263 | 0.5773474 | 0.5772957 | 2944 | 2.908453 | 0.9960457 | 0.4393045 | 0.4397241
2945 | 0.46328 | 0.1554631 | 0.8506169 | 0.8508588 | 2945 | 0.65776 | 0.2222162 | 0.8412975 | 0.8415133 | 2945 | 0.9808533 | 0.3313694 | 0.7015984 | 0.7018157 | 2945 | 1.848613 | 0.62878 | 0.5776724 | 0.5772772 | 2945 | 2.908773 | 0.9961553 | 0.4393528 | 0.4397064
2946 | 0.4634933 | 0.1555347 | 0.8510086 | 0.8508551 | 2946 | 0.6578933 | 0.2222613 | 0.841468 | 0.841508 | 2946 | 0.9809067 | 0.3313874 | 0.7016366 | 0.7018043 | 2946 | 1.848213 | 0.628644 | 0.5775474 | 0.5772587 | 2946 | 2.90984 | 0.9965205 | 0.4395139 | 0.4396886
2947 | 0.46328 | 0.1554631 | 0.8506169 | 0.8508514 | 2947 | 0.6577333 | 0.2222072 | 0.8412633 | 0.8415027 | 2947 | 0.98096 | 0.3314054 | 0.7016747 | 0.701793 | 2947 | 1.847013 | 0.6282358 | 0.5771724 | 0.5772402 | 2947 | 2.910853 | 0.9968676 | 0.439667 | 0.4396709
2948 | 0.4633333 | 0.155481 | 0.8507148 | 0.8508477 | 2948 | 0.65784 | 0.2222432 | 0.8413998 | 0.8414974 | 2948 | 0.9808533 | 0.3313694 | 0.7015984 | 0.7017817 | 2948 | 1.847707 | 0.6284717 | 0.5773891 | 0.5772217 | 2948 | 2.908507 | 0.9960639 | 0.4393125 | 0.4396531
2949 | 0.4633867 | 0.1554989 | 0.8508128 | 0.850844 | 2949 | 0.65768 | 0.2221892 | 0.8411951 | 0.8414922 | 2949 | 0.9806667 | 0.3313063 | 0.7014649 | 0.7017703 | 2949 | 1.84848 | 0.6287347 | 0.5776307 | 0.5772033 | 2949 | 2.908507 | 0.9960639 | 0.4393125 | 0.4396354
2950 | 0.46336 | 0.1554899 | 0.8507638 | 0.8508403 | 2950 | 0.65784 | 0.2222432 | 0.8413998 | 0.8414869 | 2950 | 0.9810133 | 0.3314234 | 0.7017129 | 0.701759 | 2950 | 1.8468 | 0.6281633 | 0.5771058 | 0.5771848 | 2950 | 2.90872 | 0.996137 | 0.4393448 | 0.4396177
2951 | 0.46344 | 0.1555168 | 0.8509107 | 0.8508366 | 2951 | 0.6577867 | 0.2222252 | 0.8413316 | 0.8414816 | 2951 | 0.9808267 | 0.3313604 | 0.7015794 | 0.7017477 | 2951 | 1.85 | 0.6292517 | 0.5781057 | 0.5771663 | 2951 | 2.907707 | 0.99579 | 0.4391917 | 0.4395999
2952 | 0.4634667 | 0.1555257 | 0.8509597 | 0.8508329 | 2952 | 0.65768 | 0.2221892 | 0.8411951 | 0.8414764 | 2952 | 0.9808267 | 0.3313604 | 0.7015794 | 0.7017364 | 2952 | 1.846107 | 0.6279274 | 0.5768891 | 0.5771479 | 2952 | 2.90704 | 0.9955616 | 0.439091 | 0.4395822
2953 | 0.4634133 | 0.1555078 | 0.8508617 | 0.8508292 | 2953 | 0.6578133 | 0.2222342 | 0.8413657 | 0.8414711 | 2953 | 0.9807467 | 0.3313333 | 0.7015221 | 0.7017251 | 2953 | 1.848213 | 0.628644 | 0.5775474 | 0.5771294 | 2953 | 2.9076 | 0.9957534 | 0.4391756 | 0.4395645
2954 | 0.4631733 | 0.1554273 | 0.8504211 | 0.8508255 | 2954 | 0.65784 | 0.2222432 | 0.8413998 | 0.8414658 | 2954 | 0.9807733 | 0.3313423 | 0.7015412 | 0.7017138 | 2954 | 1.846773 | 0.6281542 | 0.5770974 | 0.577111 | 2954 | 2.906933 | 0.9955251 | 0.4390749 | 0.4395468
2955 | 0.46336 | 0.1554899 | 0.8507638 | 0.8508219 | 2955 | 0.65768 | 0.2221892 | 0.8411951 | 0.8414606 | 2955 | 0.9808 | 0.3313514 | 0.7015603 | 0.7017025 | 2955 | 1.847787 | 0.6284989 | 0.5774141 | 0.5770926 | 2955 | 2.907173 | 0.9956073 | 0.4391111 | 0.4395291
2956 | 0.4633867 | 0.1554989 | 0.8508128 | 0.8508182 | 2956 | 0.65768 | 0.2221892 | 0.8411951 | 0.8414553 | 2956 | 0.9808267 | 0.3313604 | 0.7015794 | 0.7016912 | 2956 | 1.846613 | 0.6280998 | 0.5770474 | 0.5770742 | 2956 | 2.9064 | 0.9953425 | 0.4389943 | 0.4395114
2957 | 0.46328 | 0.1554631 | 0.8506169 | 0.8508145 | 2957 | 0.65784 | 0.2222432 | 0.8413998 | 0.8414501 | 2957 | 0.98096 | 0.3314054 | 0.7016747 | 0.7016799 | 2957 | 1.846373 | 0.6280181 | 0.5769724 | 0.5770557 | 2957 | 2.906187 | 0.9952694 | 0.4389621 | 0.4394937
2958 | 0.4634667 | 0.1555257 | 0.8509597 | 0.8508108 | 2958 | 0.6576267 | 0.2221712 | 0.8411269 | 0.8414448 | 2958 | 0.9807467 | 0.3313333 | 0.7015221 | 0.7016686 | 2958 | 1.849547 | 0.6290975 | 0.5779641 | 0.5770373 | 2958 | 2.907413 | 0.9956895 | 0.4391474 | 0.4394761
2959 | 0.4633333 | 0.155481 | 0.8507148 | 0.8508071 | 2959 | 0.65776 | 0.2222162 | 0.8412975 | 0.8414396 | 2959 | 0.9808 | 0.3313514 | 0.7015603 | 0.7016573 | 2959 | 1.848027 | 0.6285805 | 0.5774891 | 0.5770189 | 2959 | 2.906667 | 0.9954338 | 0.4390346 | 0.4394584
2960 | 0.4634933 | 0.1555347 | 0.8510086 | 0.8508035 | 2960 | 0.6577867 | 0.2222252 | 0.8413316 | 0.8414343 | 2960 | 0.9807733 | 0.3313423 | 0.7015412 | 0.701646 | 2960 | 1.847573 | 0.6284263 | 0.5773474 | 0.5770005 | 2960 | 2.90584 | 0.9951507 | 0.4389097 | 0.4394407
2961 | 0.4634667 | 0.1555257 | 0.8509597 | 0.8507998 | 2961 | 0.65784 | 0.2222432 | 0.8413998 | 0.8414291 | 2961 | 0.9806933 | 0.3313153 | 0.701484 | 0.7016347 | 2961 | 1.846533 | 0.6280726 | 0.5770224 | 0.5769821 | 2961 | 2.906373 | 0.9953333 | 0.4389903 | 0.4394231
2962 | 0.46336 | 0.1554899 | 0.8507638 | 0.8507961 | 2962 | 0.6577333 | 0.2222072 | 0.8412633 | 0.8414238 | 2962 | 0.98072 | 0.3313243 | 0.7015031 | 0.7016234 | 2962 | 1.848107 | 0.6286077 | 0.5775141 | 0.5769637 | 2962 | 2.906187 | 0.9952694 | 0.4389621 | 0.4394054
2963 | 0.4632533 | 0.1554541 | 0.850568 | 0.8507925 | 2963 | 0.65784 | 0.2222432 | 0.8413998 | 0.8414186 | 2963 | 0.9806133 | 0.3312883 | 0.7014268 | 0.7016122 | 2963 | 1.84632 | 0.628 | 0.5769558 | 0.5769454 | 2963 | 2.905147 | 0.9949132 | 0.438805 | 0.4393878
2964 | 0.4633867 | 0.1554989 | 0.8508128 | 0.8507888 | 2964 | 0.65784 | 0.2222432 | 0.8413998 | 0.8414133 | 2964 | 0.9806667 | 0.3313063 | 0.7014649 | 0.7016009 | 2964 | 1.847787 | 0.6284989 | 0.5774141 | 0.576927 | 2964 | 2.905733 | 0.9951142 | 0.4388936 | 0.4393702
2965 | 0.4632533 | 0.1554541 | 0.850568 | 0.8507851 | 2965 | 0.65784 | 0.2222432 | 0.8413998 | 0.8414081 | 2965 | 0.9806933 | 0.3313153 | 0.701484 | 0.7015896 | 2965 | 1.84704 | 0.6282449 | 0.5771808 | 0.5769086 | 2965 | 2.905333 | 0.9949772 | 0.4388332 | 0.4393525
2966 | 0.4633867 | 0.1554989 | 0.8508128 | 0.8507815 | 2966 | 0.6578133 | 0.2222342 | 0.8413657 | 0.8414028 | 2966 | 0.98056 | 0.3312703 | 0.7013886 | 0.7015784 | 2966 | 1.847227 | 0.6283084 | 0.5772391 | 0.5768903 | 2966 | 2.90632 | 0.9953151 | 0.4389822 | 0.4393349
2967 | 0.4634933 | 0.1555347 | 0.8510086 | 0.8507778 | 2967 | 0.6577067 | 0.2221982 | 0.8412292 | 0.8413976 | 2967 | 0.9805067 | 0.3312523 | 0.7013505 | 0.7015671 | 2967 | 1.84704 | 0.6282449 | 0.5771808 | 0.5768719 | 2967 | 2.90456 | 0.9947123 | 0.4387164 | 0.4393173
2968 | 0.4631467 | 0.1554183 | 0.8503721 | 0.8507741 | 2968 | 0.6578933 | 0.2222613 | 0.841468 | 0.8413924 | 2968 | 0.9804533 | 0.3312342 | 0.7013123 | 0.7015559 | 2968 | 1.846907 | 0.6281995 | 0.5771391 | 0.5768536 | 2968 | 2.90512 | 0.9949041 | 0.438801 | 0.4392997
2969 | 0.46344 | 0.1555168 | 0.8509107 | 0.8507705 | 2969 | 0.6578133 | 0.2222342 | 0.8413657 | 0.8413871 | 2969 | 0.98056 | 0.3312703 | 0.7013886 | 0.7015446 | 2969 | 1.84744 | 0.628381 | 0.5773058 | 0.5768352 | 2969 | 2.90352 | 0.9943562 | 0.4385593 | 0.4392821
2970 | 0.4632267 | 0.1554452 | 0.850519 | 0.8507668 | 2970 | 0.65784 | 0.2222432 | 0.8413998 | 0.8413819 | 2970 | 0.9806133 | 0.3312883 | 0.7014268 | 0.7015334 | 2970 | 1.84576 | 0.6278095 | 0.5767808 | 0.5768169 | 2970 | 2.905947 | 0.9951872 | 0.4389259 | 0.4392645
2971 | 0.4631467 | 0.1554183 | 0.8503721 | 0.8507631 | 2971 | 0.6577067 | 0.2221982 | 0.8412292 | 0.8413767 | 2971 | 0.9804 | 0.3312162 | 0.7012742 | 0.7015221 | 2971 | 1.8464 | 0.6280272 | 0.5769808 | 0.5767986 | 2971 | 2.904533 | 0.9947032 | 0.4387124 | 0.4392469
2972 | 0.4633333 | 0.155481 | 0.8507148 | 0.8507595 | 2972 | 0.65776 | 0.2222162 | 0.8412975 | 0.8413714 | 2972 | 0.9805867 | 0.3312793 | 0.7014077 | 0.7015109 | 2972 | 1.846427 | 0.6280363 | 0.5769891 | 0.5767802 | 2972 | 2.904053 | 0.9945388 | 0.4386399 | 0.4392293
2973 | 0.4633067 | 0.155472 | 0.8506659 | 0.8507558 | 2973 | 0.6577067 | 0.2221982 | 0.8412292 | 0.8413662 | 2973 | 0.9804 | 0.3312162 | 0.7012742 | 0.7014997 | 2973 | 1.846027 | 0.6279002 | 0.5768641 | 0.5767619 | 2973 | 2.905173 | 0.9949224 | 0.438809 | 0.4392117
2974 | 0.4632 | 0.1554362 | 0.85047 | 0.8507522 | 2974 | 0.6578667 | 0.2222523 | 0.8414339 | 0.841361 | 2974 | 0.9805867 | 0.3312793 | 0.7014077 | 0.7014884 | 2974 | 1.845707 | 0.6277914 | 0.5767641 | 0.5767436 | 2974 | 2.90392 | 0.9944932 | 0.4386197 | 0.4391941
2975 | 0.4633333 | 0.155481 | 0.8507148 | 0.8507485 | 2975 | 0.6576267 | 0.2221712 | 0.8411269 | 0.8413558 | 2975 | 0.9805067 | 0.3312523 | 0.7013505 | 0.7014772 | 2975 | 1.844507 | 0.6273832 | 0.5763891 | 0.5767253 | 2975 | 2.902827 | 0.9941187 | 0.4384546 | 0.4391766
2976 | 0.4632533 | 0.1554541 | 0.850568 | 0.8507449 | 2976 | 0.6574933 | 0.2221261 | 0.8409564 | 0.8413506 | 2976 | 0.9803467 | 0.3311982 | 0.701236 | 0.701466 | 2976 | 1.845547 | 0.627737 | 0.5767141 | 0.576707 | 2976 | 2.90336 | 0.9943014 | 0.4385352 | 0.439159
2977 | 0.46336 | 0.1554899 | 0.8507638 | 0.8507412 | 2977 | 0.65776 | 0.2222162 | 0.8412975 | 0.8413453 | 2977 | 0.98048 | 0.3312432 | 0.7013314 | 0.7014548 | 2977 | 1.846987 | 0.6282268 | 0.5771641 | 0.5766887 | 2977 | 2.904667 | 0.9947489 | 0.4387325 | 0.4391415
2978 | 0.46328 | 0.1554631 | 0.8506169 | 0.8507376 | 2978 | 0.6577867 | 0.2222252 | 0.8413316 | 0.8413401 | 2978 | 0.9804267 | 0.3312252 | 0.7012933 | 0.7014436 | 2978 | 1.84696 | 0.6282177 | 0.5771558 | 0.5766704 | 2978 | 2.904533 | 0.9947032 | 0.4387124 | 0.4391239
2979 | 0.4632267 | 0.1554452 | 0.850519 | 0.8507339 | 2979 | 0.65768 | 0.2221892 | 0.8411951 | 0.8413349 | 2979 | 0.9804533 | 0.3312342 | 0.7013123 | 0.7014323 | 2979 | 1.846053 | 0.6279093 | 0.5768724 | 0.5766522 | 2979 | 2.90296 | 0.9941644 | 0.4384747 | 0.4391064
2980 | 0.4632267 | 0.1554452 | 0.850519 | 0.8507303 | 2980 | 0.6577333 | 0.2222072 | 0.8412633 | 0.8413297 | 2980 | 0.9803467 | 0.3311982 | 0.701236 | 0.7014211 | 2980 | 1.844613 | 0.6274195 | 0.5764225 | 0.5766339 | 2980 | 2.904907 | 0.9948311 | 0.4387688 | 0.4390888
2981 | 0.4630933 | 0.1554004 | 0.8502742 | 0.8507267 | 2981 | 0.6577067 | 0.2221982 | 0.8412292 | 0.8413245 | 2981 | 0.9804 | 0.3312162 | 0.7012742 | 0.7014099 | 2981 | 1.845627 | 0.6277642 | 0.5767391 | 0.5766156 | 2981 | 2.90128 | 0.993589 | 0.438221 | 0.4390713
2982 | 0.46304 | 0.1553826 | 0.8501763 | 0.850723 | 2982 | 0.6576533 | 0.2221802 | 0.841161 | 0.8413193 | 2982 | 0.98032 | 0.3311892 | 0.701217 | 0.7013987 | 2982 | 1.845413 | 0.6276916 | 0.5766724 | 0.5765974 | 2982 | 2.90272 | 0.9940822 | 0.4384385 | 0.4390538
2983 | 0.4630933 | 0.1554004 | 0.8502742 | 0.8507194 | 2983 | 0.6576533 | 0.2221802 | 0.841161 | 0.8413141 | 2983 | 0.98024 | 0.3311622 | 0.7011597 | 0.7013875 | 2983 | 1.845973 | 0.6278821 | 0.5768474 | 0.5765791 | 2983 | 2.903467 | 0.9943379 | 0.4385513 | 0.4390363
2984 | 0.4632 | 0.1554362 | 0.85047 | 0.8507157 | 2984 | 0.6577867 | 0.2222252 | 0.8413316 | 0.8413089 | 2984 | 0.9802933 | 0.3311802 | 0.7011979 | 0.7013763 | 2984 | 1.846 | 0.6278912 | 0.5768558 | 0.5765609 | 2984 | 2.903733 | 0.9944292 | 0.4385915 | 0.4390188
2985 | 0.4632267 | 0.1554452 | 0.850519 | 0.8507121 | 2985 | 0.6576533 | 0.2221802 | 0.841161 | 0.8413036 | 2985 | 0.9801333 | 0.3311261 | 0.7010834 | 0.7013652 | 2985 | 1.84448 | 0.6273741 | 0.5763808 | 0.5765426 | 2985 | 2.9036 | 0.9943836 | 0.4385714 | 0.4390013
2986 | 0.4632267 | 0.1554452 | 0.850519 | 0.8507085 | 2986 | 0.65768 | 0.2221892 | 0.8411951 | 0.8412984 | 2986 | 0.9802933 | 0.3311802 | 0.7011979 | 0.701354 | 2986 | 1.84688 | 0.6281905 | 0.5771308 | 0.5765244 | 2986 | 2.902747 | 0.9940913 | 0.4384425 | 0.4389838
2987 | 0.4632533 | 0.1554541 | 0.850568 | 0.8507048 | 2987 | 0.65752 | 0.2221351 | 0.8409905 | 0.8412932 | 2987 | 0.9802667 | 0.3311712 | 0.7011788 | 0.7013428 | 2987 | 1.844587 | 0.6274104 | 0.5764141 | 0.5765062 | 2987 | 2.90248 | 0.994 | 0.4384022 | 0.4389663
2988 | 0.4632267 | 0.1554452 | 0.850519 | 0.8507012 | 2988 | 0.6576533 | 0.2221802 | 0.841161 | 0.841288 | 2988 | 0.9802933 | 0.3311802 | 0.7011979 | 0.7013316 | 2988 | 1.845413 | 0.6276916 | 0.5766724 | 0.5764879 | 2988 | 2.902827 | 0.9941187 | 0.4384546 | 0.4389488
2989 | 0.4633067 | 0.155472 | 0.8506659 | 0.8506976 | 2989 | 0.6574933 | 0.2221261 | 0.8409564 | 0.8412828 | 2989 | 0.9801067 | 0.3311171 | 0.7010644 | 0.7013205 | 2989 | 1.845973 | 0.6278821 | 0.5768474 | 0.5764697 | 2989 | 2.90368 | 0.994411 | 0.4385835 | 0.4389313
2990 | 0.4632 | 0.1554362 | 0.85047 | 0.850694 | 2990 | 0.6577333 | 0.2222072 | 0.8412633 | 0.8412777 | 2990 | 0.9801333 | 0.3311261 | 0.7010834 | 0.7013093 | 2990 | 1.845547 | 0.627737 | 0.5767141 | 0.5764515 | 2990 | 2.902853 | 0.9941279 | 0.4384586 | 0.4389138
2991 | 0.4632 | 0.1554362 | 0.85047 | 0.8506903 | 2991 | 0.6577333 | 0.2222072 | 0.8412633 | 0.8412725 | 2991 | 0.98016 | 0.3311351 | 0.7011025 | 0.7012981 | 2991 | 1.844427 | 0.627356 | 0.5763641 | 0.5764333 | 2991 | 2.904347 | 0.9946393 | 0.4386842 | 0.4388964
2992 | 0.4632267 | 0.1554452 | 0.850519 | 0.8506867 | 2992 | 0.65752 | 0.2221351 | 0.8409905 | 0.8412673 | 2992 | 0.9799733 | 0.3310721 | 0.700969 | 0.701287 | 2992 | 1.84624 | 0.6279728 | 0.5769308 | 0.5764151 | 2992 | 2.903067 | 0.9942009 | 0.4384908 | 0.4388789
2993 | 0.46312 | 0.1554094 | 0.8503231 | 0.8506831 | 2993 | 0.6577067 | 0.2221982 | 0.8412292 | 0.8412621 | 2993 | 0.9802133 | 0.3311532 | 0.7011407 | 0.7012758 | 2993 | 1.845733 | 0.6278005 | 0.5767724 | 0.5763969 | 2993 | 2.904027 | 0.9945297 | 0.4386359 | 0.4388615
2994 | 0.46328 | 0.1554631 | 0.8506169 | 0.8506795 | 2994 | 0.6576267 | 0.2221712 | 0.8411269 | 0.8412569 | 2994 | 0.98016 | 0.3311351 | 0.7011025 | 0.7012647 | 2994 | 1.846853 | 0.6281814 | 0.5771224 | 0.5763787 | 2994 | 2.902347 | 0.9939543 | 0.4383821 | 0.438844
2995 | 0.4633067 | 0.155472 | 0.8506659 | 0.8506759 | 2995 | 0.65768 | 0.2221892 | 0.8411951 | 0.8412517 | 2995 | 0.9800267 | 0.3310901 | 0.7010071 | 0.7012535 | 2995 | 1.845947 | 0.627873 | 0.5768391 | 0.5763606 | 2995 | 2.901627 | 0.9937078 | 0.4382733 | 0.4388266
2996 | 0.4632267 | 0.1554452 | 0.850519 | 0.8506722 | 2996 | 0.6576533 | 0.2221802 | 0.841161 | 0.8412465 | 2996 | 0.9801067 | 0.3311171 | 0.7010644 | 0.7012424 | 2996 | 1.844507 | 0.6273832 | 0.5763891 | 0.5763424 | 2996 | 2.90304 | 0.9941918 | 0.4384868 | 0.4388091
2997 | 0.4633333 | 0.155481 | 0.8507148 | 0.8506686 | 2997 | 0.6576 | 0.2221622 | 0.8410928 | 0.8412413 | 2997 | 0.9801333 | 0.3311261 | 0.7010834 | 0.7012312 | 2997 | 1.844347 | 0.6273288 | 0.5763391 | 0.5763242 | 2997 | 2.904187 | 0.9945845 | 0.43866 | 0.4387917
2998 | 0.46336 | 0.1554899 | 0.8507638 | 0.850665 | 2998 | 0.6576267 | 0.2221712 | 0.8411269 | 0.8412362 | 2998 | 0.9800267 | 0.3310901 | 0.7010071 | 0.7012201 | 2998 | 1.845013 | 0.6275556 | 0.5765474 | 0.5763061 | 2998 | 2.903653 | 0.9944018 | 0.4385795 | 0.4387743
2999 | 0.4631733 | 0.1554273 | 0.8504211 | 0.8506614 | 2999 | 0.6577067 | 0.2221982 | 0.8412292 | 0.841231 | 2999 | 0.9801333 | 0.3311261 | 0.7010834 | 0.701209 | 2999 | 1.843973 | 0.6272018 | 0.5762225 | 0.5762879 | 2999 | 2.902133 | 0.9938813 | 0.4383499 | 0.4387569
3000 | 0.4632 | 0.1554362 | 0.85047 | 0.8506578 | 3000 | 0.6574667 | 0.2221171 | 0.8409223 | 0.8412258 | 3000 | 0.9800533 | 0.3310991 | 0.7010262 | 0.7011978 | 3000 | 1.843333 | 0.6269841 | 0.5760225 | 0.5762698 | 3000 | 2.903493 | 0.994347 | 0.4385553 | 0.4387395
3001 | 0.46328 | 0.1554631 | 0.8506169 | 0.8506542 | 3001 | 0.65752 | 0.2221351 | 0.8409905 | 0.8412206 | 3001 | 0.97992 | 0.3310541 | 0.7009308 | 0.7011867 | 3001 | 1.843253 | 0.6269569 | 0.5759975 | 0.5762516 | 3001 | 2.902133 | 0.9938813 | 0.4383499 | 0.4387221
3002 | 0.4632267 | 0.1554452 | 0.850519 | 0.8506506 | 3002 | 0.6576267 | 0.2221712 | 0.8411269 | 0.8412155 | 3002 | 0.9801333 | 0.3311261 | 0.7010834 | 0.7011756 | 3002 | 1.844 | 0.6272109 | 0.5762308 | 0.5762335 | 3002 | 2.902267 | 0.9939269 | 0.43837 | 0.4387047
3003 | 0.4631733 | 0.1554273 | 0.8504211 | 0.850647 | 3003 | 0.65768 | 0.2221892 | 0.8411951 | 0.8412103 | 3003 | 0.9801333 | 0.3311261 | 0.7010834 | 0.7011645 | 3003 | 1.84528 | 0.6276463 | 0.5766308 | 0.5762154 | 3003 | 2.901973 | 0.9938265 | 0.4383257 | 0.4386873
3004 | 0.46344 | 0.1555168 | 0.8509107 | 0.8506434 | 3004 | 0.6575467 | 0.2221441 | 0.8410246 | 0.8412051 | 3004 | 0.98 | 0.3310811 | 0.7009881 | 0.7011533 | 3004 | 1.844507 | 0.6273832 | 0.5763891 | 0.5761972 | 3004 | 2.90216 | 0.9938904 | 0.4383539 | 0.4386699
3005 | 0.4630133 | 0.1553736 | 0.8501273 | 0.8506398 | 3005 | 0.6576533 | 0.2221802 | 0.841161 | 0.8412 | 3005 | 0.97992 | 0.3310541 | 0.7009308 | 0.7011422 | 3005 | 1.84384 | 0.6271565 | 0.5761808 | 0.5761791 | 3005 | 2.9016 | 0.9936986 | 0.4382693 | 0.4386525
3006 | 0.4633333 | 0.155481 | 0.8507148 | 0.8506362 | 3006 | 0.6577067 | 0.2221982 | 0.8412292 | 0.8411948 | 3006 | 0.98 | 0.3310811 | 0.7009881 | 0.7011311 | 3006 | 1.843547 | 0.6270567 | 0.5760891 | 0.576161 | 3006 | 2.901013 | 0.9934977 | 0.4381807 | 0.4386351
3007 | 0.46336 | 0.1554899 | 0.8507638 | 0.8506326 | 3007 | 0.6576267 | 0.2221712 | 0.8411269 | 0.8411896 | 3007 | 0.9801067 | 0.3311171 | 0.7010644 | 0.70112 | 3007 | 1.84568 | 0.6277823 | 0.5767558 | 0.5761429 | 3007 | 2.899573 | 0.9930046 | 0.4379632 | 0.4386178
3008 | 0.4633867 | 0.1554989 | 0.8508128 | 0.850629 | 3008 | 0.6575733 | 0.2221532 | 0.8410587 | 0.8411845 | 3008 | 0.9798667 | 0.331036 | 0.7008927 | 0.7011089 | 3008 | 1.844667 | 0.6274376 | 0.5764391 | 0.5761248 | 3008 | 2.901307 | 0.9935982 | 0.438225 | 0.4386004
3009 | 0.4632533 | 0.1554541 | 0.850568 | 0.8506254 | 3009 | 0.6574133 | 0.2220991 | 0.8408541 | 0.8411793 | 3009 | 0.9798933 | 0.331045 | 0.7009118 | 0.7010978 | 3009 | 1.84472 | 0.6274558 | 0.5764558 | 0.5761067 | 3009 | 2.902133 | 0.9938813 | 0.4383499 | 0.4385831
3010 | 0.46336 | 0.1554899 | 0.8507638 | 0.8506218 | 3010 | 0.6575733 | 0.2221532 | 0.8410587 | 0.8411741 | 3010 | 0.9798667 | 0.331036 | 0.7008927 | 0.7010867 | 3010 | 1.844667 | 0.6274376 | 0.5764391 | 0.5760886 | 3010 | 2.902133 | 0.9938813 | 0.4383499 | 0.4385657
3011 | 0.4633333 | 0.155481 | 0.8507148 | 0.8506182 | 3011 | 0.6575733 | 0.2221532 | 0.8410587 | 0.841169 | 3011 | 0.97984 | 0.331027 | 0.7008736 | 0.7010757 | 3011 | 1.845573 | 0.627746 | 0.5767224 | 0.5760706 | 3011 | 2.901467 | 0.993653 | 0.4382492 | 0.4385484
3012 | 0.46336 | 0.1554899 | 0.8507638 | 0.8506146 | 3012 | 0.6576 | 0.2221622 | 0.8410928 | 0.8411638 | 3012 | 0.9797867 | 0.331009 | 0.7008355 | 0.7010646 | 3012 | 1.84456 | 0.6274014 | 0.5764058 | 0.5760525 | 3012 | 2.900373 | 0.9932785 | 0.438084 | 0.438531
3013 | 0.46312 | 0.1554094 | 0.8503231 | 0.850611 | 3013 | 0.65776 | 0.2222162 | 0.8412975 | 0.8411587 | 3013 | 0.9798667 | 0.331036 | 0.7008927 | 0.7010535 | 3013 | 1.842293 | 0.6266304 | 0.5756975 | 0.5760344 | 3013 | 2.901333 | 0.9936073 | 0.438229 | 0.4385137
3014 | 0.46328 | 0.1554631 | 0.8506169 | 0.8506074 | 3014 | 0.6576 | 0.2221622 | 0.8410928 | 0.8411535 | 3014 | 0.97992 | 0.3310541 | 0.7009308 | 0.7010424 | 3014 | 1.84632 | 0.628 | 0.5769558 | 0.5760164 | 3014 | 2.899307 | 0.9929132 | 0.4379229 | 0.4384964
3015 | 0.46328 | 0.1554631 | 0.8506169 | 0.8506038 | 3015 | 0.6577067 | 0.2221982 | 0.8412292 | 0.8411484 | 3015 | 0.9800533 | 0.3310991 | 0.7010262 | 0.7010313 | 3015 | 1.84592 | 0.6278639 | 0.5768308 | 0.5759983 | 3015 | 2.90064 | 0.9933699 | 0.4381243 | 0.4384791
3016 | 0.4632267 | 0.1554452 | 0.850519 | 0.8506002 | 3016 | 0.65752 | 0.2221351 | 0.8409905 | 0.8411432 | 3016 | 0.9799467 | 0.3310631 | 0.7009499 | 0.7010203 | 3016 | 1.844613 | 0.6274195 | 0.5764225 | 0.5759803 | 3016 | 2.89936 | 0.9929315 | 0.437931 | 0.4384618
3017 | 0.4631467 | 0.1554183 | 0.8503721 | 0.8505967 | 3017 | 0.6576267 | 0.2221712 | 0.8411269 | 0.8411381 | 3017 | 0.9797333 | 0.330991 | 0.7007973 | 0.7010092 | 3017 | 1.844373 | 0.6273379 | 0.5763475 | 0.5759622 | 3017 | 2.898533 | 0.9926484 | 0.4378061 | 0.4384445
3018 | 0.4632533 | 0.1554541 | 0.850568 | 0.8505931 | 3018 | 0.6576533 | 0.2221802 | 0.841161 | 0.8411329 | 3018 | 0.97984 | 0.331027 | 0.7008736 | 0.7009982 | 3018 | 1.843493 | 0.6270385 | 0.5760725 | 0.5759442 | 3018 | 2.90072 | 0.9933973 | 0.4381364 | 0.4384272
3019 | 0.46344 | 0.1555168 | 0.8509107 | 0.8505895 | 3019 | 0.6574933 | 0.2221261 | 0.8409564 | 0.8411278 | 3019 | 0.9797333 | 0.330991 | 0.7007973 | 0.7009871 | 3019 | 1.845973 | 0.6278821 | 0.5768474 | 0.5759262 | 3019 | 2.899893 | 0.9931142 | 0.4380115 | 0.4384099
3020 | 0.46336 | 0.1554899 | 0.8507638 | 0.8505859 | 3020 | 0.6574933 | 0.2221261 | 0.8409564 | 0.8411227 | 3020 | 0.9798133 | 0.331018 | 0.7008545 | 0.700976 | 3020 | 1.84352 | 0.6270476 | 0.5760808 | 0.5759081 | 3020 | 2.898587 | 0.9926667 | 0.4378142 | 0.4383926
3021 | 0.4632267 | 0.1554452 | 0.850519 | 0.8505823 | 3021 | 0.65752 | 0.2221351 | 0.8409905 | 0.8411175 | 3021 | 0.97976 | 0.331 | 0.7008164 | 0.700965 | 3021 | 1.84544 | 0.6277007 | 0.5766808 | 0.5758901 | 3021 | 2.897333 | 0.9922374 | 0.4376249 | 0.4383753
3022 | 0.46328 | 0.1554631 | 0.8506169 | 0.8505788 | 3022 | 0.65752 | 0.2221351 | 0.8409905 | 0.8411124 | 3022 | 0.9797067 | 0.330982 | 0.7007782 | 0.7009539 | 3022 | 1.84328 | 0.626966 | 0.5760058 | 0.5758721 | 3022 | 2.900187 | 0.9932146 | 0.4380558 | 0.438358
3023 | 0.4633067 | 0.155472 | 0.8506659 | 0.8505752 | 3023 | 0.6575467 | 0.2221441 | 0.8410246 | 0.8411072 | 3023 | 0.9794933 | 0.3309099 | 0.7006256 | 0.7009429 | 3023 | 1.844 | 0.6272109 | 0.5762308 | 0.5758541 | 3023 | 2.9 | 0.9931507 | 0.4380276 | 0.4383408
3024 | 0.4632 | 0.1554362 | 0.85047 | 0.8505716 | 3024 | 0.6576533 | 0.2221802 | 0.841161 | 0.8411021 | 3024 | 0.97968 | 0.330973 | 0.7007592 | 0.7009319 | 3024 | 1.842747 | 0.6267846 | 0.5758391 | 0.5758361 | 3024 | 2.900693 | 0.9933881 | 0.4381324 | 0.4383235
3025 | 0.4631733 | 0.1554273 | 0.8504211 | 0.850568 | 3025 | 0.6575733 | 0.2221532 | 0.8410587 | 0.841097 | 3025 | 0.9796 | 0.3309459 | 0.7007019 | 0.7009208 | 3025 | 1.844027 | 0.62722 | 0.5762391 | 0.5758181 | 3025 | 2.898667 | 0.9926941 | 0.4378263 | 0.4383062
3026 | 0.46312 | 0.1554094 | 0.8503231 | 0.8505645 | 3026 | 0.6576 | 0.2221622 | 0.8410928 | 0.8410919 | 3026 | 0.9794933 | 0.3309099 | 0.7006256 | 0.7009098 | 3026 | 1.842 | 0.6265306 | 0.5756058 | 0.5758001 | 3026 | 2.897867 | 0.9924201 | 0.4377054 | 0.438289
3027 | 0.4632 | 0.1554362 | 0.85047 | 0.8505609 | 3027 | 0.6574667 | 0.2221171 | 0.8409223 | 0.8410867 | 3027 | 0.9794933 | 0.3309099 | 0.7006256 | 0.7008988 | 3027 | 1.842373 | 0.6266576 | 0.5757225 | 0.5757821 | 3027 | 2.897707 | 0.9923653 | 0.4376813 | 0.4382718
3028 | 0.4632 | 0.1554362 | 0.85047 | 0.8505573 | 3028 | 0.6576 | 0.2221622 | 0.8410928 | 0.8410816 | 3028 | 0.9794933 | 0.3309099 | 0.7006256 | 0.7008878 | 3028 | 1.844587 | 0.6274104 | 0.5764141 | 0.5757642 | 3028 | 2.898907 | 0.9927763 | 0.4378625 | 0.4382545
3029 | 0.4632267 | 0.1554452 | 0.850519 | 0.8505538 | 3029 | 0.6576 | 0.2221622 | 0.8410928 | 0.8410765 | 3029 | 0.9796 | 0.3309459 | 0.7007019 | 0.7008767 | 3029 | 1.84424 | 0.6272925 | 0.5763058 | 0.5757462 | 3029 | 2.898027 | 0.9924749 | 0.4377296 | 0.4382373
3030 | 0.46296 | 0.1553557 | 0.8500294 | 0.8505502 | 3030 | 0.65752 | 0.2221351 | 0.8409905 | 0.8410714 | 3030 | 0.97976 | 0.331 | 0.7008164 | 0.7008657 | 3030 | 1.844907 | 0.6275193 | 0.5765141 | 0.5757282 | 3030 | 2.897653 | 0.992347 | 0.4376732 | 0.4382201
3031 | 0.4632267 | 0.1554452 | 0.850519 | 0.8505467 | 3031 | 0.6574133 | 0.2220991 | 0.8408541 | 0.8410662 | 3031 | 0.97952 | 0.3309189 | 0.7006447 | 0.7008547 | 3031 | 1.843627 | 0.6270839 | 0.5761141 | 0.5757103 | 3031 | 2.8976 | 0.9923288 | 0.4376651 | 0.4382028
3032 | 0.4631467 | 0.1554183 | 0.8503721 | 0.8505431 | 3032 | 0.6575467 | 0.2221441 | 0.8410246 | 0.8410611 | 3032 | 0.9795733 | 0.3309369 | 0.7006829 | 0.7008437 | 3032 | 1.842533 | 0.626712 | 0.5757725 | 0.5756923 | 3032 | 2.89928 | 0.9929041 | 0.4379189 | 0.4381856
3033 | 0.4632533 | 0.1554541 | 0.850568 | 0.8505395 | 3033 | 0.6574667 | 0.2221171 | 0.8409223 | 0.841056 | 3033 | 0.9793067 | 0.3308468 | 0.7004921 | 0.7008327 | 3033 | 1.842907 | 0.626839 | 0.5758891 | 0.5756744 | 3033 | 2.897707 | 0.9923653 | 0.4376813 | 0.4381684
3034 | 0.4631733 | 0.1554273 | 0.8504211 | 0.850536 | 3034 | 0.65744 | 0.2221081 | 0.8408882 | 0.8410509 | 3034 | 0.9794933 | 0.3309099 | 0.7006256 | 0.7008217 | 3034 | 1.841173 | 0.6262494 | 0.5753475 | 0.5756565 | 3034 | 2.897387 | 0.9922557 | 0.4376329 | 0.4381512
3035 | 0.4632533 | 0.1554541 | 0.850568 | 0.8505324 | 3035 | 0.65736 | 0.2220811 | 0.8407858 | 0.8410458 | 3035 | 0.9793333 | 0.3308559 | 0.7005112 | 0.7008107 | 3035 | 1.84264 | 0.6267483 | 0.5758058 | 0.5756385 | 3035 | 2.897093 | 0.9921553 | 0.4375886 | 0.438134
3036 | 0.46312 | 0.1554094 | 0.8503231 | 0.8505289 | 3036 | 0.65752 | 0.2221351 | 0.8409905 | 0.8410407 | 3036 | 0.9794933 | 0.3309099 | 0.7006256 | 0.7007997 | 3036 | 1.842773 | 0.6267937 | 0.5758475 | 0.5756206 | 3036 | 2.8976 | 0.9923288 | 0.4376651 | 0.4381168
3037 | 0.4630133 | 0.1553736 | 0.8501273 | 0.8505253 | 3037 | 0.6574133 | 0.2220991 | 0.8408541 | 0.8410355 | 3037 | 0.9795467 | 0.3309279 | 0.7006638 | 0.7007887 | 3037 | 1.842187 | 0.6265941 | 0.5756641 | 0.5756027 | 3037 | 2.89736 | 0.9922466 | 0.4376289 | 0.4380997
3038 | 0.4630667 | 0.1553915 | 0.8502252 | 0.8505218 | 3038 | 0.6574933 | 0.2221261 | 0.8409564 | 0.8410304 | 3038 | 0.97936 | 0.3308649 | 0.7005303 | 0.7007777 | 3038 | 1.842213 | 0.6266032 | 0.5756725 | 0.5755848 | 3038 | 2.896987 | 0.9921187 | 0.4375725 | 0.4380825
3039 | 0.4632267 | 0.1554452 | 0.850519 | 0.8505182 | 3039 | 0.65744 | 0.2221081 | 0.8408882 | 0.8410253 | 3039 | 0.9791733 | 0.3308018 | 0.7003967 | 0.7007667 | 3039 | 1.843333 | 0.6269841 | 0.5760225 | 0.5755669 | 3039 | 2.896747 | 0.9920365 | 0.4375363 | 0.4380653
3040 | 0.4630133 | 0.1553736 | 0.8501273 | 0.8505147 | 3040 | 0.6574667 | 0.2221171 | 0.8409223 | 0.8410202 | 3040 | 0.9792533 | 0.3308288 | 0.700454 | 0.7007558 | 3040 | 1.842747 | 0.6267846 | 0.5758391 | 0.575549 | 3040 | 2.89712 | 0.9921644 | 0.4375926 | 0.4380482
3041 | 0.46304 | 0.1553826 | 0.8501763 | 0.8505111 | 3041 | 0.6573867 | 0.2220901 | 0.8408199 | 0.8410151 | 3041 | 0.9794133 | 0.3308829 | 0.7005684 | 0.7007448 | 3041 | 1.843173 | 0.6269297 | 0.5759725 | 0.5755311 | 3041 | 2.896187 | 0.9918447 | 0.4374517 | 0.438031
3042 | 0.4633067 | 0.155472 | 0.8506659 | 0.8505076 | 3042 | 0.6575467 | 0.2221441 | 0.8410246 | 0.84101 | 3042 | 0.97936 | 0.3308649 | 0.7005303 | 0.7007338 | 3042 | 1.842907 | 0.626839 | 0.5758891 | 0.5755132 | 3042 | 2.895893 | 0.9917443 | 0.4374074 | 0.4380138
3043 | 0.4632533 | 0.1554541 | 0.850568 | 0.850504 | 3043 | 0.65736 | 0.2220811 | 0.8407858 | 0.8410049 | 3043 | 0.9793067 | 0.3308468 | 0.7004921 | 0.7007229 | 3043 | 1.84368 | 0.627102 | 0.5761308 | 0.5754953 | 3043 | 2.896853 | 0.9920731 | 0.4375524 | 0.4379967
3044 | 0.4631733 | 0.1554273 | 0.8504211 | 0.8505005 | 3044 | 0.6574667 | 0.2221171 | 0.8409223 | 0.8409998 | 3044 | 0.9793067 | 0.3308468 | 0.7004921 | 0.7007119 | 3044 | 1.841147 | 0.6262404 | 0.5753392 | 0.5754774 | 3044 | 2.896267 | 0.9918721 | 0.4374637 | 0.4379796
3045 | 0.4631733 | 0.1554273 | 0.8504211 | 0.850497 | 3045 | 0.6574667 | 0.2221171 | 0.8409223 | 0.8409947 | 3045 | 0.97936 | 0.3308649 | 0.7005303 | 0.7007009 | 3045 | 1.842213 | 0.6266032 | 0.5756725 | 0.5754596 | 3045 | 2.89616 | 0.9918356 | 0.4374476 | 0.4379624
3046 | 0.4629067 | 0.1553378 | 0.8499315 | 0.8504934 | 3046 | 0.6574933 | 0.2221261 | 0.8409564 | 0.8409896 | 3046 | 0.9792533 | 0.3308288 | 0.700454 | 0.70069 | 3046 | 1.842427 | 0.6266757 | 0.5757391 | 0.5754417 | 3046 | 2.897867 | 0.9924201 | 0.4377054 | 0.4379453
3047 | 0.4631733 | 0.1554273 | 0.8504211 | 0.8504899 | 3047 | 0.6575733 | 0.2221532 | 0.8410587 | 0.8409845 | 3047 | 0.9793867 | 0.3308739 | 0.7005493 | 0.700679 | 3047 | 1.842293 | 0.6266304 | 0.5756975 | 0.5754238 | 3047 | 2.895707 | 0.9916804 | 0.4373792 | 0.4379282
3048 | 0.4632533 | 0.1554541 | 0.850568 | 0.8504864 | 3048 | 0.6574667 | 0.2221171 | 0.8409223 | 0.8409794 | 3048 | 0.9793333 | 0.3308559 | 0.7005112 | 0.7006681 | 3048 | 1.84224 | 0.6266122 | 0.5756808 | 0.575406 | 3048 | 2.897227 | 0.9922009 | 0.4376088 | 0.4379111
3049 | 0.46328 | 0.1554631 | 0.8506169 | 0.8504828 | 3049 | 0.6576 | 0.2221622 | 0.8410928 | 0.8409744 | 3049 | 0.9796 | 0.3309459 | 0.7007019 | 0.7006571 | 3049 | 1.84144 | 0.6263401 | 0.5754308 | 0.5753882 | 3049 | 2.895707 | 0.9916804 | 0.4373792 | 0.437894
3050 | 0.46304 | 0.1553826 | 0.8501763 | 0.8504793 | 3050 | 0.65752 | 0.2221351 | 0.8409905 | 0.8409693 | 3050 | 0.97952 | 0.3309189 | 0.7006447 | 0.7006462 | 3050 | 1.8428 | 0.6268027 | 0.5758558 | 0.5753703 | 3050 | 2.89528 | 0.9915342 | 0.4373147 | 0.4378769
3051 | 0.46288 | 0.1553289 | 0.8498825 | 0.8504758 | 3051 | 0.65744 | 0.2221081 | 0.8408882 | 0.8409642 | 3051 | 0.9792 | 0.3308108 | 0.7004158 | 0.7006353 | 3051 | 1.842053 | 0.6265488 | 0.5756225 | 0.5753525 | 3051 | 2.896827 | 0.9920639 | 0.4375483 | 0.4378598
3052 | 0.4632267 | 0.1554452 | 0.850519 | 0.8504722 | 3052 | 0.6573867 | 0.2220901 | 0.8408199 | 0.8409591 | 3052 | 0.9790667 | 0.3307658 | 0.7003205 | 0.7006243 | 3052 | 1.842747 | 0.6267846 | 0.5758391 | 0.5753347 | 3052 | 2.896587 | 0.9919817 | 0.4375121 | 0.4378427
3053 | 0.4632267 | 0.1554452 | 0.850519 | 0.8504687 | 3053 | 0.65744 | 0.2221081 | 0.8408882 | 0.840954 | 3053 | 0.9791733 | 0.3308018 | 0.7003967 | 0.7006134 | 3053 | 1.842427 | 0.6266757 | 0.5757391 | 0.5753168 | 3053 | 2.896933 | 0.9921005 | 0.4375644 | 0.4378256
3054 | 0.4632267 | 0.1554452 | 0.850519 | 0.8504652 | 3054 | 0.65752 | 0.2221351 | 0.8409905 | 0.8409489 | 3054 | 0.9792 | 0.3308108 | 0.7004158 | 0.7006025 | 3054 | 1.84328 | 0.626966 | 0.5760058 | 0.575299 | 3054 | 2.89576 | 0.9916986 | 0.4373872 | 0.4378085
3055 | 0.46312 | 0.1554094 | 0.8503231 | 0.8504617 | 3055 | 0.6574933 | 0.2221261 | 0.8409564 | 0.8409439 | 3055 | 0.97936 | 0.3308649 | 0.7005303 | 0.7005915 | 3055 | 1.84416 | 0.6272653 | 0.5762808 | 0.5752812 | 3055 | 2.895867 | 0.9917352 | 0.4374033 | 0.4377914
3056 | 0.46312 | 0.1554094 | 0.8503231 | 0.8504581 | 3056 | 0.6573867 | 0.2220901 | 0.8408199 | 0.8409388 | 3056 | 0.9791467 | 0.3307928 | 0.7003777 | 0.7005806 | 3056 | 1.84448 | 0.6273741 | 0.5763808 | 0.5752634 | 3056 | 2.894667 | 0.9913242 | 0.4372221 | 0.4377744
3057 | 0.4630667 | 0.1553915 | 0.8502252 | 0.8504546 | 3057 | 0.6574667 | 0.2221171 | 0.8409223 | 0.8409337 | 3057 | 0.9791733 | 0.3308018 | 0.7003967 | 0.7005697 | 3057 | 1.84192 | 0.6265034 | 0.5755808 | 0.5752456 | 3057 | 2.8948 | 0.9913699 | 0.4372422 | 0.4377573
3058 | 0.4631733 | 0.1554273 | 0.8504211 | 0.8504511 | 3058 | 0.6573333 | 0.2220721 | 0.8407517 | 0.8409286 | 3058 | 0.9790133 | 0.3307477 | 0.7002823 | 0.7005588 | 3058 | 1.84088 | 0.6261497 | 0.5752558 | 0.5752278 | 3058 | 2.895307 | 0.9915434 | 0.4373187 | 0.4377403
3059 | 0.4630667 | 0.1553915 | 0.8502252 | 0.8504476 | 3059 | 0.6573867 | 0.2220901 | 0.8408199 | 0.8409236 | 3059 | 0.97912 | 0.3307838 | 0.7003586 | 0.7005479 | 3059 | 1.84056 | 0.6260408 | 0.5751558 | 0.57521 | 3059 | 2.89544 | 0.991589 | 0.4373389 | 0.4377232
3060 | 0.4632533 | 0.1554541 | 0.850568 | 0.8504441 | 3060 | 0.6573867 | 0.2220901 | 0.8408199 | 0.8409185 | 3060 | 0.9789867 | 0.3307387 | 0.7002632 | 0.700537 | 3060 | 1.841627 | 0.6264036 | 0.5754892 | 0.5751923 | 3060 | 2.894373 | 0.9912237 | 0.4371778 | 0.4377062
3061 | 0.4632 | 0.1554362 | 0.85047 | 0.8504405 | 3061 | 0.6570667 | 0.221982 | 0.8404107 | 0.8409134 | 3061 | 0.97896 | 0.3307297 | 0.7002442 | 0.7005261 | 3061 | 1.84232 | 0.6266395 | 0.5757058 | 0.5751745 | 3061 | 2.89728 | 0.9922192 | 0.4376168 | 0.4376891
3062 | 0.4632533 | 0.1554541 | 0.850568 | 0.850437 | 3062 | 0.6573067 | 0.2220631 | 0.8407176 | 0.8409084 | 3062 | 0.97912 | 0.3307838 | 0.7003586 | 0.7005152 | 3062 | 1.841493 | 0.6263583 | 0.5754475 | 0.5751567 | 3062 | 2.89592 | 0.9917534 | 0.4374114 | 0.4376721
3063 | 0.4632 | 0.1554362 | 0.85047 | 0.8504335 | 3063 | 0.6572267 | 0.222036 | 0.8406153 | 0.8409033 | 3063 | 0.97912 | 0.3307838 | 0.7003586 | 0.7005043 | 3063 | 1.84088 | 0.6261497 | 0.5752558 | 0.575139 | 3063 | 2.894053 | 0.9911142 | 0.4371294 | 0.4376551
3064 | 0.46312 | 0.1554094 | 0.8503231 | 0.85043 | 3064 | 0.65736 | 0.2220811 | 0.8407858 | 0.8408982 | 3064 | 0.9792 | 0.3308108 | 0.7004158 | 0.7004934 | 3064 | 1.840693 | 0.6260862 | 0.5751975 | 0.5751212 | 3064 | 2.89416 | 0.9911507 | 0.4371456 | 0.437638
3065 | 0.46312 | 0.1554094 | 0.8503231 | 0.8504265 | 3065 | 0.65744 | 0.2221081 | 0.8408882 | 0.8408932 | 3065 | 0.9790667 | 0.3307658 | 0.7003205 | 0.7004825 | 3065 | 1.841493 | 0.6263583 | 0.5754475 | 0.5751035 | 3065 | 2.893573 | 0.9909498 | 0.4370569 | 0.437621
3066 | 0.4629333 | 0.1553468 | 0.8499804 | 0.850423 | 3066 | 0.6574667 | 0.2221171 | 0.8409223 | 0.8408881 | 3066 | 0.97904 | 0.3307568 | 0.7003014 | 0.7004716 | 3066 | 1.842293 | 0.6266304 | 0.5756975 | 0.5750857 | 3066 | 2.895147 | 0.9914886 | 0.4372946 | 0.437604
3067 | 0.4629867 | 0.1553647 | 0.8500783 | 0.8504195 | 3067 | 0.6574133 | 0.2220991 | 0.8408541 | 0.8408831 | 3067 | 0.9789867 | 0.3307387 | 0.7002632 | 0.7004608 | 3067 | 1.842187 | 0.6265941 | 0.5756641 | 0.575068 | 3067 | 2.89296 | 0.9907397 | 0.4369643 | 0.437587
3068 | 0.4633867 | 0.1554989 | 0.8508128 | 0.850416 | 3068 | 0.65728 | 0.2220541 | 0.8406835 | 0.840878 | 3068 | 0.9790667 | 0.3307658 | 0.7003205 | 0.7004499 | 3068 | 1.84232 | 0.6266395 | 0.5757058 | 0.5750503 | 3068 | 2.895147 | 0.9914886 | 0.4372946 | 0.43757
3069 | 0.4633067 | 0.155472 | 0.8506659 | 0.8504125 | 3069 | 0.6573867 | 0.2220901 | 0.8408199 | 0.840873 | 3069 | 0.97904 | 0.3307568 | 0.7003014 | 0.700439 | 3069 | 1.841227 | 0.6262676 | 0.5753642 | 0.5750325 | 3069 | 2.893253 | 0.9908402 | 0.4370086 | 0.437553
3070 | 0.4631467 | 0.1554183 | 0.8503721 | 0.850409 | 3070 | 0.6572533 | 0.222045 | 0.8406494 | 0.8408679 | 3070 | 0.9791467 | 0.3307928 | 0.7003777 | 0.7004281 | 3070 | 1.840667 | 0.6260771 | 0.5751892 | 0.5750148 | 3070 | 2.89416 | 0.9911507 | 0.4371456 | 0.4375361
3071 | 0.46312 | 0.1554094 | 0.8503231 | 0.8504055 | 3071 | 0.65728 | 0.2220541 | 0.8406835 | 0.8408628 | 3071 | 0.9790933 | 0.3307748 | 0.7003395 | 0.7004173 | 3071 | 1.840693 | 0.6260862 | 0.5751975 | 0.5749971 | 3071 | 2.89328 | 0.9908493 | 0.4370126 | 0.4375191
3072 | 0.4632 | 0.1554362 | 0.85047 | 0.850402 | 3072 | 0.6573333 | 0.2220721 | 0.8407517 | 0.8408578 | 3072 | 0.97912 | 0.3307838 | 0.7003586 | 0.7004064 | 3072 | 1.840027 | 0.6258594 | 0.5749892 | 0.5749794 | 3072 | 2.893093 | 0.9907854 | 0.4369844 | 0.4375021
3073 | 0.46304 | 0.1553826 | 0.8501763 | 0.8503985 | 3073 | 0.65728 | 0.2220541 | 0.8406835 | 0.8408528 | 3073 | 0.9789867 | 0.3307387 | 0.7002632 | 0.7003956 | 3073 | 1.84136 | 0.6263129 | 0.5754058 | 0.5749617 | 3073 | 2.892347 | 0.9905297 | 0.4368717 | 0.4374851
3074 | 0.4631467 | 0.1554183 | 0.8503721 | 0.850395 | 3074 | 0.6573333 | 0.2220721 | 0.8407517 | 0.8408477 | 3074 | 0.9788533 | 0.3306937 | 0.7001679 | 0.7003847 | 3074 | 1.842613 | 0.6267392 | 0.5757975 | 0.574944 | 3074 | 2.892987 | 0.9907489 | 0.4369683 | 0.4374682
3075 | 0.4632 | 0.1554362 | 0.85047 | 0.8503915 | 3075 | 0.6570667 | 0.221982 | 0.8404107 | 0.8408427 | 3075 | 0.97904 | 0.3307568 | 0.7003014 | 0.7003739 | 3075 | 1.842107 | 0.6265669 | 0.5756391 | 0.5749263 | 3075 | 2.892613 | 0.990621 | 0.4369119 | 0.4374512
3076 | 0.4631467 | 0.1554183 | 0.8503721 | 0.850388 | 3076 | 0.6574667 | 0.2221171 | 0.8409223 | 0.8408376 | 3076 | 0.9789067 | 0.3307117 | 0.700206 | 0.700363 | 3076 | 1.840987 | 0.6261859 | 0.5752892 | 0.5749086 | 3076 | 2.895227 | 0.991516 | 0.4373067 | 0.4374343
3077 | 0.4631467 | 0.1554183 | 0.8503721 | 0.8503845 | 3077 | 0.65728 | 0.2220541 | 0.8406835 | 0.8408326 | 3077 | 0.9789333 | 0.3307207 | 0.7002251 | 0.7003522 | 3077 | 1.841547 | 0.6263764 | 0.5754642 | 0.574891 | 3077 | 2.892693 | 0.9906484 | 0.436924 | 0.4374173
3078 | 0.4631467 | 0.1554183 | 0.8503721 | 0.850381 | 3078 | 0.65728 | 0.2220541 | 0.8406835 | 0.8408275 | 3078 | 0.97896 | 0.3307297 | 0.7002442 | 0.7003413 | 3078 | 1.840053 | 0.6258685 | 0.5749975 | 0.5748733 | 3078 | 2.891813 | 0.990347 | 0.4367911 | 0.4374004
3079 | 0.4631733 | 0.1554273 | 0.8504211 | 0.8503776 | 3079 | 0.6574667 | 0.2221171 | 0.8409223 | 0.8408225 | 3079 | 0.97912 | 0.3307838 | 0.7003586 | 0.7003305 | 3079 | 1.8408 | 0.6261224 | 0.5752308 | 0.5748556 | 3079 | 2.892907 | 0.9907215 | 0.4369562 | 0.4373835
3080 | 0.4630667 | 0.1553915 | 0.8502252 | 0.8503741 | 3080 | 0.6573067 | 0.2220631 | 0.8407176 | 0.8408175 | 3080 | 0.9787733 | 0.3306667 | 0.7001106 | 0.7003197 | 3080 | 1.84008 | 0.6258776 | 0.5750058 | 0.574838 | 3080 | 2.892453 | 0.9905662 | 0.4368878 | 0.4373666
3081 | 0.4631467 | 0.1554183 | 0.8503721 | 0.8503706 | 3081 | 0.6572533 | 0.222045 | 0.8406494 | 0.8408124 | 3081 | 0.9788 | 0.3306757 | 0.7001297 | 0.7003088 | 3081 | 1.840427 | 0.6259955 | 0.5751142 | 0.5748203 | 3081 | 2.893387 | 0.9908858 | 0.4370287 | 0.4373496
3082 | 0.46304 | 0.1553826 | 0.8501763 | 0.8503671 | 3082 | 0.65728 | 0.2220541 | 0.8406835 | 0.8408074 | 3082 | 0.9789333 | 0.3307207 | 0.7002251 | 0.700298 | 3082 | 1.84056 | 0.6260408 | 0.5751558 | 0.5748027 | 3082 | 2.89376 | 0.9910137 | 0.4370851 | 0.4373327
3083 | 0.4629867 | 0.1553647 | 0.8500783 | 0.8503636 | 3083 | 0.6573333 | 0.2220721 | 0.8407517 | 0.8408024 | 3083 | 0.9787733 | 0.3306667 | 0.7001106 | 0.7002872 | 3083 | 1.840747 | 0.6261043 | 0.5752142 | 0.574785 | 3083 | 2.89192 | 0.9903836 | 0.4368072 | 0.4373158
3084 | 0.4630667 | 0.1553915 | 0.8502252 | 0.8503602 | 3084 | 0.6573867 | 0.2220901 | 0.8408199 | 0.8407973 | 3084 | 0.9787467 | 0.3306577 | 0.7000916 | 0.7002764 | 3084 | 1.841813 | 0.6264671 | 0.5755475 | 0.5747674 | 3084 | 2.891467 | 0.9902283 | 0.4367387 | 0.4372989
3085 | 0.4630667 | 0.1553915 | 0.8502252 | 0.8503567 | 3085 | 0.6572533 | 0.222045 | 0.8406494 | 0.8407923 | 3085 | 0.9787467 | 0.3306577 | 0.7000916 | 0.7002656 | 3085 | 1.840533 | 0.6260317 | 0.5751475 | 0.5747498 | 3085 | 2.89192 | 0.9903836 | 0.4368072 | 0.437282
3086 | 0.4632267 | 0.1554452 | 0.850519 | 0.8503532 | 3086 | 0.6572533 | 0.222045 | 0.8406494 | 0.8407873 | 3086 | 0.9787733 | 0.3306667 | 0.7001106 | 0.7002548 | 3086 | 1.839573 | 0.6257052 | 0.5748475 | 0.5747322 | 3086 | 2.891547 | 0.9902557 | 0.4367508 | 0.4372651
3087 | 0.4631467 | 0.1554183 | 0.8503721 | 0.8503497 | 3087 | 0.65744 | 0.2221081 | 0.8408882 | 0.8407823 | 3087 | 0.9787733 | 0.3306667 | 0.7001106 | 0.700244 | 3087 | 1.842053 | 0.6265488 | 0.5756225 | 0.5747146 | 3087 | 2.893307 | 0.9908584 | 0.4370167 | 0.4372482
3088 | 0.4631733 | 0.1554273 | 0.8504211 | 0.8503463 | 3088 | 0.6573067 | 0.2220631 | 0.8407176 | 0.8407773 | 3088 | 0.97856 | 0.3305946 | 0.699958 | 0.7002332 | 3088 | 1.840133 | 0.6258957 | 0.5750225 | 0.5746969 | 3088 | 2.892427 | 0.9905571 | 0.4368837 | 0.4372314
3089 | 0.4630933 | 0.1554004 | 0.8502742 | 0.8503428 | 3089 | 0.6573867 | 0.2220901 | 0.8408199 | 0.8407722 | 3089 | 0.97864 | 0.3306216 | 0.7000153 | 0.7002224 | 3089 | 1.84144 | 0.6263401 | 0.5754308 | 0.5746793 | 3089 | 2.89224 | 0.9904932 | 0.4368555 | 0.4372145
3090 | 0.4630667 | 0.1553915 | 0.8502252 | 0.8503393 | 3090 | 0.65736 | 0.2220811 | 0.8407858 | 0.8407672 | 3090 | 0.97872 | 0.3306486 | 0.7000725 | 0.7002116 | 3090 | 1.84032 | 0.6259592 | 0.5750808 | 0.5746617 | 3090 | 2.891653 | 0.9902922 | 0.4367669 | 0.4371976
3091 | 0.4631467 | 0.1554183 | 0.8503721 | 0.8503358 | 3091 | 0.6572 | 0.222027 | 0.8405812 | 0.8407622 | 3091 | 0.9785867 | 0.3306036 | 0.6999771 | 0.7002008 | 3091 | 1.83984 | 0.6257959 | 0.5749308 | 0.5746442 | 3091 | 2.892933 | 0.9907306 | 0.4369603 | 0.4371808
3092 | 0.46328 | 0.1554631 | 0.8506169 | 0.8503324 | 3092 | 0.6572533 | 0.222045 | 0.8406494 | 0.8407572 | 3092 | 0.9785867 | 0.3306036 | 0.6999771 | 0.70019 | 3092 | 1.840747 | 0.6261043 | 0.5752142 | 0.5746266 | 3092 | 2.8932 | 0.9908219 | 0.4370005 | 0.4371639
3093 | 0.4628533 | 0.1553199 | 0.8498335 | 0.8503289 | 3093 | 0.6572533 | 0.222045 | 0.8406494 | 0.8407522 | 3093 | 0.9787467 | 0.3306577 | 0.7000916 | 0.7001792 | 3093 | 1.83888 | 0.6254694 | 0.5746308 | 0.574609 | 3093 | 2.892373 | 0.9905388 | 0.4368757 | 0.4371471
3094 | 0.4633067 | 0.155472 | 0.8506659 | 0.8503255 | 3094 | 0.65728 | 0.2220541 | 0.8406835 | 0.8407472 | 3094 | 0.9786133 | 0.3306126 | 0.6999962 | 0.7001684 | 3094 | 1.83968 | 0.6257415 | 0.5748808 | 0.5745914 | 3094 | 2.891467 | 0.9902283 | 0.4367387 | 0.4371302
3095 | 0.4632533 | 0.1554541 | 0.850568 | 0.850322 | 3095 | 0.6573067 | 0.2220631 | 0.8407176 | 0.8407422 | 3095 | 0.97864 | 0.3306216 | 0.7000153 | 0.7001576 | 3095 | 1.841547 | 0.6263764 | 0.5754642 | 0.5745738 | 3095 | 2.88976 | 0.9896438 | 0.436481 | 0.4371134
3096 | 0.46312 | 0.1554094 | 0.8503231 | 0.8503185 | 3096 | 0.6572 | 0.222027 | 0.8405812 | 0.8407371 | 3096 | 0.97848 | 0.3305676 | 0.6999008 | 0.7001469 | 3096 | 1.84056 | 0.6260408 | 0.5751558 | 0.5745563 | 3096 | 2.89152 | 0.9902466 | 0.4367468 | 0.4370966
3097 | 0.4632533 | 0.1554541 | 0.850568 | 0.8503151 | 3097 | 0.6571733 | 0.222018 | 0.8405471 | 0.8407321 | 3097 | 0.9784267 | 0.3305495 | 0.6998627 | 0.7001361 | 3097 | 1.839867 | 0.625805 | 0.5749392 | 0.5745387 | 3097 | 2.889947 | 0.9897078 | 0.4365092 | 0.4370797
3098 | 0.4631733 | 0.1554273 | 0.8504211 | 0.8503116 | 3098 | 0.6573867 | 0.2220901 | 0.8408199 | 0.8407271 | 3098 | 0.9784533 | 0.3305586 | 0.6998817 | 0.7001253 | 3098 | 1.839973 | 0.6258413 | 0.5749725 | 0.5745212 | 3098 | 2.89048 | 0.9898904 | 0.4365897 | 0.4370629
3099 | 0.46312 | 0.1554094 | 0.8503231 | 0.8503082 | 3099 | 0.6571467 | 0.222009 | 0.840513 | 0.8407221 | 3099 | 0.9786667 | 0.3306306 | 0.7000343 | 0.7001146 | 3099 | 1.840427 | 0.6259955 | 0.5751142 | 0.5745036 | 3099 | 2.89016 | 0.9897808 | 0.4365414 | 0.4370461
3100 | 0.4630933 | 0.1554004 | 0.8502742 | 0.8503047 | 3100 | 0.6572267 | 0.222036 | 0.8406153 | 0.8407171 | 3100 | 0.9784267 | 0.3305495 | 0.6998627 | 0.7001038 | 3100 | 1.839253 | 0.6255964 | 0.5747475 | 0.5744861 | 3100 | 2.88896 | 0.9893699 | 0.4363601 | 0.4370293
3101 | 0.4632267 | 0.1554452 | 0.850519 | 0.8503013 | 3101 | 0.6571733 | 0.222018 | 0.8405471 | 0.8407121 | 3101 | 0.9783733 | 0.3305315 | 0.6998245 | 0.7000931 | 3101 | 1.841733 | 0.6264399 | 0.5755225 | 0.5744686 | 3101 | 2.889573 | 0.9895799 | 0.4364528 | 0.4370125
3102 | 0.4629333 | 0.1553468 | 0.8499804 | 0.8502978 | 3102 | 0.6572267 | 0.222036 | 0.8406153 | 0.8407071 | 3102 | 0.97848 | 0.3305676 | 0.6999008 | 0.7000823 | 3102 | 1.838293 | 0.6252698 | 0.5744475 | 0.574451 | 3102 | 2.88904 | 0.9893973 | 0.4363722 | 0.4369957
3103 | 0.4631467 | 0.1554183 | 0.8503721 | 0.8502944 | 3103 | 0.6572267 | 0.222036 | 0.8406153 | 0.8407021 | 3103 | 0.9784 | 0.3305405 | 0.6998436 | 0.7000716 | 3103 | 1.83936 | 0.6256327 | 0.5747808 | 0.5744335 | 3103 | 2.8912 | 0.990137 | 0.4366985 | 0.4369789
3104 | 0.4633067 | 0.155472 | 0.8506659 | 0.8502909 | 3104 | 0.65728 | 0.2220541 | 0.8406835 | 0.8406971 | 3104 | 0.9784533 | 0.3305586 | 0.6998817 | 0.7000608 | 3104 | 1.840693 | 0.6260862 | 0.5751975 | 0.574416 | 3104 | 2.89072 | 0.9899726 | 0.436626 | 0.4369621
3105 | 0.4632267 | 0.1554452 | 0.850519 | 0.8502875 | 3105 | 0.6571733 | 0.222018 | 0.8405471 | 0.8406922 | 3105 | 0.9785067 | 0.3305766 | 0.6999199 | 0.7000501 | 3105 | 1.840693 | 0.6260862 | 0.5751975 | 0.5743985 | 3105 | 2.88968 | 0.9896164 | 0.4364689 | 0.4369453
3106 | 0.4632533 | 0.1554541 | 0.850568 | 0.850284 | 3106 | 0.6571467 | 0.222009 | 0.840513 | 0.8406872 | 3106 | 0.9782933 | 0.3305045 | 0.6997673 | 0.7000393 | 3106 | 1.84048 | 0.6260136 | 0.5751308 | 0.574381 | 3106 | 2.890613 | 0.9899361 | 0.4366098 | 0.4369286
3107 | 0.4631467 | 0.1554183 | 0.8503721 | 0.8502806 | 3107 | 0.65712 | 0.222 | 0.8404789 | 0.8406822 | 3107 | 0.9784533 | 0.3305586 | 0.6998817 | 0.7000286 | 3107 | 1.83984 | 0.6257959 | 0.5749308 | 0.5743635 | 3107 | 2.88912 | 0.9894247 | 0.4363843 | 0.4369118
3108 | 0.46312 | 0.1554094 | 0.8503231 | 0.8502771 | 3108 | 0.6571467 | 0.222009 | 0.840513 | 0.8406772 | 3108 | 0.9785333 | 0.3305856 | 0.699939 | 0.7000179 | 3108 | 1.84008 | 0.6258776 | 0.5750058 | 0.574346 | 3108 | 2.89056 | 0.9899178 | 0.4366018 | 0.436895
3109 | 0.4630933 | 0.1554004 | 0.8502742 | 0.8502737 | 3109 | 0.6570933 | 0.221991 | 0.8404448 | 0.8406722 | 3109 | 0.97824 | 0.3304865 | 0.6997291 | 0.7000071 | 3109 | 1.84048 | 0.6260136 | 0.5751308 | 0.5743285 | 3109 | 2.88976 | 0.9896438 | 0.436481 | 0.4368783
3110 | 0.4632 | 0.1554362 | 0.85047 | 0.8502702 | 3110 | 0.6572533 | 0.222045 | 0.8406494 | 0.8406672 | 3110 | 0.9783467 | 0.3305225 | 0.6998054 | 0.6999964 | 3110 | 1.839067 | 0.6255329 | 0.5746892 | 0.5743111 | 3110 | 2.888827 | 0.9893242 | 0.43634 | 0.4368615
3111 | 0.4632533 | 0.1554541 | 0.850568 | 0.8502668 | 3111 | 0.6571467 | 0.222009 | 0.840513 | 0.8406622 | 3111 | 0.97848 | 0.3305676 | 0.6999008 | 0.6999857 | 3111 | 1.839867 | 0.625805 | 0.5749392 | 0.5742936 | 3111 | 2.8888 | 0.9893151 | 0.436336 | 0.4368448
3112 | 0.4632 | 0.1554362 | 0.85047 | 0.8502634 | 3112 | 0.6572 | 0.222027 | 0.8405812 | 0.8406573 | 3112 | 0.9784267 | 0.3305495 | 0.6998627 | 0.699975 | 3112 | 1.83992 | 0.6258231 | 0.5749558 | 0.5742761 | 3112 | 2.888747 | 0.9892968 | 0.4363279 | 0.4368281
3113 | 0.4632533 | 0.1554541 | 0.850568 | 0.8502599 | 3113 | 0.6572 | 0.222027 | 0.8405812 | 0.8406523 | 3113 | 0.9784267 | 0.3305495 | 0.6998627 | 0.6999643 | 3113 | 1.84112 | 0.6262313 | 0.5753308 | 0.5742587 | 3113 | 2.88904 | 0.9893973 | 0.4363722 | 0.4368113
3114 | 0.4630667 | 0.1553915 | 0.8502252 | 0.8502565 | 3114 | 0.6571467 | 0.222009 | 0.840513 | 0.8406473 | 3114 | 0.97832 | 0.3305135 | 0.6997864 | 0.6999536 | 3114 | 1.840347 | 0.6259683 | 0.5750892 | 0.5742412 | 3114 | 2.887547 | 0.9888858 | 0.4361466 | 0.4367946
3115 | 0.46312 | 0.1554094 | 0.8503231 | 0.8502531 | 3115 | 0.6572 | 0.222027 | 0.8405812 | 0.8406423 | 3115 | 0.9784 | 0.3305405 | 0.6998436 | 0.6999429 | 3115 | 1.84 | 0.6258503 | 0.5749808 | 0.5742238 | 3115 | 2.888267 | 0.9891324 | 0.4362554 | 0.4367779
3116 | 0.46312 | 0.1554094 | 0.8503231 | 0.8502496 | 3116 | 0.6572267 | 0.222036 | 0.8406153 | 0.8406373 | 3116 | 0.9781333 | 0.3304505 | 0.6996528 | 0.6999322 | 3116 | 1.839867 | 0.625805 | 0.5749392 | 0.5742063 | 3116 | 2.889493 | 0.9895525 | 0.4364407 | 0.4367612
3117 | 0.4630933 | 0.1554004 | 0.8502742 | 0.8502462 | 3117 | 0.6571467 | 0.222009 | 0.840513 | 0.8406324 | 3117 | 0.9782933 | 0.3305045 | 0.6997673 | 0.6999215 | 3117 | 1.839307 | 0.6256145 | 0.5747642 | 0.5741889 | 3117 | 2.888933 | 0.9893607 | 0.4363561 | 0.4367445
3118 | 0.4632 | 0.1554362 | 0.85047 | 0.8502428 | 3118 | 0.6572 | 0.222027 | 0.8405812 | 0.8406274 | 3118 | 0.9782133 | 0.3304775 | 0.6997101 | 0.6999108 | 3118 | 1.840773 | 0.6261134 | 0.5752225 | 0.5741714 | 3118 | 2.88864 | 0.9892603 | 0.4363118 | 0.4367278
3119 | 0.4630133 | 0.1553736 | 0.8501273 | 0.8502394 | 3119 | 0.6572533 | 0.222045 | 0.8406494 | 0.8406224 | 3119 | 0.9782667 | 0.3304955 | 0.6997482 | 0.6999001 | 3119 | 1.839787 | 0.6257778 | 0.5749142 | 0.574154 | 3119 | 2.88752 | 0.9888767 | 0.4361426 | 0.4367111
3120 | 0.4630933 | 0.1554004 | 0.8502742 | 0.8502359 | 3120 | 0.6571467 | 0.222009 | 0.840513 | 0.8406175 | 3120 | 0.9781867 | 0.3304685 | 0.699691 | 0.6998894 | 3120 | 1.839093 | 0.625542 | 0.5746975 | 0.5741366 | 3120 | 2.888373 | 0.9891689 | 0.4362715 | 0.4366944
3121 | 0.4629867 | 0.1553647 | 0.8500783 | 0.8502325 | 3121 | 0.65712 | 0.222 | 0.8404789 | 0.8406125 | 3121 | 0.97824 | 0.3304865 | 0.6997291 | 0.6998787 | 3121 | 1.839627 | 0.6257234 | 0.5748642 | 0.5741192 | 3121 | 2.8904 | 0.989863 | 0.4365776 | 0.4366777
3122 | 0.46312 | 0.1554094 | 0.8503231 | 0.8502291 | 3122 | 0.6572267 | 0.222036 | 0.8406153 | 0.8406075 | 3122 | 0.9783733 | 0.3305315 | 0.6998245 | 0.699868 | 3122 | 1.83784 | 0.6251156 | 0.5743059 | 0.5741018 | 3122 | 2.88776 | 0.9889589 | 0.4361789 | 0.436661
3123 | 0.46304 | 0.1553826 | 0.8501763 | 0.8502257 | 3123 | 0.6571733 | 0.222018 | 0.8405471 | 0.8406026 | 3123 | 0.97824 | 0.3304865 | 0.6997291 | 0.6998573 | 3123 | 1.83952 | 0.6256871 | 0.5748308 | 0.5740844 | 3123 | 2.88808 | 0.9890685 | 0.4362272 | 0.4366443
3124 | 0.4630933 | 0.1554004 | 0.8502742 | 0.8502223 | 3124 | 0.65712 | 0.222 | 0.8404789 | 0.8405976 | 3124 | 0.97816 | 0.3304595 | 0.6996719 | 0.6998467 | 3124 | 1.839467 | 0.6256689 | 0.5748142 | 0.574067 | 3124 | 2.89008 | 0.9897534 | 0.4365293 | 0.4366277
3125 | 0.46328 | 0.1554631 | 0.8506169 | 0.8502189 | 3125 | 0.6571467 | 0.222009 | 0.840513 | 0.8405927 | 3125 | 0.9781333 | 0.3304505 | 0.6996528 | 0.699836 | 3125 | 1.839813 | 0.6257868 | 0.5749225 | 0.5740496 | 3125 | 2.886853 | 0.9886484 | 0.4360419 | 0.436611
3126 | 0.4632267 | 0.1554452 | 0.850519 | 0.8502154 | 3126 | 0.6571733 | 0.222018 | 0.8405471 | 0.8405877 | 3126 | 0.9781333 | 0.3304505 | 0.6996528 | 0.6998253 | 3126 | 1.83872 | 0.625415 | 0.5745808 | 0.5740322 | 3126 | 2.886693 | 0.9885936 | 0.4360178 | 0.4365943
3127 | 0.4630933 | 0.1554004 | 0.8502742 | 0.850212 | 3127 | 0.6571467 | 0.222009 | 0.840513 | 0.8405827 | 3127 | 0.97824 | 0.3304865 | 0.6997291 | 0.6998147 | 3127 | 1.8396 | 0.6257143 | 0.5748558 | 0.5740148 | 3127 | 2.88928 | 0.9894795 | 0.4364085 | 0.4365777
3128 | 0.4629067 | 0.1553378 | 0.8499315 | 0.8502086 | 3128 | 0.65712 | 0.222 | 0.8404789 | 0.8405778 | 3128 | 0.9781333 | 0.3304505 | 0.6996528 | 0.699804 | 3128 | 1.839253 | 0.6255964 | 0.5747475 | 0.5739975 | 3128 | 2.887493 | 0.9888676 | 0.4361386 | 0.436561
3129 | 0.46296 | 0.1553557 | 0.8500294 | 0.8502052 | 3129 | 0.6572 | 0.222027 | 0.8405812 | 0.8405728 | 3129 | 0.9781067 | 0.3304414 | 0.6996338 | 0.6997934 | 3129 | 1.839253 | 0.6255964 | 0.5747475 | 0.5739801 | 3129 | 2.88584 | 0.9883014 | 0.4358889 | 0.4365444
3130 | 0.4630933 | 0.1554004 | 0.8502742 | 0.8502018 | 3130 | 0.6569867 | 0.221955 | 0.8403083 | 0.8405679 | 3130 | 0.97808 | 0.3304324 | 0.6996147 | 0.6997827 | 3130 | 1.83936 | 0.6256327 | 0.5747808 | 0.5739627 | 3130 | 2.887013 | 0.9887032 | 0.4360661 | 0.4365278
3131 | 0.4630133 | 0.1553736 | 0.8501273 | 0.8501984 | 3131 | 0.6570133 | 0.221964 | 0.8403424 | 0.8405629 | 3131 | 0.9780533 | 0.3304234 | 0.6995956 | 0.6997721 | 3131 | 1.839573 | 0.6257052 | 0.5748475 | 0.5739454 | 3131 | 2.886773 | 0.988621 | 0.4360298 | 0.4365111
3132 | 0.4629867 | 0.1553647 | 0.8500783 | 0.850195 | 3132 | 0.6570133 | 0.221964 | 0.8403424 | 0.840558 | 3132 | 0.97808 | 0.3304324 | 0.6996147 | 0.6997614 | 3132 | 1.83848 | 0.6253333 | 0.5745058 | 0.573928 | 3132 | 2.885227 | 0.9880913 | 0.4357962 | 0.4364945
3133 | 0.46304 | 0.1553826 | 0.8501763 | 0.8501916 | 3133 | 0.6570933 | 0.221991 | 0.8404448 | 0.840553 | 3133 | 0.9780267 | 0.3304144 | 0.6995765 | 0.6997508 | 3133 | 1.837333 | 0.6249433 | 0.5741475 | 0.5739107 | 3133 | 2.887173 | 0.988758 | 0.4360903 | 0.4364779
3134 | 0.46304 | 0.1553826 | 0.8501763 | 0.8501882 | 3134 | 0.6572267 | 0.222036 | 0.8406153 | 0.8405481 | 3134 | 0.9780533 | 0.3304234 | 0.6995956 | 0.6997401 | 3134 | 1.837653 | 0.6250522 | 0.5742475 | 0.5738934 | 3134 | 2.88744 | 0.9888493 | 0.4361305 | 0.4364613
3135 | 0.4632267 | 0.1554452 | 0.850519 | 0.8501848 | 3135 | 0.6572 | 0.222027 | 0.8405812 | 0.8405432 | 3135 | 0.9781067 | 0.3304414 | 0.6996338 | 0.6997295 | 3135 | 1.83888 | 0.6254694 | 0.5746308 | 0.573876 | 3135 | 2.885467 | 0.9881735 | 0.4358325 | 0.4364447
3136 | 0.4631467 | 0.1554183 | 0.8503721 | 0.8501814 | 3136 | 0.65696 | 0.2219459 | 0.8402742 | 0.8405382 | 3136 | 0.97816 | 0.3304595 | 0.6996719 | 0.6997189 | 3136 | 1.838107 | 0.6252063 | 0.5743892 | 0.5738587 | 3136 | 2.886987 | 0.9886941 | 0.4360621 | 0.4364281
3137 | 0.4630667 | 0.1553915 | 0.8502252 | 0.850178 | 3137 | 0.6570667 | 0.221982 | 0.8404107 | 0.8405333 | 3137 | 0.9778667 | 0.3303604 | 0.6994621 | 0.6997082 | 3137 | 1.83816 | 0.6252245 | 0.5744059 | 0.5738414 | 3137 | 2.886213 | 0.9884292 | 0.4359453 | 0.4364115
3138 | 0.46296 | 0.1553557 | 0.8500294 | 0.8501746 | 3138 | 0.6570933 | 0.221991 | 0.8404448 | 0.8405283 | 3138 | 0.9780267 | 0.3304144 | 0.6995765 | 0.6996976 | 3138 | 1.838933 | 0.6254875 | 0.5746475 | 0.5738241 | 3138 | 2.88536 | 0.988137 | 0.4358164 | 0.4363949
3139 | 0.46304 | 0.1553826 | 0.8501763 | 0.8501712 | 3139 | 0.6571733 | 0.222018 | 0.8405471 | 0.8405234 | 3139 | 0.9780533 | 0.3304234 | 0.6995956 | 0.699687 | 3139 | 1.838587 | 0.6253696 | 0.5745392 | 0.5738068 | 3139 | 2.88536 | 0.988137 | 0.4358164 | 0.4363783
3140 | 0.4630133 | 0.1553736 | 0.8501273 | 0.8501678 | 3140 | 0.65704 | 0.221973 | 0.8403765 | 0.8405185 | 3140 | 0.9777867 | 0.3303333 | 0.6994049 | 0.6996764 | 3140 | 1.840027 | 0.6258594 | 0.5749892 | 0.5737895 | 3140 | 2.88624 | 0.9884384 | 0.4359493 | 0.4363617
3141 | 0.4630133 | 0.1553736 | 0.8501273 | 0.8501644 | 3141 | 0.6571733 | 0.222018 | 0.8405471 | 0.8405135 | 3141 | 0.978 | 0.3304054 | 0.6995575 | 0.6996658 | 3141 | 1.838347 | 0.625288 | 0.5744642 | 0.5737722 | 3141 | 2.885573 | 0.98821 | 0.4358486 | 0.4363452
3142 | 0.46296 | 0.1553557 | 0.8500294 | 0.850161 | 3142 | 0.6570667 | 0.221982 | 0.8404107 | 0.8405086 | 3142 | 0.9778667 | 0.3303604 | 0.6994621 | 0.6996552 | 3142 | 1.836693 | 0.6247256 | 0.5739475 | 0.5737549 | 3142 | 2.88608 | 0.9883836 | 0.4359251 | 0.4363286
3143 | 0.46304 | 0.1553826 | 0.8501763 | 0.8501576 | 3143 | 0.6570133 | 0.221964 | 0.8403424 | 0.8405037 | 3143 | 0.97792 | 0.3303784 | 0.6995002 | 0.6996446 | 3143 | 1.837707 | 0.6250703 | 0.5742642 | 0.5737376 | 3143 | 2.88448 | 0.9878356 | 0.4356834 | 0.436312
3144 | 0.4630667 | 0.1553915 | 0.8502252 | 0.8501542 | 3144 | 0.6571733 | 0.222018 | 0.8405471 | 0.8404987 | 3144 | 0.9779733 | 0.3303964 | 0.6995384 | 0.6996339 | 3144 | 1.836587 | 0.6246893 | 0.5739142 | 0.5737203 | 3144 | 2.884667 | 0.9878995 | 0.4357116 | 0.4362955
3145 | 0.4633067 | 0.155472 | 0.8506659 | 0.8501508 | 3145 | 0.6569867 | 0.221955 | 0.8403083 | 0.8404938 | 3145 | 0.97784 | 0.3303514 | 0.699443 | 0.6996233 | 3145 | 1.83832 | 0.6252789 | 0.5744559 | 0.573703 | 3145 | 2.886213 | 0.9884292 | 0.4359453 | 0.4362789
3146 | 0.4630933 | 0.1554004 | 0.8502742 | 0.8501475 | 3146 | 0.65688 | 0.2219189 | 0.8401719 | 0.8404889 | 3146 | 0.97776 | 0.3303243 | 0.6993858 | 0.6996128 | 3146 | 1.837893 | 0.6251338 | 0.5743225 | 0.5736858 | 3146 | 2.8844 | 0.9878082 | 0.4356714 | 0.4362624
3147 | 0.4630667 | 0.1553915 | 0.8502252 | 0.8501441 | 3147 | 0.6570133 | 0.221964 | 0.8403424 | 0.840484 | 3147 | 0.97792 | 0.3303784 | 0.6995002 | 0.6996022 | 3147 | 1.838 | 0.6251701 | 0.5743559 | 0.5736685 | 3147 | 2.887707 | 0.9889406 | 0.4361708 | 0.4362458
3148 | 0.4630133 | 0.1553736 | 0.8501273 | 0.8501407 | 3148 | 0.6569067 | 0.2219279 | 0.840206 | 0.840479 | 3148 | 0.97776 | 0.3303243 | 0.6993858 | 0.6995916 | 3148 | 1.836213 | 0.6245624 | 0.5737975 | 0.5736513 | 3148 | 2.887013 | 0.9887032 | 0.4360661 | 0.4362293
3149 | 0.4630133 | 0.1553736 | 0.8501273 | 0.8501373 | 3149 | 0.6569333 | 0.2219369 | 0.8402401 | 0.8404741 | 3149 | 0.9777333 | 0.3303153 | 0.6993667 | 0.699581 | 3149 | 1.839493 | 0.625678 | 0.5748225 | 0.573634 | 3149 | 2.884267 | 0.9877626 | 0.4356512 | 0.4362128
3150 | 0.4631467 | 0.1554183 | 0.8503721 | 0.8501339 | 3150 | 0.65712 | 0.222 | 0.8404789 | 0.8404692 | 3150 | 0.97776 | 0.3303243 | 0.6993858 | 0.6995704 | 3150 | 1.83848 | 0.6253333 | 0.5745058 | 0.5736168 | 3150 | 2.885307 | 0.9881187 | 0.4358083 | 0.4361963
3151 | 0.4629867 | 0.1553647 | 0.8500783 | 0.8501306 | 3151 | 0.65696 | 0.2219459 | 0.8402742 | 0.8404643 | 3151 | 0.9777333 | 0.3303153 | 0.6993667 | 0.6995598 | 3151 | 1.838453 | 0.6253243 | 0.5744975 | 0.5735995 | 3151 | 2.885707 | 0.9882557 | 0.4358687 | 0.4361797
3152 | 0.4631467 | 0.1554183 | 0.8503721 | 0.8501272 | 3152 | 0.6568267 | 0.2219009 | 0.8401037 | 0.8404594 | 3152 | 0.97768 | 0.3302973 | 0.6993286 | 0.6995492 | 3152 | 1.837307 | 0.6249342 | 0.5741392 | 0.5735823 | 3152 | 2.886293 | 0.9884566 | 0.4359573 | 0.4361632
3153 | 0.4631467 | 0.1554183 | 0.8503721 | 0.8501238 | 3153 | 0.6569333 | 0.2219369 | 0.8402401 | 0.8404545 | 3153 | 0.9776533 | 0.3302883 | 0.6993095 | 0.6995387 | 3153 | 1.837253 | 0.6249161 | 0.5741225 | 0.5735651 | 3153 | 2.884907 | 0.9879817 | 0.4357479 | 0.4361467
3154 | 0.4631733 | 0.1554273 | 0.8504211 | 0.8501204 | 3154 | 0.65696 | 0.2219459 | 0.8402742 | 0.8404496 | 3154 | 0.9778133 | 0.3303423 | 0.6994239 | 0.6995281 | 3154 | 1.838027 | 0.6251791 | 0.5743642 | 0.5735479 | 3154 | 2.885013 | 0.9880183 | 0.435764 | 0.4361302
3155 | 0.46312 | 0.1554094 | 0.8503231 | 0.8501171 | 3155 | 0.65696 | 0.2219459 | 0.8402742 | 0.8404446 | 3155 | 0.97768 | 0.3302973 | 0.6993286 | 0.6995175 | 3155 | 1.837627 | 0.6250431 | 0.5742392 | 0.5735306 | 3155 | 2.885813 | 0.9882922 | 0.4358848 | 0.4361137
3156 | 0.4629067 | 0.1553378 | 0.8499315 | 0.8501137 | 3156 | 0.6569333 | 0.2219369 | 0.8402401 | 0.8404397 | 3156 | 0.9777867 | 0.3303333 | 0.6994049 | 0.699507 | 3156 | 1.83744 | 0.6249796 | 0.5741809 | 0.5735134 | 3156 | 2.883493 | 0.9874977 | 0.4355344 | 0.4360972
3157 | 0.46312 | 0.1554094 | 0.8503231 | 0.8501103 | 3157 | 0.65696 | 0.2219459 | 0.8402742 | 0.8404348 | 3157 | 0.97768 | 0.3302973 | 0.6993286 | 0.6994964 | 3157 | 1.83664 | 0.6247075 | 0.5739309 | 0.5734962 | 3157 | 2.885467 | 0.9881735 | 0.4358325 | 0.4360808
3158 | 0.4629867 | 0.1553647 | 0.8500783 | 0.850107 | 3158 | 0.6569333 | 0.2219369 | 0.8402401 | 0.8404299 | 3158 | 0.97768 | 0.3302973 | 0.6993286 | 0.6994859 | 3158 | 1.836693 | 0.6247256 | 0.5739475 | 0.573479 | 3158 | 2.88376 | 0.987589 | 0.4355747 | 0.4360643
3159 | 0.4631467 | 0.1554183 | 0.8503721 | 0.8501036 | 3159 | 0.6569867 | 0.221955 | 0.8403083 | 0.840425 | 3159 | 0.97776 | 0.3303243 | 0.6993858 | 0.6994753 | 3159 | 1.8372 | 0.624898 | 0.5741059 | 0.5734618 | 3159 | 2.884693 | 0.9879087 | 0.4357157 | 0.4360478
3160 | 0.46304 | 0.1553826 | 0.8501763 | 0.8501002 | 3160 | 0.6569867 | 0.221955 | 0.8403083 | 0.8404201 | 3160 | 0.9776533 | 0.3302883 | 0.6993095 | 0.6994648 | 3160 | 1.836 | 0.6244898 | 0.5737309 | 0.5734447 | 3160 | 2.883147 | 0.987379 | 0.4354821 | 0.4360314
3161 | 0.4630133 | 0.1553736 | 0.8501273 | 0.8500969 | 3161 | 0.6570667 | 0.221982 | 0.8404107 | 0.8404152 | 3161 | 0.9776533 | 0.3302883 | 0.6993095 | 0.6994542 | 3161 | 1.836987 | 0.6248254 | 0.5740392 | 0.5734275 | 3161 | 2.88456 | 0.987863 | 0.4356955 | 0.4360149
3162 | 0.4630933 | 0.1554004 | 0.8502742 | 0.8500935 | 3162 | 0.6570133 | 0.221964 | 0.8403424 | 0.8404103 | 3162 | 0.9774133 | 0.3302072 | 0.6991378 | 0.6994437 | 3162 | 1.8368 | 0.6247619 | 0.5739809 | 0.5734103 | 3162 | 2.881093 | 0.9866758 | 0.4351719 | 0.4359984
3163 | 0.4631733 | 0.1554273 | 0.8504211 | 0.8500902 | 3163 | 0.6569333 | 0.2219369 | 0.8402401 | 0.8404054 | 3163 | 0.9775467 | 0.3302523 | 0.6992332 | 0.6994331 | 3163 | 1.836 | 0.6244898 | 0.5737309 | 0.5733931 | 3163 | 2.883307 | 0.9874338 | 0.4355062 | 0.435982
3164 | 0.4630933 | 0.1554004 | 0.8502742 | 0.8500868 | 3164 | 0.65688 | 0.2219189 | 0.8401719 | 0.8404005 | 3164 | 0.97768 | 0.3302973 | 0.6993286 | 0.6994226 | 3164 | 1.83744 | 0.6249796 | 0.5741809 | 0.573376 | 3164 | 2.88328 | 0.9874247 | 0.4355022 | 0.4359655
3165 | 0.46328 | 0.1554631 | 0.8506169 | 0.8500834 | 3165 | 0.6568533 | 0.2219099 | 0.8401378 | 0.8403956 | 3165 | 0.9776533 | 0.3302883 | 0.6993095 | 0.6994121 | 3165 | 1.836773 | 0.6247528 | 0.5739725 | 0.5733588 | 3165 | 2.882773 | 0.9872511 | 0.4354257 | 0.4359491
3166 | 0.4631733 | 0.1554273 | 0.8504211 | 0.8500801 | 3166 | 0.6570667 | 0.221982 | 0.8404107 | 0.8403907 | 3166 | 0.9775733 | 0.3302613 | 0.6992523 | 0.6994016 | 3166 | 1.837013 | 0.6248345 | 0.5740475 | 0.5733417 | 3166 | 2.8836 | 0.9875342 | 0.4355505 | 0.4359327
3167 | 0.4629867 | 0.1553647 | 0.8500783 | 0.8500767 | 3167 | 0.6569333 | 0.2219369 | 0.8402401 | 0.8403858 | 3167 | 0.97752 | 0.3302432 | 0.6992141 | 0.699391 | 3167 | 1.835733 | 0.6243991 | 0.5736475 | 0.5733245 | 3167 | 2.883573 | 0.9875251 | 0.4355465 | 0.4359162
3168 | 0.46304 | 0.1553826 | 0.8501763 | 0.8500734 | 3168 | 0.6570933 | 0.221991 | 0.8404448 | 0.840381 | 3168 | 0.9774667 | 0.3302252 | 0.699176 | 0.6993805 | 3168 | 1.834693 | 0.6240454 | 0.5733226 | 0.5733074 | 3168 | 2.88288 | 0.9872877 | 0.4354418 | 0.4358998
3169 | 0.46304 | 0.1553826 | 0.8501763 | 0.85007 | 3169 | 0.65696 | 0.2219459 | 0.8402742 | 0.8403761 | 3169 | 0.9774667 | 0.3302252 | 0.699176 | 0.69937 | 3169 | 1.837013 | 0.6248345 | 0.5740475 | 0.5732903 | 3169 | 2.882693 | 0.9872237 | 0.4354136 | 0.4358834
3170 | 0.4631467 | 0.1554183 | 0.8503721 | 0.8500667 | 3170 | 0.6569333 | 0.2219369 | 0.8402401 | 0.8403712 | 3170 | 0.9775733 | 0.3302613 | 0.6992523 | 0.6993595 | 3170 | 1.835413 | 0.6242902 | 0.5735475 | 0.5732731 | 3170 | 2.88184 | 0.9869315 | 0.4352847 | 0.435867
3171 | 0.4629867 | 0.1553647 | 0.8500783 | 0.8500633 | 3171 | 0.6570667 | 0.221982 | 0.8404107 | 0.8403663 | 3171 | 0.9775467 | 0.3302523 | 0.6992332 | 0.699349 | 3171 | 1.835973 | 0.6244807 | 0.5737225 | 0.573256 | 3171 | 2.8832 | 0.9873973 | 0.4354901 | 0.4358506
3172 | 0.4629867 | 0.1553647 | 0.8500783 | 0.85006 | 3172 | 0.65688 | 0.2219189 | 0.8401719 | 0.8403614 | 3172 | 0.9773867 | 0.3301982 | 0.6991188 | 0.6993385 | 3172 | 1.836533 | 0.6246712 | 0.5738975 | 0.5732389 | 3172 | 2.882187 | 0.9870502 | 0.435337 | 0.4358342
3173 | 0.4629867 | 0.1553647 | 0.8500783 | 0.8500566 | 3173 | 0.65688 | 0.2219189 | 0.8401719 | 0.8403565 | 3173 | 0.9774667 | 0.3302252 | 0.699176 | 0.699328 | 3173 | 1.837787 | 0.6250975 | 0.5742892 | 0.5732218 | 3173 | 2.882453 | 0.9871416 | 0.4353773 | 0.4358178
3174 | 0.46288 | 0.1553289 | 0.8498825 | 0.8500533 | 3174 | 0.65704 | 0.221973 | 0.8403765 | 0.8403517 | 3174 | 0.9774133 | 0.3302072 | 0.6991378 | 0.6993175 | 3174 | 1.83592 | 0.6244626 | 0.5737059 | 0.5732047 | 3174 | 2.882267 | 0.9870776 | 0.4353491 | 0.4358014
3175 | 0.4631467 | 0.1554183 | 0.8503721 | 0.85005 | 3175 | 0.65688 | 0.2219189 | 0.8401719 | 0.8403468 | 3175 | 0.9773867 | 0.3301982 | 0.6991188 | 0.699307 | 3175 | 1.83488 | 0.6241088 | 0.5733809 | 0.5731876 | 3175 | 2.883093 | 0.9873607 | 0.435474 | 0.435785
3176 | 0.4630133 | 0.1553736 | 0.8501273 | 0.8500466 | 3176 | 0.65696 | 0.2219459 | 0.8402742 | 0.8403419 | 3176 | 0.9774933 | 0.3302342 | 0.6991951 | 0.6992965 | 3176 | 1.83576 | 0.6244082 | 0.5736559 | 0.5731705 | 3176 | 2.881467 | 0.9868037 | 0.4352283 | 0.4357687
3177 | 0.4630133 | 0.1553736 | 0.8501273 | 0.8500433 | 3177 | 0.65696 | 0.2219459 | 0.8402742 | 0.840337 | 3177 | 0.97744 | 0.3302162 | 0.6991569 | 0.699286 | 3177 | 1.83576 | 0.6244082 | 0.5736559 | 0.5731534 | 3177 | 2.881973 | 0.9869772 | 0.4353048 | 0.4357523
3178 | 0.46296 | 0.1553557 | 0.8500294 | 0.8500399 | 3178 | 0.65704 | 0.221973 | 0.8403765 | 0.8403322 | 3178 | 0.9772 | 0.3301351 | 0.6989852 | 0.6992755 | 3178 | 1.835893 | 0.6244535 | 0.5736975 | 0.5731363 | 3178 | 2.881653 | 0.9868676 | 0.4352565 | 0.4357359
3179 | 0.4630133 | 0.1553736 | 0.8501273 | 0.8500366 | 3179 | 0.6569333 | 0.2219369 | 0.8402401 | 0.8403273 | 3179 | 0.9772533 | 0.3301532 | 0.6990234 | 0.699265 | 3179 | 1.836373 | 0.6246168 | 0.5738475 | 0.5731192 | 3179 | 2.88072 | 0.9865479 | 0.4351155 | 0.4357196
3180 | 0.4629333 | 0.1553468 | 0.8499804 | 0.8500333 | 3180 | 0.6568533 | 0.2219099 | 0.8401378 | 0.8403224 | 3180 | 0.97728 | 0.3301622 | 0.6990425 | 0.6992545 | 3180 | 1.834373 | 0.6239365 | 0.5732226 | 0.5731022 | 3180 | 2.88272 | 0.9872329 | 0.4354176 | 0.4357032
3181 | 0.4629867 | 0.1553647 | 0.8500783 | 0.8500299 | 3181 | 0.6569067 | 0.2219279 | 0.840206 | 0.8403175 | 3181 | 0.9774133 | 0.3302072 | 0.6991378 | 0.6992441 | 3181 | 1.836 | 0.6244898 | 0.5737309 | 0.5730851 | 3181 | 2.880613 | 0.9865114 | 0.4350994 | 0.4356869
3182 | 0.4630933 | 0.1554004 | 0.8502742 | 0.8500266 | 3182 | 0.6570133 | 0.221964 | 0.8403424 | 0.8403127 | 3182 | 0.9774667 | 0.3302252 | 0.699176 | 0.6992336 | 3182 | 1.83464 | 0.6240272 | 0.5733059 | 0.573068 | 3182 | 2.88256 | 0.9871781 | 0.4353934 | 0.4356705
3183 | 0.46304 | 0.1553826 | 0.8501763 | 0.8500233 | 3183 | 0.65688 | 0.2219189 | 0.8401719 | 0.8403078 | 3183 | 0.97728 | 0.3301622 | 0.6990425 | 0.6992231 | 3183 | 1.835707 | 0.62439 | 0.5736392 | 0.573051 | 3183 | 2.88088 | 0.9866027 | 0.4351397 | 0.4356542
3184 | 0.46304 | 0.1553826 | 0.8501763 | 0.8500199 | 3184 | 0.6569333 | 0.2219369 | 0.8402401 | 0.840303 | 3184 | 0.97752 | 0.3302432 | 0.6992141 | 0.6992127 | 3184 | 1.835813 | 0.6244263 | 0.5736725 | 0.573034 | 3184 | 2.882347 | 0.987105 | 0.4353612 | 0.4356378
3185 | 0.46304 | 0.1553826 | 0.8501763 | 0.8500166 | 3185 | 0.6568533 | 0.2219099 | 0.8401378 | 0.8402981 | 3185 | 0.9774133 | 0.3302072 | 0.6991378 | 0.6992022 | 3185 | 1.833973 | 0.6238005 | 0.5730976 | 0.5730169 | 3185 | 2.880293 | 0.9864018 | 0.4350511 | 0.4356215
3186 | 0.46296 | 0.1553557 | 0.8500294 | 0.8500133 | 3186 | 0.65704 | 0.221973 | 0.8403765 | 0.8402932 | 3186 | 0.9773067 | 0.3301712 | 0.6990615 | 0.6991917 | 3186 | 1.836107 | 0.6245261 | 0.5737642 | 0.5729999 | 3186 | 2.881547 | 0.9868311 | 0.4352404 | 0.4356052
3187 | 0.46288 | 0.1553289 | 0.8498825 | 0.85001 | 3187 | 0.65688 | 0.2219189 | 0.8401719 | 0.8402884 | 3187 | 0.97736 | 0.3301892 | 0.6990997 | 0.6991813 | 3187 | 1.835547 | 0.6243356 | 0.5735892 | 0.5729828 | 3187 | 2.880693 | 0.9865388 | 0.4351115 | 0.4355889
3188 | 0.4630133 | 0.1553736 | 0.8501273 | 0.8500067 | 3188 | 0.65688 | 0.2219189 | 0.8401719 | 0.8402835 | 3188 | 0.9772 | 0.3301351 | 0.6989852 | 0.6991708 | 3188 | 1.835973 | 0.6244807 | 0.5737225 | 0.5729658 | 3188 | 2.880533 | 0.986484 | 0.4350873 | 0.4355726
3189 | 0.4629067 | 0.1553378 | 0.8499315 | 0.8500033 | 3189 | 0.65688 | 0.2219189 | 0.8401719 | 0.8402787 | 3189 | 0.9771733 | 0.3301261 | 0.6989662 | 0.6991604 | 3189 | 1.834933 | 0.624127 | 0.5733976 | 0.5729488 | 3189 | 2.881067 | 0.9866667 | 0.4351679 | 0.4355563
3190 | 0.4629067 | 0.1553378 | 0.8499315 | 0.85 | 3190 | 0.6568 | 0.2218919 | 0.8400696 | 0.8402738 | 3190 | 0.9772 | 0.3301351 | 0.6989852 | 0.6991499 | 3190 | 1.835813 | 0.6244263 | 0.5736725 | 0.5729318 | 3190 | 2.88 | 0.9863014 | 0.4350068 | 0.43554
3191 | 0.46288 | 0.1553289 | 0.8498825 | 0.8499967 | 3191 | 0.6569333 | 0.2219369 | 0.8402401 | 0.840269 | 3191 | 0.9772 | 0.3301351 | 0.6989852 | 0.6991395 | 3191 | 1.835787 | 0.6244172 | 0.5736642 | 0.5729148 | 3191 | 2.879627 | 0.9861735 | 0.4349504 | 0.4355237
3192 | 0.4628267 | 0.155311 | 0.8497846 | 0.8499934 | 3192 | 0.65696 | 0.2219459 | 0.8402742 | 0.8402641 | 3192 | 0.9769067 | 0.330036 | 0.6987754 | 0.6991291 | 3192 | 1.835333 | 0.624263 | 0.5735225 | 0.5728978 | 3192 | 2.880293 | 0.9864018 | 0.4350511 | 0.4355074
3193 | 0.4628267 | 0.155311 | 0.8497846 | 0.8499901 | 3193 | 0.6568 | 0.2218919 | 0.8400696 | 0.8402593 | 3193 | 0.9770667 | 0.3300901 | 0.6988899 | 0.6991186 | 3193 | 1.83464 | 0.6240272 | 0.5733059 | 0.5728808 | 3193 | 2.881493 | 0.9868128 | 0.4352323 | 0.4354911
3194 | 0.4628 | 0.155302 | 0.8497356 | 0.8499867 | 3194 | 0.6569333 | 0.2219369 | 0.8402401 | 0.8402544 | 3194 | 0.97712 | 0.3301081 | 0.698928 | 0.6991082 | 3194 | 1.8364 | 0.6246259 | 0.5738559 | 0.5728638 | 3194 | 2.879413 | 0.9861005 | 0.4349182 | 0.4354748
3195 | 0.4631467 | 0.1554183 | 0.8503721 | 0.8499834 | 3195 | 0.6567733 | 0.2218829 | 0.8400355 | 0.8402496 | 3195 | 0.9770933 | 0.3300991 | 0.6989089 | 0.6990978 | 3195 | 1.83416 | 0.6238639 | 0.5731559 | 0.5728468 | 3195 | 2.879333 | 0.9860731 | 0.4349061 | 0.4354585
3196 | 0.4629867 | 0.1553647 | 0.8500783 | 0.8499801 | 3196 | 0.65688 | 0.2219189 | 0.8401719 | 0.8402447 | 3196 | 0.9770933 | 0.3300991 | 0.6989089 | 0.6990873 | 3196 | 1.835093 | 0.6241814 | 0.5734476 | 0.5728298 | 3196 | 2.879333 | 0.9860731 | 0.4349061 | 0.4354423
3197 | 0.4630667 | 0.1553915 | 0.8502252 | 0.8499768 | 3197 | 0.6568267 | 0.2219009 | 0.8401037 | 0.8402399 | 3197 | 0.9770933 | 0.3300991 | 0.6989089 | 0.6990769 | 3197 | 1.834453 | 0.6239637 | 0.5732476 | 0.5728129 | 3197 | 2.8812 | 0.9867123 | 0.435188 | 0.435426
3198 | 0.46288 | 0.1553289 | 0.8498825 | 0.8499735 | 3198 | 0.6569067 | 0.2219279 | 0.840206 | 0.840235 | 3198 | 0.9770933 | 0.3300991 | 0.6989089 | 0.6990665 | 3198 | 1.835067 | 0.6241723 | 0.5734392 | 0.5727959 | 3198 | 2.878373 | 0.9857443 | 0.4347611 | 0.4354098
3199 | 0.46296 | 0.1553557 | 0.8500294 | 0.8499702 | 3199 | 0.65696 | 0.2219459 | 0.8402742 | 0.8402302 | 3199 | 0.9771467 | 0.3301171 | 0.6989471 | 0.6990561 | 3199 | 1.834053 | 0.6238277 | 0.5731226 | 0.5727789 | 3199 | 2.878693 | 0.9858539 | 0.4348094 | 0.4353935
3200 | 0.4627733 | 0.1552931 | 0.8496866 | 0.8499669 | 3200 | 0.6567733 | 0.2218829 | 0.8400355 | 0.8402254 | 3200 | 0.9769867 | 0.3300631 | 0.6988326 | 0.6990457 | 3200 | 1.834107 | 0.6238458 | 0.5731392 | 0.572762 | 3200 | 2.879227 | 0.9860365 | 0.43489 | 0.4353773
3201 | 0.4631467 | 0.1554183 | 0.8503721 | 0.8499636 | 3201 | 0.6566933 | 0.2218559 | 0.8399331 | 0.8402205 | 3201 | 0.9770133 | 0.3300721 | 0.6988517 | 0.6990353 | 3201 | 1.83624 | 0.6245714 | 0.5738059 | 0.572745 | 3201 | 2.878827 | 0.9858995 | 0.4348295 | 0.435361
3202 | 0.46296 | 0.1553557 | 0.8500294 | 0.8499603 | 3202 | 0.65688 | 0.2219189 | 0.8401719 | 0.8402157 | 3202 | 0.9769867 | 0.3300631 | 0.6988326 | 0.6990249 | 3202 | 1.835653 | 0.6243719 | 0.5736225 | 0.5727281 | 3202 | 2.87856 | 0.9858082 | 0.4347893 | 0.4353448
3203 | 0.4629067 | 0.1553378 | 0.8499315 | 0.849957 | 3203 | 0.6567733 | 0.2218829 | 0.8400355 | 0.8402108 | 3203 | 0.9770667 | 0.3300901 | 0.6988899 | 0.6990145 | 3203 | 1.835067 | 0.6241723 | 0.5734392 | 0.5727112 | 3203 | 2.879093 | 0.9859909 | 0.4348698 | 0.4353286
3204 | 0.4629867 | 0.1553647 | 0.8500783 | 0.8499537 | 3204 | 0.6568267 | 0.2219009 | 0.8401037 | 0.840206 | 3204 | 0.9770133 | 0.3300721 | 0.6988517 | 0.6990041 | 3204 | 1.833787 | 0.623737 | 0.5730392 | 0.5726942 | 3204 | 2.878107 | 0.985653 | 0.4347208 | 0.4353123
3205 | 0.4629867 | 0.1553647 | 0.8500783 | 0.8499504 | 3205 | 0.6568267 | 0.2219009 | 0.8401037 | 0.8402012 | 3205 | 0.9770667 | 0.3300901 | 0.6988899 | 0.6989937 | 3205 | 1.833387 | 0.6236009 | 0.5729142 | 0.5726773 | 3205 | 2.879227 | 0.9860365 | 0.43489 | 0.4352961
3206 | 0.4628267 | 0.155311 | 0.8497846 | 0.8499471 | 3206 | 0.6566933 | 0.2218559 | 0.8399331 | 0.8401964 | 3206 | 0.9770133 | 0.3300721 | 0.6988517 | 0.6989833 | 3206 | 1.83312 | 0.6235102 | 0.5728309 | 0.5726604 | 3206 | 2.878027 | 0.9856256 | 0.4347087 | 0.4352799
3207 | 0.4629867 | 0.1553647 | 0.8500783 | 0.8499438 | 3207 | 0.6568533 | 0.2219099 | 0.8401378 | 0.8401915 | 3207 | 0.9770133 | 0.3300721 | 0.6988517 | 0.6989729 | 3207 | 1.83352 | 0.6236463 | 0.5729559 | 0.5726435 | 3207 | 2.87792 | 0.985589 | 0.4346926 | 0.4352637
3208 | 0.4628 | 0.155302 | 0.8497356 | 0.8499405 | 3208 | 0.6566933 | 0.2218559 | 0.8399331 | 0.8401867 | 3208 | 0.9770133 | 0.3300721 | 0.6988517 | 0.6989625 | 3208 | 1.8328 | 0.6234014 | 0.5727309 | 0.5726265 | 3208 | 2.877787 | 0.9855434 | 0.4346725 | 0.4352475
3209 | 0.4628267 | 0.155311 | 0.8497846 | 0.8499372 | 3209 | 0.6568533 | 0.2219099 | 0.8401378 | 0.8401819 | 3209 | 0.97704 | 0.3300811 | 0.6988708 | 0.6989521 | 3209 | 1.832693 | 0.6233651 | 0.5726976 | 0.5726096 | 3209 | 2.87768 | 0.9855068 | 0.4346563 | 0.4352313
3210 | 0.4629067 | 0.1553378 | 0.8499315 | 0.8499339 | 3210 | 0.6569333 | 0.2219369 | 0.8402401 | 0.8401771 | 3210 | 0.9769067 | 0.330036 | 0.6987754 | 0.6989418 | 3210 | 1.833867 | 0.6237642 | 0.5730642 | 0.5725927 | 3210 | 2.87984 | 0.9862466 | 0.4349826 | 0.4352151
3211 | 0.4628267 | 0.155311 | 0.8497846 | 0.8499306 | 3211 | 0.6569067 | 0.2219279 | 0.840206 | 0.8401722 | 3211 | 0.97696 | 0.3300541 | 0.6988136 | 0.6989314 | 3211 | 1.833947 | 0.6237914 | 0.5730892 | 0.5725759 | 3211 | 2.879627 | 0.9861735 | 0.4349504 | 0.4351989
3212 | 0.46288 | 0.1553289 | 0.8498825 | 0.8499273 | 3212 | 0.6568 | 0.2218919 | 0.8400696 | 0.8401674 | 3212 | 0.9770133 | 0.3300721 | 0.6988517 | 0.698921 | 3212 | 1.834747 | 0.6240635 | 0.5733392 | 0.572559 | 3212 | 2.878907 | 0.9859269 | 0.4348416 | 0.4351827
3213 | 0.4627467 | 0.1552841 | 0.8496377 | 0.8499241 | 3213 | 0.6568267 | 0.2219009 | 0.8401037 | 0.8401626 | 3213 | 0.9768 | 0.33 | 0.6986991 | 0.6989106 | 3213 | 1.83248 | 0.6232925 | 0.5726309 | 0.5725421 | 3213 | 2.87792 | 0.985589 | 0.4346926 | 0.4351666
3214 | 0.4629333 | 0.1553468 | 0.8499804 | 0.8499208 | 3214 | 0.6568 | 0.2218919 | 0.8400696 | 0.8401578 | 3214 | 0.97672 | 0.329973 | 0.6986419 | 0.6989003 | 3214 | 1.833733 | 0.6237188 | 0.5730226 | 0.5725252 | 3214 | 2.876 | 0.9849315 | 0.4344026 | 0.4351504
3215 | 0.4629867 | 0.1553647 | 0.8500783 | 0.8499175 | 3215 | 0.6567733 | 0.2218829 | 0.8400355 | 0.840153 | 3215 | 0.9766133 | 0.3299369 | 0.6985656 | 0.6988899 | 3215 | 1.834107 | 0.6238458 | 0.5731392 | 0.5725083 | 3215 | 2.87512 | 0.9846301 | 0.4342697 | 0.4351342
3216 | 0.4628533 | 0.1553199 | 0.8498335 | 0.8499142 | 3216 | 0.6566667 | 0.2218468 | 0.839899 | 0.8401482 | 3216 | 0.9768 | 0.33 | 0.6986991 | 0.6988796 | 3216 | 1.833173 | 0.6235283 | 0.5728476 | 0.5724915 | 3216 | 2.877627 | 0.9854886 | 0.4346483 | 0.4351181
3217 | 0.46288 | 0.1553289 | 0.8498825 | 0.8499109 | 3217 | 0.6568533 | 0.2219099 | 0.8401378 | 0.8401433 | 3217 | 0.97664 | 0.3299459 | 0.6985847 | 0.6988692 | 3217 | 1.8344 | 0.6239456 | 0.5732309 | 0.5724746 | 3217 | 2.877413 | 0.9854155 | 0.4346161 | 0.4351019
3218 | 0.46304 | 0.1553826 | 0.8501763 | 0.8499077 | 3218 | 0.6566133 | 0.2218288 | 0.8398308 | 0.8401385 | 3218 | 0.9768267 | 0.330009 | 0.6987182 | 0.6988589 | 3218 | 1.833573 | 0.6236644 | 0.5729726 | 0.5724578 | 3218 | 2.875787 | 0.9848584 | 0.4343704 | 0.4350858
3219 | 0.4630667 | 0.1553915 | 0.8502252 | 0.8499044 | 3219 | 0.6567467 | 0.2218739 | 0.8400014 | 0.8401337 | 3219 | 0.9769867 | 0.3300631 | 0.6988326 | 0.6988485 | 3219 | 1.83304 | 0.623483 | 0.5728059 | 0.5724409 | 3219 | 2.877253 | 0.9853607 | 0.4345919 | 0.4350696
3220 | 0.4630667 | 0.1553915 | 0.8502252 | 0.8499011 | 3220 | 0.6567467 | 0.2218739 | 0.8400014 | 0.8401289 | 3220 | 0.9767467 | 0.329982 | 0.698661 | 0.6988382 | 3220 | 1.832987 | 0.6234649 | 0.5727892 | 0.5724241 | 3220 | 2.87712 | 0.9853151 | 0.4345718 | 0.4350535
3221 | 0.4627467 | 0.1552841 | 0.8496377 | 0.8498978 | 3221 | 0.6565333 | 0.2218018 | 0.8397285 | 0.8401241 | 3221 | 0.9768533 | 0.330018 | 0.6987373 | 0.6988278 | 3221 | 1.831893 | 0.623093 | 0.5724476 | 0.5724072 | 3221 | 2.876 | 0.9849315 | 0.4344026 | 0.4350374
3222 | 0.4627467 | 0.1552841 | 0.8496377 | 0.8498946 | 3222 | 0.6566133 | 0.2218288 | 0.8398308 | 0.8401193 | 3222 | 0.97688 | 0.330027 | 0.6987563 | 0.6988175 | 3222 | 1.833093 | 0.6235011 | 0.5728226 | 0.5723904 | 3222 | 2.87776 | 0.9855342 | 0.4346684 | 0.4350212
3223 | 0.46304 | 0.1553826 | 0.8501763 | 0.8498913 | 3223 | 0.6567733 | 0.2218829 | 0.8400355 | 0.8401145 | 3223 | 0.9766133 | 0.3299369 | 0.6985656 | 0.6988072 | 3223 | 1.831787 | 0.6230567 | 0.5724143 | 0.5723736 | 3223 | 2.877067 | 0.9852968 | 0.4345637 | 0.4350051
3224 | 0.46304 | 0.1553826 | 0.8501763 | 0.849888 | 3224 | 0.6566933 | 0.2218559 | 0.8399331 | 0.8401097 | 3224 | 0.9766133 | 0.3299369 | 0.6985656 | 0.6987968 | 3224 | 1.83112 | 0.6228299 | 0.5722059 | 0.5723568 | 3224 | 2.876293 | 0.985032 | 0.4344469 | 0.434989
3225 | 0.46296 | 0.1553557 | 0.8500294 | 0.8498847 | 3225 | 0.65664 | 0.2218378 | 0.8398649 | 0.8401049 | 3225 | 0.9766933 | 0.329964 | 0.6986228 | 0.6987865 | 3225 | 1.833627 | 0.6236825 | 0.5729892 | 0.5723399 | 3225 | 2.877573 | 0.9854703 | 0.4346402 | 0.4349729
3226 | 0.4627467 | 0.1552841 | 0.8496377 | 0.8498815 | 3226 | 0.65656 | 0.2218108 | 0.8397626 | 0.8401001 | 3226 | 0.9766667 | 0.329955 | 0.6986037 | 0.6987762 | 3226 | 1.833253 | 0.6235556 | 0.5728726 | 0.5723231 | 3226 | 2.876293 | 0.985032 | 0.4344469 | 0.4349568
3227 | 0.4629867 | 0.1553647 | 0.8500783 | 0.8498782 | 3227 | 0.65664 | 0.2218378 | 0.8398649 | 0.8400953 | 3227 | 0.9765333 | 0.3299099 | 0.6985084 | 0.6987659 | 3227 | 1.830347 | 0.6225669 | 0.5719643 | 0.5723063 | 3227 | 2.87672 | 0.9851781 | 0.4345113 | 0.4349407
3228 | 0.46288 | 0.1553289 | 0.8498825 | 0.8498749 | 3228 | 0.6566133 | 0.2218288 | 0.8398308 | 0.8400905 | 3228 | 0.9766933 | 0.329964 | 0.6986228 | 0.6987555 | 3228 | 1.83168 | 0.6230204 | 0.5723809 | 0.5722895 | 3228 | 2.877813 | 0.9855525 | 0.4346765 | 0.4349246
3229 | 0.46272 | 0.1552752 | 0.8495887 | 0.8498717 | 3229 | 0.6566667 | 0.2218468 | 0.839899 | 0.8400857 | 3229 | 0.9765867 | 0.3299279 | 0.6985465 | 0.6987452 | 3229 | 1.833173 | 0.6235283 | 0.5728476 | 0.5722728 | 3229 | 2.876187 | 0.9849954 | 0.4344308 | 0.4349085
3230 | 0.4630667 | 0.1553915 | 0.8502252 | 0.8498684 | 3230 | 0.6567733 | 0.2218829 | 0.8400355 | 0.8400809 | 3230 | 0.97672 | 0.329973 | 0.6986419 | 0.6987349 | 3230 | 1.832773 | 0.6233923 | 0.5727226 | 0.572256 | 3230 | 2.876933 | 0.9852511 | 0.4345436 | 0.4348924
3231 | 0.46296 | 0.1553557 | 0.8500294 | 0.8498652 | 3231 | 0.65656 | 0.2218108 | 0.8397626 | 0.8400761 | 3231 | 0.9766933 | 0.329964 | 0.6986228 | 0.6987246 | 3231 | 1.832427 | 0.6232744 | 0.5726142 | 0.5722392 | 3231 | 2.877147 | 0.9853242 | 0.4345758 | 0.4348763
3232 | 0.4630667 | 0.1553915 | 0.8502252 | 0.8498619 | 3232 | 0.65672 | 0.2218649 | 0.8399673 | 0.8400714 | 3232 | 0.9766933 | 0.329964 | 0.6986228 | 0.6987143 | 3232 | 1.83152 | 0.622966 | 0.5723309 | 0.5722224 | 3232 | 2.877253 | 0.9853607 | 0.4345919 | 0.4348603
3233 | 0.4628533 | 0.1553199 | 0.8498335 | 0.8498586 | 3233 | 0.6566133 | 0.2218288 | 0.8398308 | 0.8400666 | 3233 | 0.9765333 | 0.3299099 | 0.6985084 | 0.698704 | 3233 | 1.832267 | 0.62322 | 0.5725642 | 0.5722056 | 3233 | 2.87664 | 0.9851507 | 0.4344993 | 0.4348442
3234 | 0.4628 | 0.155302 | 0.8497356 | 0.8498554 | 3234 | 0.6566667 | 0.2218468 | 0.839899 | 0.8400618 | 3234 | 0.97664 | 0.3299459 | 0.6985847 | 0.6986937 | 3234 | 1.8332 | 0.6235374 | 0.5728559 | 0.5721889 | 3234 | 2.877173 | 0.9853333 | 0.4345798 | 0.4348281
3235 | 0.4627467 | 0.1552841 | 0.8496377 | 0.8498521 | 3235 | 0.6567733 | 0.2218829 | 0.8400355 | 0.840057 | 3235 | 0.97656 | 0.3299189 | 0.6985274 | 0.6986834 | 3235 | 1.83328 | 0.6235646 | 0.5728809 | 0.5721721 | 3235 | 2.87552 | 0.9847671 | 0.4343301 | 0.4348121
3236 | 0.4628 | 0.155302 | 0.8497356 | 0.8498489 | 3236 | 0.6566133 | 0.2218288 | 0.8398308 | 0.8400522 | 3236 | 0.9762933 | 0.3298288 | 0.6983367 | 0.6986731 | 3236 | 1.831813 | 0.6230658 | 0.5724226 | 0.5721554 | 3236 | 2.874293 | 0.984347 | 0.4341448 | 0.434796
3237 | 0.4628267 | 0.155311 | 0.8497846 | 0.8498456 | 3237 | 0.6566933 | 0.2218559 | 0.8399331 | 0.8400474 | 3237 | 0.9765333 | 0.3299099 | 0.6985084 | 0.6986628 | 3237 | 1.831387 | 0.6229206 | 0.5722893 | 0.5721386 | 3237 | 2.87456 | 0.9844384 | 0.4341851 | 0.43478
3238 | 0.46288 | 0.1553289 | 0.8498825 | 0.8498424 | 3238 | 0.6566933 | 0.2218559 | 0.8399331 | 0.8400427 | 3238 | 0.9766133 | 0.3299369 | 0.6985656 | 0.6986526 | 3238 | 1.832587 | 0.6233288 | 0.5726642 | 0.5721219 | 3238 | 2.875307 | 0.9846941 | 0.4342979 | 0.4347639
3239 | 0.4625867 | 0.1552304 | 0.8493439 | 0.8498391 | 3239 | 0.6565867 | 0.2218198 | 0.8397967 | 0.8400379 | 3239 | 0.97656 | 0.3299189 | 0.6985274 | 0.6986423 | 3239 | 1.83168 | 0.6230204 | 0.5723809 | 0.5721051 | 3239 | 2.87352 | 0.9840822 | 0.434028 | 0.4347479
3240 | 0.4629067 | 0.1553378 | 0.8499315 | 0.8498359 | 3240 | 0.65656 | 0.2218108 | 0.8397626 | 0.8400331 | 3240 | 0.9766133 | 0.3299369 | 0.6985656 | 0.698632 | 3240 | 1.830613 | 0.6226576 | 0.5720476 | 0.5720884 | 3240 | 2.87536 | 0.9847123 | 0.4343059 | 0.4347319
3241 | 0.4626667 | 0.1552573 | 0.8494908 | 0.8498326 | 3241 | 0.6566667 | 0.2218468 | 0.839899 | 0.8400283 | 3241 | 0.97664 | 0.3299459 | 0.6985847 | 0.6986217 | 3241 | 1.832133 | 0.6231746 | 0.5725226 | 0.5720717 | 3241 | 2.874933 | 0.9845662 | 0.4342415 | 0.4347158
3242 | 0.4629067 | 0.1553378 | 0.8499315 | 0.8498294 | 3242 | 0.6565067 | 0.2217928 | 0.8396944 | 0.8400236 | 3242 | 0.9766133 | 0.3299369 | 0.6985656 | 0.6986115 | 3242 | 1.833493 | 0.6236372 | 0.5729476 | 0.572055 | 3242 | 2.8776 | 0.9854795 | 0.4346443 | 0.4346998
3243 | 0.46296 | 0.1553557 | 0.8500294 | 0.8498261 | 3243 | 0.6565867 | 0.2218198 | 0.8397967 | 0.8400188 | 3243 | 0.9763733 | 0.3298559 | 0.6983939 | 0.6986012 | 3243 | 1.832373 | 0.6232562 | 0.5725976 | 0.5720383 | 3243 | 2.87328 | 0.984 | 0.4339918 | 0.4346838
3244 | 0.4629067 | 0.1553378 | 0.8499315 | 0.8498229 | 3244 | 0.6566133 | 0.2218288 | 0.8398308 | 0.840014 | 3244 | 0.9763733 | 0.3298559 | 0.6983939 | 0.6985909 | 3244 | 1.833253 | 0.6235556 | 0.5728726 | 0.5720216 | 3244 | 2.875333 | 0.9847032 | 0.4343019 | 0.4346678
3245 | 0.4628 | 0.155302 | 0.8497356 | 0.8498197 | 3245 | 0.65656 | 0.2218108 | 0.8397626 | 0.8400092 | 3245 | 0.9763733 | 0.3298559 | 0.6983939 | 0.6985807 | 3245 | 1.83272 | 0.6233741 | 0.5727059 | 0.5720049 | 3245 | 2.875707 | 0.9848311 | 0.4343583 | 0.4346518
3246 | 0.4630933 | 0.1554004 | 0.8502742 | 0.8498164 | 3246 | 0.6566667 | 0.2218468 | 0.839899 | 0.8400045 | 3246 | 0.97648 | 0.3298919 | 0.6984702 | 0.6985704 | 3246 | 1.83112 | 0.6228299 | 0.5722059 | 0.5719882 | 3246 | 2.87488 | 0.9845479 | 0.4342334 | 0.4346358
3247 | 0.4628 | 0.155302 | 0.8497356 | 0.8498132 | 3247 | 0.6565867 | 0.2218198 | 0.8397967 | 0.8399997 | 3247 | 0.9764 | 0.3298649 | 0.698413 | 0.6985601 | 3247 | 1.83312 | 0.6235102 | 0.5728309 | 0.5719715 | 3247 | 2.876693 | 0.9851689 | 0.4345073 | 0.4346198
3248 | 0.4628533 | 0.1553199 | 0.8498335 | 0.84981 | 3248 | 0.6566933 | 0.2218559 | 0.8399331 | 0.8399949 | 3248 | 0.9762933 | 0.3298288 | 0.6983367 | 0.6985499 | 3248 | 1.832027 | 0.6231383 | 0.5724893 | 0.5719548 | 3248 | 2.874 | 0.9842466 | 0.4341005 | 0.4346038
3249 | 0.46288 | 0.1553289 | 0.8498825 | 0.8498067 | 3249 | 0.6565333 | 0.2218018 | 0.8397285 | 0.8399902 | 3249 | 0.9763467 | 0.3298468 | 0.6983749 | 0.6985396 | 3249 | 1.832453 | 0.6232834 | 0.5726226 | 0.5719381 | 3249 | 2.874533 | 0.9844292 | 0.4341811 | 0.4345878
3250 | 0.46272 | 0.1552752 | 0.8495887 | 0.8498035 | 3250 | 0.6566133 | 0.2218288 | 0.8398308 | 0.8399854 | 3250 | 0.9762133 | 0.3298018 | 0.6982795 | 0.6985294 | 3250 | 1.83176 | 0.6230476 | 0.5724059 | 0.5719214 | 3250 | 2.87336 | 0.9840274 | 0.4340038 | 0.4345719
3251 | 0.46288 | 0.1553289 | 0.8498825 | 0.8498003 | 3251 | 0.6567733 | 0.2218829 | 0.8400355 | 0.8399807 | 3251 | 0.97624 | 0.3298108 | 0.6982986 | 0.6985192 | 3251 | 1.83112 | 0.6228299 | 0.5722059 | 0.5719048 | 3251 | 2.875173 | 0.9846484 | 0.4342777 | 0.4345559
3252 | 0.4628533 | 0.1553199 | 0.8498335 | 0.849797 | 3252 | 0.6567733 | 0.2218829 | 0.8400355 | 0.8399759 | 3252 | 0.9762933 | 0.3298288 | 0.6983367 | 0.6985089 | 3252 | 1.832107 | 0.6231655 | 0.5725142 | 0.5718881 | 3252 | 2.874907 | 0.9845571 | 0.4342374 | 0.4345399
3253 | 0.4627467 | 0.1552841 | 0.8496377 | 0.8497938 | 3253 | 0.6566133 | 0.2218288 | 0.8398308 | 0.8399711 | 3253 | 0.97632 | 0.3298378 | 0.6983558 | 0.6984987 | 3253 | 1.83424 | 0.6238912 | 0.5731809 | 0.5718714 | 3253 | 2.875573 | 0.9847854 | 0.4343381 | 0.434524
3254 | 0.4627733 | 0.1552931 | 0.8496866 | 0.8497906 | 3254 | 0.65664 | 0.2218378 | 0.8398649 | 0.8399664 | 3254 | 0.9762933 | 0.3298288 | 0.6983367 | 0.6984885 | 3254 | 1.83184 | 0.6230748 | 0.5724309 | 0.5718548 | 3254 | 2.87232 | 0.9836712 | 0.4338467 | 0.434508
3255 | 0.4627733 | 0.1552931 | 0.8496866 | 0.8497873 | 3255 | 0.6567467 | 0.2218739 | 0.8400014 | 0.8399616 | 3255 | 0.9763467 | 0.3298468 | 0.6983749 | 0.6984782 | 3255 | 1.8332 | 0.6235374 | 0.5728559 | 0.5718382 | 3255 | 2.872693 | 0.9837991 | 0.4339031 | 0.434492
3256 | 0.4628 | 0.155302 | 0.8497356 | 0.8497841 | 3256 | 0.65656 | 0.2218108 | 0.8397626 | 0.8399569 | 3256 | 0.9761333 | 0.3297748 | 0.6982223 | 0.698468 | 3256 | 1.833867 | 0.6237642 | 0.5730642 | 0.5718215 | 3256 | 2.872133 | 0.9836073 | 0.4338186 | 0.4344761
3257 | 0.4627733 | 0.1552931 | 0.8496866 | 0.8497809 | 3257 | 0.6566933 | 0.2218559 | 0.8399331 | 0.8399521 | 3257 | 0.97632 | 0.3298378 | 0.6983558 | 0.6984578 | 3257 | 1.83144 | 0.6229388 | 0.5723059 | 0.5718049 | 3257 | 2.8732 | 0.9839726 | 0.4339797 | 0.4344602
3258 | 0.4627733 | 0.1552931 | 0.8496866 | 0.8497777 | 3258 | 0.6566933 | 0.2218559 | 0.8399331 | 0.8399474 | 3258 | 0.9763733 | 0.3298559 | 0.6983939 | 0.6984476 | 3258 | 1.832613 | 0.6233379 | 0.5726726 | 0.5717882 | 3258 | 2.87312 | 0.9839452 | 0.4339676 | 0.4344442
3259 | 0.4627733 | 0.1552931 | 0.8496866 | 0.8497745 | 3259 | 0.65648 | 0.2217838 | 0.8396603 | 0.8399426 | 3259 | 0.9762133 | 0.3298018 | 0.6982795 | 0.6984374 | 3259 | 1.83264 | 0.6233469 | 0.5726809 | 0.5717716 | 3259 | 2.874453 | 0.9844018 | 0.434169 | 0.4344283
3260 | 0.4628267 | 0.155311 | 0.8497846 | 0.8497712 | 3260 | 0.6567733 | 0.2218829 | 0.8400355 | 0.8399379 | 3260 | 0.9764 | 0.3298649 | 0.698413 | 0.6984271 | 3260 | 1.830267 | 0.6225397 | 0.5719393 | 0.571755 | 3260 | 2.872533 | 0.9837443 | 0.433879 | 0.4344124
3261 | 0.46296 | 0.1553557 | 0.8500294 | 0.849768 | 3261 | 0.6566133 | 0.2218288 | 0.8398308 | 0.8399331 | 3261 | 0.97632 | 0.3298378 | 0.6983558 | 0.6984169 | 3261 | 1.83232 | 0.6232381 | 0.5725809 | 0.5717384 | 3261 | 2.87208 | 0.983589 | 0.4338105 | 0.4343964
3262 | 0.4628267 | 0.155311 | 0.8497846 | 0.8497648 | 3262 | 0.6565067 | 0.2217928 | 0.8396944 | 0.8399284 | 3262 | 0.9762933 | 0.3298288 | 0.6983367 | 0.6984067 | 3262 | 1.82984 | 0.6223946 | 0.5718059 | 0.5717218 | 3262 | 2.873733 | 0.9841553 | 0.4340602 | 0.4343805
3263 | 0.4629333 | 0.1553468 | 0.8499804 | 0.8497616 | 3263 | 0.6565867 | 0.2218198 | 0.8397967 | 0.8399237 | 3263 | 0.9761067 | 0.3297658 | 0.6982032 | 0.6983965 | 3263 | 1.831573 | 0.6229841 | 0.5723476 | 0.5717052 | 3263 | 2.8728 | 0.9838356 | 0.4339192 | 0.4343646
3264 | 0.4627733 | 0.1552931 | 0.8496866 | 0.8497584 | 3264 | 0.65664 | 0.2218378 | 0.8398649 | 0.8399189 | 3264 | 0.9761867 | 0.3297928 | 0.6982604 | 0.6983863 | 3264 | 1.830907 | 0.6227574 | 0.5721393 | 0.5716886 | 3264 | 2.874267 | 0.9843379 | 0.4341408 | 0.4343487
3265 | 0.4626667 | 0.1552573 | 0.8494908 | 0.8497552 | 3265 | 0.6565867 | 0.2218198 | 0.8397967 | 0.8399142 | 3265 | 0.9760533 | 0.3297477 | 0.698165 | 0.6983761 | 3265 | 1.83008 | 0.6224762 | 0.5718809 | 0.571672 | 3265 | 2.872427 | 0.9837078 | 0.4338629 | 0.4343328
3266 | 0.4628 | 0.155302 | 0.8497356 | 0.8497519 | 3266 | 0.65648 | 0.2217838 | 0.8396603 | 0.8399094 | 3266 | 0.9761867 | 0.3297928 | 0.6982604 | 0.6983659 | 3266 | 1.832613 | 0.6233379 | 0.5726726 | 0.5716554 | 3266 | 2.871733 | 0.9834703 | 0.4337581 | 0.4343169
3267 | 0.4626667 | 0.1552573 | 0.8494908 | 0.8497487 | 3267 | 0.6565867 | 0.2218198 | 0.8397967 | 0.8399047 | 3267 | 0.9761867 | 0.3297928 | 0.6982604 | 0.6983557 | 3267 | 1.83008 | 0.6224762 | 0.5718809 | 0.5716388 | 3267 | 2.871067 | 0.983242 | 0.4336574 | 0.434301
3268 | 0.4627733 | 0.1552931 | 0.8496866 | 0.8497455 | 3268 | 0.65672 | 0.2218649 | 0.8399673 | 0.8399 | 3268 | 0.97616 | 0.3297838 | 0.6982413 | 0.6983456 | 3268 | 1.83192 | 0.623102 | 0.5724559 | 0.5716223 | 3268 | 2.87304 | 0.9839178 | 0.4339555 | 0.4342852
3269 | 0.4628533 | 0.1553199 | 0.8498335 | 0.8497423 | 3269 | 0.65664 | 0.2218378 | 0.8398649 | 0.8398952 | 3269 | 0.97592 | 0.3297027 | 0.6980697 | 0.6983354 | 3269 | 1.831413 | 0.6229297 | 0.5722976 | 0.5716057 | 3269 | 2.87224 | 0.9836438 | 0.4338347 | 0.4342693
3270 | 0.4627467 | 0.1552841 | 0.8496377 | 0.8497391 | 3270 | 0.6566133 | 0.2218288 | 0.8398308 | 0.8398905 | 3270 | 0.976 | 0.3297297 | 0.6981269 | 0.6983252 | 3270 | 1.833627 | 0.6236825 | 0.5729892 | 0.5715891 | 3270 | 2.87328 | 0.984 | 0.4339918 | 0.4342534
3271 | 0.4626667 | 0.1552573 | 0.8494908 | 0.8497359 | 3271 | 0.65656 | 0.2218108 | 0.8397626 | 0.8398858 | 3271 | 0.9758667 | 0.3296847 | 0.6980315 | 0.698315 | 3271 | 1.830373 | 0.622576 | 0.5719726 | 0.5715726 | 3271 | 2.871493 | 0.9833881 | 0.4337219 | 0.4342375
3272 | 0.4628267 | 0.155311 | 0.8497846 | 0.8497327 | 3272 | 0.65664 | 0.2218378 | 0.8398649 | 0.8398811 | 3272 | 0.9761067 | 0.3297658 | 0.6982032 | 0.6983049 | 3272 | 1.83088 | 0.6227483 | 0.5721309 | 0.571556 | 3272 | 2.871253 | 0.9833059 | 0.4336856 | 0.4342217
3273 | 0.4629067 | 0.1553378 | 0.8499315 | 0.8497295 | 3273 | 0.65664 | 0.2218378 | 0.8398649 | 0.8398763 | 3273 | 0.9759733 | 0.3297207 | 0.6981078 | 0.6982947 | 3273 | 1.829333 | 0.6222222 | 0.5716476 | 0.5715395 | 3273 | 2.87184 | 0.9835068 | 0.4337742 | 0.4342058
3274 | 0.4627467 | 0.1552841 | 0.8496377 | 0.8497263 | 3274 | 0.6565067 | 0.2217928 | 0.8396944 | 0.8398716 | 3274 | 0.9759733 | 0.3297207 | 0.6981078 | 0.6982845 | 3274 | 1.831867 | 0.6230839 | 0.5724393 | 0.5715229 | 3274 | 2.870933 | 0.9831963 | 0.4336373 | 0.43419
3275 | 0.4626667 | 0.1552573 | 0.8494908 | 0.8497231 | 3275 | 0.6565867 | 0.2218198 | 0.8397967 | 0.8398669 | 3275 | 0.9758933 | 0.3296937 | 0.6980506 | 0.6982744 | 3275 | 1.829813 | 0.6223855 | 0.5717976 | 0.5715064 | 3275 | 2.87216 | 0.9836164 | 0.4338226 | 0.4341741
3276 | 0.4627733 | 0.1552931 | 0.8496866 | 0.8497199 | 3276 | 0.6564533 | 0.2217748 | 0.8396262 | 0.8398622 | 3276 | 0.9759467 | 0.3297117 | 0.6980887 | 0.6982642 | 3276 | 1.8308 | 0.6227211 | 0.5721059 | 0.5714899 | 3276 | 2.871253 | 0.9833059 | 0.4336856 | 0.4341583
3277 | 0.4625867 | 0.1552304 | 0.8493439 | 0.8497167 | 3277 | 0.6564267 | 0.2217658 | 0.8395921 | 0.8398574 | 3277 | 0.976 | 0.3297297 | 0.6981269 | 0.698254 | 3277 | 1.83104 | 0.6228027 | 0.5721809 | 0.5714733 | 3277 | 2.870213 | 0.9829498 | 0.4335285 | 0.4341424
3278 | 0.46256 | 0.1552215 | 0.8492949 | 0.8497135 | 3278 | 0.65648 | 0.2217838 | 0.8396603 | 0.8398527 | 3278 | 0.9759467 | 0.3297117 | 0.6980887 | 0.6982439 | 3278 | 1.831147 | 0.622839 | 0.5722143 | 0.5714568 | 3278 | 2.871573 | 0.9834155 | 0.433734 | 0.4341266
3279 | 0.46264 | 0.1552483 | 0.8494418 | 0.8497103 | 3279 | 0.65656 | 0.2218108 | 0.8397626 | 0.839848 | 3279 | 0.9759467 | 0.3297117 | 0.6980887 | 0.6982337 | 3279 | 1.831307 | 0.6228934 | 0.5722643 | 0.5714403 | 3279 | 2.870427 | 0.9830228 | 0.4335608 | 0.4341108
3280 | 0.4626667 | 0.1552573 | 0.8494908 | 0.8497071 | 3280 | 0.6564 | 0.2217568 | 0.839558 | 0.8398433 | 3280 | 0.97592 | 0.3297027 | 0.6980697 | 0.6982236 | 3280 | 1.8308 | 0.6227211 | 0.5721059 | 0.5714238 | 3280 | 2.86992 | 0.9828493 | 0.4334842 | 0.434095
3281 | 0.4627733 | 0.1552931 | 0.8496866 | 0.849704 | 3281 | 0.65648 | 0.2217838 | 0.8396603 | 0.8398386 | 3281 | 0.9759733 | 0.3297207 | 0.6981078 | 0.6982134 | 3281 | 1.83064 | 0.6226667 | 0.5720559 | 0.5714073 | 3281 | 2.870133 | 0.9829224 | 0.4335165 | 0.4340791
3282 | 0.46264 | 0.1552483 | 0.8494418 | 0.8497008 | 3282 | 0.65648 | 0.2217838 | 0.8396603 | 0.8398339 | 3282 | 0.9757867 | 0.3296577 | 0.6979743 | 0.6982033 | 3282 | 1.828613 | 0.6219773 | 0.5714226 | 0.5713908 | 3282 | 2.869733 | 0.9827854 | 0.433456 | 0.4340633
3283 | 0.46272 | 0.1552752 | 0.8495887 | 0.8496976 | 3283 | 0.6565867 | 0.2218198 | 0.8397967 | 0.8398291 | 3283 | 0.97592 | 0.3297027 | 0.6980697 | 0.6981932 | 3283 | 1.828987 | 0.6221043 | 0.5715393 | 0.5713743 | 3283 | 2.870107 | 0.9829132 | 0.4335124 | 0.4340475
3284 | 0.46272 | 0.1552752 | 0.8495887 | 0.8496944 | 3284 | 0.6564 | 0.2217568 | 0.839558 | 0.8398244 | 3284 | 0.97576 | 0.3296486 | 0.6979552 | 0.698183 | 3284 | 1.83032 | 0.6225578 | 0.5719559 | 0.5713578 | 3284 | 2.870987 | 0.9832146 | 0.4336454 | 0.4340317
3285 | 0.4628267 | 0.155311 | 0.8497846 | 0.8496912 | 3285 | 0.65648 | 0.2217838 | 0.8396603 | 0.8398197 | 3285 | 0.9758667 | 0.3296847 | 0.6980315 | 0.6981729 | 3285 | 1.830373 | 0.622576 | 0.5719726 | 0.5713414 | 3285 | 2.869787 | 0.9828037 | 0.4334641 | 0.4340159
3286 | 0.4626667 | 0.1552573 | 0.8494908 | 0.849688 | 3286 | 0.6563467 | 0.2217387 | 0.8394898 | 0.839815 | 3286 | 0.97592 | 0.3297027 | 0.6980697 | 0.6981628 | 3286 | 1.829893 | 0.6224127 | 0.5718226 | 0.5713249 | 3286 | 2.87112 | 0.9832603 | 0.4336655 | 0.4340001
3287 | 0.4629333 | 0.1553468 | 0.8499804 | 0.8496849 | 3287 | 0.6565333 | 0.2218018 | 0.8397285 | 0.8398103 | 3287 | 0.97584 | 0.3296757 | 0.6980124 | 0.6981527 | 3287 | 1.830053 | 0.6224671 | 0.5718726 | 0.5713084 | 3287 | 2.869947 | 0.9828584 | 0.4334883 | 0.4339844
3288 | 0.46272 | 0.1552752 | 0.8495887 | 0.8496817 | 3288 | 0.6565867 | 0.2218198 | 0.8397967 | 0.8398056 | 3288 | 0.9757333 | 0.3296396 | 0.6979361 | 0.6981425 | 3288 | 1.830027 | 0.622458 | 0.5718643 | 0.571292 | 3288 | 2.870133 | 0.9829224 | 0.4335165 | 0.4339686
3289 | 0.4627467 | 0.1552841 | 0.8496377 | 0.8496785 | 3289 | 0.6564267 | 0.2217658 | 0.8395921 | 0.8398009 | 3289 | 0.97576 | 0.3296486 | 0.6979552 | 0.6981324 | 3289 | 1.829147 | 0.6221587 | 0.5715893 | 0.5712755 | 3289 | 2.86888 | 0.9824932 | 0.4333272 | 0.4339528
3290 | 0.46256 | 0.1552215 | 0.8492949 | 0.8496753 | 3290 | 0.6565333 | 0.2218018 | 0.8397285 | 0.8397962 | 3290 | 0.97576 | 0.3296486 | 0.6979552 | 0.6981223 | 3290 | 1.82928 | 0.6222041 | 0.5716309 | 0.571259 | 3290 | 2.869653 | 0.982758 | 0.433444 | 0.433937
3291 | 0.46272 | 0.1552752 | 0.8495887 | 0.8496721 | 3291 | 0.6563467 | 0.2217387 | 0.8394898 | 0.8397915 | 3291 | 0.97568 | 0.3296216 | 0.697898 | 0.6981122 | 3291 | 1.831307 | 0.6228934 | 0.5722643 | 0.5712426 | 3291 | 2.870027 | 0.9828858 | 0.4335004 | 0.4339213
3292 | 0.4627733 | 0.1552931 | 0.8496866 | 0.849669 | 3292 | 0.6564533 | 0.2217748 | 0.8396262 | 0.8397868 | 3292 | 0.9757867 | 0.3296577 | 0.6979743 | 0.6981021 | 3292 | 1.830667 | 0.6226757 | 0.5720643 | 0.5712262 | 3292 | 2.86944 | 0.9826849 | 0.4334117 | 0.4339055
3293 | 0.4626933 | 0.1552662 | 0.8495398 | 0.8496658 | 3293 | 0.6564 | 0.2217568 | 0.839558 | 0.8397821 | 3293 | 0.9758133 | 0.3296667 | 0.6979934 | 0.698092 | 3293 | 1.830053 | 0.6224671 | 0.5718726 | 0.5712097 | 3293 | 2.869547 | 0.9827215 | 0.4334279 | 0.4338898
3294 | 0.46288 | 0.1553289 | 0.8498825 | 0.8496626 | 3294 | 0.6564267 | 0.2217658 | 0.8395921 | 0.8397774 | 3294 | 0.9757333 | 0.3296396 | 0.6979361 | 0.6980819 | 3294 | 1.83128 | 0.6228844 | 0.5722559 | 0.5711933 | 3294 | 2.869147 | 0.9825845 | 0.4333674 | 0.433874
3295 | 0.4627467 | 0.1552841 | 0.8496377 | 0.8496595 | 3295 | 0.65664 | 0.2218378 | 0.8398649 | 0.8397727 | 3295 | 0.9757867 | 0.3296577 | 0.6979743 | 0.6980718 | 3295 | 1.82952 | 0.6222857 | 0.5717059 | 0.5711769 | 3295 | 2.869893 | 0.9828402 | 0.4334802 | 0.4338583
3296 | 0.46272 | 0.1552752 | 0.8495887 | 0.8496563 | 3296 | 0.65664 | 0.2218378 | 0.8398649 | 0.839768 | 3296 | 0.9757067 | 0.3296306 | 0.6979171 | 0.6980617 | 3296 | 1.827573 | 0.6216236 | 0.5710976 | 0.5711604 | 3296 | 2.870267 | 0.982968 | 0.4335366 | 0.4338425
3297 | 0.4628267 | 0.155311 | 0.8497846 | 0.8496531 | 3297 | 0.65664 | 0.2218378 | 0.8398649 | 0.8397633 | 3297 | 0.9757067 | 0.3296306 | 0.6979171 | 0.6980516 | 3297 | 1.830293 | 0.6225488 | 0.5719476 | 0.571144 | 3297 | 2.867147 | 0.9818995 | 0.4330653 | 0.4338268
3298 | 0.4626933 | 0.1552662 | 0.8495398 | 0.84965 | 3298 | 0.65648 | 0.2217838 | 0.8396603 | 0.8397586 | 3298 | 0.9757333 | 0.3296396 | 0.6979361 | 0.6980415 | 3298 | 1.831707 | 0.6230295 | 0.5723893 | 0.5711276 | 3298 | 2.868133 | 0.9822374 | 0.4332144 | 0.4338111
3299 | 0.4626667 | 0.1552573 | 0.8494908 | 0.8496468 | 3299 | 0.6564267 | 0.2217658 | 0.8395921 | 0.839754 | 3299 | 0.9756267 | 0.3296036 | 0.6978598 | 0.6980314 | 3299 | 1.829307 | 0.6222132 | 0.5716393 | 0.5711112 | 3299 | 2.868853 | 0.982484 | 0.4333231 | 0.4337953
3300 | 0.4627467 | 0.1552841 | 0.8496377 | 0.8496436 | 3300 | 0.6564533 | 0.2217748 | 0.8396262 | 0.8397493 | 3300 | 0.9758667 | 0.3296847 | 0.6980315 | 0.6980213 | 3300 | 1.82976 | 0.6223673 | 0.5717809 | 0.5710948 | 3300 | 2.8684 | 0.9823288 | 0.4332547 | 0.4337796
3301 | 0.46272 | 0.1552752 | 0.8495887 | 0.8496405 | 3301 | 0.65648 | 0.2217838 | 0.8396603 | 0.8397446 | 3301 | 0.97576 | 0.3296486 | 0.6979552 | 0.6980112 | 3301 | 1.829653 | 0.6223311 | 0.5717476 | 0.5710784 | 3301 | 2.868853 | 0.982484 | 0.4333231 | 0.4337639
3302 | 0.4624267 | 0.1551767 | 0.8490501 | 0.8496373 | 3302 | 0.65632 | 0.2217297 | 0.8394556 | 0.8397399 | 3302 | 0.9757067 | 0.3296306 | 0.6979171 | 0.6980012 | 3302 | 1.830187 | 0.6225125 | 0.5719143 | 0.571062 | 3302 | 2.868693 | 0.9824292 | 0.433299 | 0.4337482
3303 | 0.4625867 | 0.1552304 | 0.8493439 | 0.8496341 | 3303 | 0.65656 | 0.2218108 | 0.8397626 | 0.8397352 | 3303 | 0.9756 | 0.3295946 | 0.6978408 | 0.6979911 | 3303 | 1.828853 | 0.622059 | 0.5714976 | 0.5710457 | 3303 | 2.87056 | 0.9830685 | 0.4335809 | 0.4337325
3304 | 0.4627733 | 0.1552931 | 0.8496866 | 0.849631 | 3304 | 0.65648 | 0.2217838 | 0.8396603 | 0.8397305 | 3304 | 0.9756 | 0.3295946 | 0.6978408 | 0.697981 | 3304 | 1.831547 | 0.6229751 | 0.5723393 | 0.5710293 | 3304 | 2.869573 | 0.9827306 | 0.4334319 | 0.4337168
3305 | 0.46264 | 0.1552483 | 0.8494418 | 0.8496278 | 3305 | 0.6565867 | 0.2218198 | 0.8397967 | 0.8397259 | 3305 | 0.9756267 | 0.3296036 | 0.6978598 | 0.697971 | 3305 | 1.829253 | 0.622195 | 0.5716226 | 0.5710129 | 3305 | 2.868853 | 0.982484 | 0.4333231 | 0.4337011
3306 | 0.4625333 | 0.1552125 | 0.849246 | 0.8496247 | 3306 | 0.6563467 | 0.2217387 | 0.8394898 | 0.8397212 | 3306 | 0.9754133 | 0.3295315 | 0.6977072 | 0.6979609 | 3306 | 1.8292 | 0.6221769 | 0.5716059 | 0.5709965 | 3306 | 2.86888 | 0.9824932 | 0.4333272 | 0.4336854
3307 | 0.4625867 | 0.1552304 | 0.8493439 | 0.8496215 | 3307 | 0.6565333 | 0.2218018 | 0.8397285 | 0.8397165 | 3307 | 0.9756 | 0.3295946 | 0.6978408 | 0.6979508 | 3307 | 1.829253 | 0.622195 | 0.5716226 | 0.5709802 | 3307 | 2.867627 | 0.9820639 | 0.4331378 | 0.4336697
3308 | 0.4625333 | 0.1552125 | 0.849246 | 0.8496184 | 3308 | 0.6563467 | 0.2217387 | 0.8394898 | 0.8397118 | 3308 | 0.9756267 | 0.3296036 | 0.6978598 | 0.6979408 | 3308 | 1.82848 | 0.621932 | 0.571381 | 0.5709638 | 3308 | 2.86952 | 0.9827123 | 0.4334238 | 0.4336541
3309 | 0.46272 | 0.1552752 | 0.8495887 | 0.8496152 | 3309 | 0.6563733 | 0.2217477 | 0.8395239 | 0.8397072 | 3309 | 0.9754933 | 0.3295586 | 0.6977645 | 0.6979307 | 3309 | 1.82952 | 0.6222857 | 0.5717059 | 0.5709475 | 3309 | 2.86832 | 0.9823014 | 0.4332426 | 0.4336384
3310 | 0.4627467 | 0.1552841 | 0.8496377 | 0.8496121 | 3310 | 0.65648 | 0.2217838 | 0.8396603 | 0.8397025 | 3310 | 0.9754667 | 0.3295495 | 0.6977454 | 0.6979207 | 3310 | 1.830293 | 0.6225488 | 0.5719476 | 0.5709311 | 3310 | 2.86888 | 0.9824932 | 0.4333272 | 0.4336227
3311 | 0.4627467 | 0.1552841 | 0.8496377 | 0.8496089 | 3311 | 0.6564267 | 0.2217658 | 0.8395921 | 0.8396978 | 3311 | 0.97544 | 0.3295405 | 0.6977263 | 0.6979106 | 3311 | 1.828587 | 0.6219683 | 0.5714143 | 0.5709148 | 3311 | 2.86768 | 0.9820822 | 0.4331459 | 0.4336071
3312 | 0.46264 | 0.1552483 | 0.8494418 | 0.8496058 | 3312 | 0.65624 | 0.2217027 | 0.8393533 | 0.8396931 | 3312 | 0.9754133 | 0.3295315 | 0.6977072 | 0.6979006 | 3312 | 1.830613 | 0.6226576 | 0.5720476 | 0.5708985 | 3312 | 2.869573 | 0.9827306 | 0.4334319 | 0.4335914
3313 | 0.46264 | 0.1552483 | 0.8494418 | 0.8496026 | 3313 | 0.6562933 | 0.2217207 | 0.8394215 | 0.8396885 | 3313 | 0.97552 | 0.3295676 | 0.6977835 | 0.6978905 | 3313 | 1.830613 | 0.6226576 | 0.5720476 | 0.5708821 | 3313 | 2.867147 | 0.9818995 | 0.4330653 | 0.4335757
3314 | 0.46272 | 0.1552752 | 0.8495887 | 0.8495995 | 3314 | 0.6562933 | 0.2217207 | 0.8394215 | 0.8396838 | 3314 | 0.97536 | 0.3295135 | 0.6976691 | 0.6978805 | 3314 | 1.828853 | 0.622059 | 0.5714976 | 0.5708658 | 3314 | 2.8676 | 0.9820548 | 0.4331338 | 0.4335601
3315 | 0.46256 | 0.1552215 | 0.8492949 | 0.8495963 | 3315 | 0.6562133 | 0.2216937 | 0.8393192 | 0.8396791 | 3315 | 0.97552 | 0.3295676 | 0.6977835 | 0.6978705 | 3315 | 1.830293 | 0.6225488 | 0.5719476 | 0.5708495 | 3315 | 2.86848 | 0.9823562 | 0.4332667 | 0.4335445
3316 | 0.46264 | 0.1552483 | 0.8494418 | 0.8495932 | 3316 | 0.6562667 | 0.2217117 | 0.8393874 | 0.8396745 | 3316 | 0.97536 | 0.3295135 | 0.6976691 | 0.6978604 | 3316 | 1.83008 | 0.6224762 | 0.5718809 | 0.5708332 | 3316 | 2.867227 | 0.9819269 | 0.4330774 | 0.4335288
3317 | 0.4628533 | 0.1553199 | 0.8498335 | 0.8495901 | 3317 | 0.65632 | 0.2217297 | 0.8394556 | 0.8396698 | 3317 | 0.9755733 | 0.3295856 | 0.6978217 | 0.6978504 | 3317 | 1.829093 | 0.6221406 | 0.5715726 | 0.5708169 | 3317 | 2.8668 | 0.9817808 | 0.433013 | 0.4335132
3318 | 0.4626933 | 0.1552662 | 0.8495398 | 0.8495869 | 3318 | 0.6563467 | 0.2217387 | 0.8394898 | 0.8396652 | 3318 | 0.9754933 | 0.3295586 | 0.6977645 | 0.6978404 | 3318 | 1.8272 | 0.6214966 | 0.570981 | 0.5708006 | 3318 | 2.86872 | 0.9824384 | 0.433303 | 0.4334976
3319 | 0.4626933 | 0.1552662 | 0.8495398 | 0.8495838 | 3319 | 0.6562933 | 0.2217207 | 0.8394215 | 0.8396605 | 3319 | 0.9754667 | 0.3295495 | 0.6977454 | 0.6978304 | 3319 | 1.82784 | 0.6217143 | 0.571181 | 0.5707843 | 3319 | 2.86752 | 0.9820274 | 0.4331217 | 0.4334819
3320 | 0.46272 | 0.1552752 | 0.8495887 | 0.8495807 | 3320 | 0.65632 | 0.2217297 | 0.8394556 | 0.8396558 | 3320 | 0.9753867 | 0.3295225 | 0.6976882 | 0.6978203 | 3320 | 1.82792 | 0.6217415 | 0.571206 | 0.570768 | 3320 | 2.867147 | 0.9818995 | 0.4330653 | 0.4334663
3321 | 0.4628267 | 0.155311 | 0.8497846 | 0.8495775 | 3321 | 0.6563733 | 0.2217477 | 0.8395239 | 0.8396512 | 3321 | 0.9754133 | 0.3295315 | 0.6977072 | 0.6978103 | 3321 | 1.828613 | 0.6219773 | 0.5714226 | 0.5707517 | 3321 | 2.866613 | 0.9817169 | 0.4329848 | 0.4334507
3322 | 0.46272 | 0.1552752 | 0.8495887 | 0.8495744 | 3322 | 0.6562933 | 0.2217207 | 0.8394215 | 0.8396465 | 3322 | 0.9754667 | 0.3295495 | 0.6977454 | 0.6978003 | 3322 | 1.8276 | 0.6216327 | 0.571106 | 0.5707354 | 3322 | 2.866267 | 0.9815982 | 0.4329324 | 0.4334351
3323 | 0.4628267 | 0.155311 | 0.8497846 | 0.8495713 | 3323 | 0.6562667 | 0.2217117 | 0.8393874 | 0.8396419 | 3323 | 0.97536 | 0.3295135 | 0.6976691 | 0.6977903 | 3323 | 1.82928 | 0.6222041 | 0.5716309 | 0.5707192 | 3323 | 2.865867 | 0.9814612 | 0.432872 | 0.4334195
3324 | 0.4626933 | 0.1552662 | 0.8495398 | 0.8495681 | 3324 | 0.6563733 | 0.2217477 | 0.8395239 | 0.8396372 | 3324 | 0.9753067 | 0.3294955 | 0.6976309 | 0.6977803 | 3324 | 1.827813 | 0.6217052 | 0.5711726 | 0.5707029 | 3324 | 2.866987 | 0.9818447 | 0.4330412 | 0.4334039
3325 | 0.4625867 | 0.1552304 | 0.8493439 | 0.849565 | 3325 | 0.65624 | 0.2217027 | 0.8393533 | 0.8396326 | 3325 | 0.97536 | 0.3295135 | 0.6976691 | 0.6977703 | 3325 | 1.827973 | 0.6217596 | 0.5712226 | 0.5706866 | 3325 | 2.866533 | 0.9816895 | 0.4329727 | 0.4333883
3326 | 0.4626667 | 0.1552573 | 0.8494908 | 0.8495619 | 3326 | 0.65624 | 0.2217027 | 0.8393533 | 0.8396279 | 3326 | 0.97512 | 0.3294324 | 0.6974974 | 0.6977603 | 3326 | 1.827493 | 0.6215964 | 0.5710726 | 0.5706704 | 3326 | 2.86656 | 0.9816986 | 0.4329767 | 0.4333727
3327 | 0.4626133 | 0.1552394 | 0.8493929 | 0.8495587 | 3327 | 0.65648 | 0.2217838 | 0.8396603 | 0.8396233 | 3327 | 0.97528 | 0.3294865 | 0.6976119 | 0.6977503 | 3327 | 1.828187 | 0.6218322 | 0.5712893 | 0.5706541 | 3327 | 2.866667 | 0.9817352 | 0.4329928 | 0.4333571
3328 | 0.4626933 | 0.1552662 | 0.8495398 | 0.8495556 | 3328 | 0.6564267 | 0.2217658 | 0.8395921 | 0.8396186 | 3328 | 0.9753067 | 0.3294955 | 0.6976309 | 0.6977403 | 3328 | 1.827333 | 0.621542 | 0.5710226 | 0.5706379 | 3328 | 2.86672 | 0.9817534 | 0.4330009 | 0.4333416
3329 | 0.4626933 | 0.1552662 | 0.8495398 | 0.8495525 | 3329 | 0.6564 | 0.2217568 | 0.839558 | 0.839614 | 3329 | 0.9750133 | 0.3293964 | 0.6974211 | 0.6977303 | 3329 | 1.827467 | 0.6215873 | 0.5710643 | 0.5706217 | 3329 | 2.866027 | 0.981516 | 0.4328962 | 0.433326
3330 | 0.46272 | 0.1552752 | 0.8495887 | 0.8495494 | 3330 | 0.6564 | 0.2217568 | 0.839558 | 0.8396094 | 3330 | 0.9751733 | 0.3294505 | 0.6975356 | 0.6977203 | 3330 | 1.827227 | 0.6215057 | 0.5709893 | 0.5706054 | 3330 | 2.866053 | 0.9815251 | 0.4329002 | 0.4333104
3331 | 0.4625333 | 0.1552125 | 0.849246 | 0.8495463 | 3331 | 0.6563467 | 0.2217387 | 0.8394898 | 0.8396047 | 3331 | 0.97536 | 0.3295135 | 0.6976691 | 0.6977103 | 3331 | 1.828587 | 0.6219683 | 0.5714143 | 0.5705892 | 3331 | 2.866187 | 0.9815708 | 0.4329203 | 0.4332949
3332 | 0.46264 | 0.1552483 | 0.8494418 | 0.8495431 | 3332 | 0.6562933 | 0.2217207 | 0.8394215 | 0.8396001 | 3332 | 0.9751733 | 0.3294505 | 0.6975356 | 0.6977004 | 3332 | 1.828747 | 0.6220227 | 0.5714643 | 0.570573 | 3332 | 2.86592 | 0.9814795 | 0.4328801 | 0.4332793
3333 | 0.4627467 | 0.1552841 | 0.8496377 | 0.84954 | 3333 | 0.6562667 | 0.2217117 | 0.8393874 | 0.8395954 | 3333 | 0.97528 | 0.3294865 | 0.6976119 | 0.6976904 | 3333 | 1.82768 | 0.6216599 | 0.571131 | 0.5705567 | 3333 | 2.86416 | 0.9808767 | 0.4326142 | 0.4332638
3334 | 0.46256 | 0.1552215 | 0.8492949 | 0.8495369 | 3334 | 0.65648 | 0.2217838 | 0.8396603 | 0.8395908 | 3334 | 0.97512 | 0.3294324 | 0.6974974 | 0.6976804 | 3334 | 1.826533 | 0.6212698 | 0.5707726 | 0.5705405 | 3334 | 2.864 | 0.9808219 | 0.4325901 | 0.4332482
3335 | 0.46264 | 0.1552483 | 0.8494418 | 0.8495338 | 3335 | 0.6562667 | 0.2217117 | 0.8393874 | 0.8395862 | 3335 | 0.9752533 | 0.3294775 | 0.6975928 | 0.6976704 | 3335 | 1.827227 | 0.6215057 | 0.5709893 | 0.5705243 | 3335 | 2.86456 | 0.9810137 | 0.4326746 | 0.4332327
3336 | 0.46256 | 0.1552215 | 0.8492949 | 0.8495307 | 3336 | 0.6563467 | 0.2217387 | 0.8394898 | 0.8395815 | 3336 | 0.9751467 | 0.3294414 | 0.6975165 | 0.6976605 | 3336 | 1.829227 | 0.6221859 | 0.5716143 | 0.5705081 | 3336 | 2.865547 | 0.9813516 | 0.4328237 | 0.4332171
3337 | 0.4627467 | 0.1552841 | 0.8496377 | 0.8495276 | 3337 | 0.6562933 | 0.2217207 | 0.8394215 | 0.8395769 | 3337 | 0.9753333 | 0.3295045 | 0.69765 | 0.6976505 | 3337 | 1.82744 | 0.6215782 | 0.571056 | 0.5704919 | 3337 | 2.864987 | 0.9811598 | 0.4327391 | 0.4332016
3338 | 0.4626933 | 0.1552662 | 0.8495398 | 0.8495245 | 3338 | 0.6561867 | 0.2216847 | 0.8392851 | 0.8395723 | 3338 | 0.9752267 | 0.3294685 | 0.6975737 | 0.6976405 | 3338 | 1.827733 | 0.621678 | 0.5711476 | 0.5704757 | 3338 | 2.863493 | 0.9806484 | 0.4325135 | 0.4331861
3339 | 0.4628 | 0.155302 | 0.8497356 | 0.8495213 | 3339 | 0.6564 | 0.2217568 | 0.839558 | 0.8395676 | 3339 | 0.9752 | 0.3294595 | 0.6975546 | 0.6976306 | 3339 | 1.826827 | 0.6213696 | 0.5708643 | 0.5704595 | 3339 | 2.86568 | 0.9813973 | 0.4328438 | 0.4331706
3340 | 0.4627467 | 0.1552841 | 0.8496377 | 0.8495182 | 3340 | 0.6563467 | 0.2217387 | 0.8394898 | 0.839563 | 3340 | 0.9751467 | 0.3294414 | 0.6975165 | 0.6976206 | 3340 | 1.827893 | 0.6217324 | 0.5711976 | 0.5704434 | 3340 | 2.86688 | 0.9818082 | 0.4330251 | 0.433155
3341 | 0.4627467 | 0.1552841 | 0.8496377 | 0.8495151 | 3341 | 0.65632 | 0.2217297 | 0.8394556 | 0.8395584 | 3341 | 0.9752 | 0.3294595 | 0.6975546 | 0.6976107 | 3341 | 1.82808 | 0.6217959 | 0.571256 | 0.5704272 | 3341 | 2.865573 | 0.9813607 | 0.4328277 | 0.4331395
3342 | 0.4627733 | 0.1552931 | 0.8496866 | 0.849512 | 3342 | 0.65632 | 0.2217297 | 0.8394556 | 0.8395537 | 3342 | 0.97512 | 0.3294324 | 0.6974974 | 0.6976007 | 3342 | 1.827573 | 0.6216236 | 0.5710976 | 0.570411 | 3342 | 2.865173 | 0.9812237 | 0.4327673 | 0.433124
3343 | 0.46264 | 0.1552483 | 0.8494418 | 0.8495089 | 3343 | 0.6563733 | 0.2217477 | 0.8395239 | 0.8395491 | 3343 | 0.9750667 | 0.3294144 | 0.6974593 | 0.6975908 | 3343 | 1.8292 | 0.6221769 | 0.5716059 | 0.5703949 | 3343 | 2.863893 | 0.9807854 | 0.432574 | 0.4331085
3344 | 0.46256 | 0.1552215 | 0.8492949 | 0.8495058 | 3344 | 0.65632 | 0.2217297 | 0.8394556 | 0.8395445 | 3344 | 0.97512 | 0.3294324 | 0.6974974 | 0.6975808 | 3344 | 1.8288 | 0.6220408 | 0.571481 | 0.5703787 | 3344 | 2.864667 | 0.9810502 | 0.4326908 | 0.433093
3345 | 0.4623733 | 0.1551588 | 0.8489522 | 0.8495027 | 3345 | 0.6563733 | 0.2217477 | 0.8395239 | 0.8395399 | 3345 | 0.9751467 | 0.3294414 | 0.6975165 | 0.6975709 | 3345 | 1.82784 | 0.6217143 | 0.571181 | 0.5703625 | 3345 | 2.86368 | 0.9807123 | 0.4325417 | 0.4330775
3346 | 0.46248 | 0.1551946 | 0.8491481 | 0.8494996 | 3346 | 0.6562667 | 0.2217117 | 0.8393874 | 0.8395353 | 3346 | 0.97512 | 0.3294324 | 0.6974974 | 0.697561 | 3346 | 1.82656 | 0.6212789 | 0.570781 | 0.5703464 | 3346 | 2.863387 | 0.9806119 | 0.4324974 | 0.433062
3347 | 0.4626133 | 0.1552394 | 0.8493929 | 0.8494965 | 3347 | 0.6561867 | 0.2216847 | 0.8392851 | 0.8395306 | 3347 | 0.9750667 | 0.3294144 | 0.6974593 | 0.697551 | 3347 | 1.826453 | 0.6212426 | 0.5707476 | 0.5703303 | 3347 | 2.864453 | 0.9809772 | 0.4326585 | 0.4330466
3348 | 0.4625067 | 0.1552036 | 0.849197 | 0.8494934 | 3348 | 0.6562133 | 0.2216937 | 0.8393192 | 0.839526 | 3348 | 0.9751467 | 0.3294414 | 0.6975165 | 0.6975411 | 3348 | 1.827227 | 0.6215057 | 0.5709893 | 0.5703141 | 3348 | 2.864853 | 0.9811142 | 0.432719 | 0.4330311
3349 | 0.4625067 | 0.1552036 | 0.849197 | 0.8494903 | 3349 | 0.6562133 | 0.2216937 | 0.8393192 | 0.8395214 | 3349 | 0.9747733 | 0.3293153 | 0.6972495 | 0.6975312 | 3349 | 1.828107 | 0.621805 | 0.5712643 | 0.570298 | 3349 | 2.86272 | 0.9803836 | 0.4323967 | 0.4330156
3350 | 0.46264 | 0.1552483 | 0.8494418 | 0.8494872 | 3350 | 0.6561333 | 0.2216667 | 0.8392169 | 0.8395168 | 3350 | 0.9749067 | 0.3293604 | 0.6973448 | 0.6975212 | 3350 | 1.826293 | 0.6211882 | 0.5706976 | 0.5702819 | 3350 | 2.86368 | 0.9807123 | 0.4325417 | 0.4330002
3351 | 0.4624267 | 0.1551767 | 0.8490501 | 0.8494841 | 3351 | 0.6562933 | 0.2217207 | 0.8394215 | 0.8395122 | 3351 | 0.9750133 | 0.3293964 | 0.6974211 | 0.6975113 | 3351 | 1.826107 | 0.6211247 | 0.5706393 | 0.5702657 | 3351 | 2.864373 | 0.9809498 | 0.4326465 | 0.4329847
3352 | 0.4626133 | 0.1552394 | 0.8493929 | 0.849481 | 3352 | 0.6562933 | 0.2217207 | 0.8394215 | 0.8395076 | 3352 | 0.9749867 | 0.3293874 | 0.6974021 | 0.6975014 | 3352 | 1.828533 | 0.6219501 | 0.5713976 | 0.5702496 | 3352 | 2.86448 | 0.9809863 | 0.4326626 | 0.4329692
3353 | 0.4624 | 0.1551678 | 0.8490012 | 0.849478 | 3353 | 0.6562133 | 0.2216937 | 0.8393192 | 0.839503 | 3353 | 0.9749333 | 0.3293694 | 0.6973639 | 0.6974915 | 3353 | 1.825947 | 0.6210703 | 0.5705893 | 0.5702335 | 3353 | 2.862933 | 0.9804566 | 0.4324289 | 0.4329538
3354 | 0.46272 | 0.1552752 | 0.8495887 | 0.8494749 | 3354 | 0.6560533 | 0.2216396 | 0.8391146 | 0.8394983 | 3354 | 0.97488 | 0.3293514 | 0.6973258 | 0.6974816 | 3354 | 1.826853 | 0.6213787 | 0.5708726 | 0.5702174 | 3354 | 2.864267 | 0.9809132 | 0.4326303 | 0.4329383
3355 | 0.46248 | 0.1551946 | 0.8491481 | 0.8494718 | 3355 | 0.6561333 | 0.2216667 | 0.8392169 | 0.8394937 | 3355 | 0.9747467 | 0.3293063 | 0.6972304 | 0.6974717 | 3355 | 1.826613 | 0.6212971 | 0.5707976 | 0.5702013 | 3355 | 2.86232 | 0.9802466 | 0.4323363 | 0.4329229
3356 | 0.46264 | 0.1552483 | 0.8494418 | 0.8494687 | 3356 | 0.65624 | 0.2217027 | 0.8393533 | 0.8394891 | 3356 | 0.9748533 | 0.3293423 | 0.6973067 | 0.6974618 | 3356 | 1.825387 | 0.6208798 | 0.5704143 | 0.5701852 | 3356 | 2.864347 | 0.9809406 | 0.4326424 | 0.4329075
3357 | 0.46264 | 0.1552483 | 0.8494418 | 0.8494656 | 3357 | 0.6562667 | 0.2217117 | 0.8393874 | 0.8394845 | 3357 | 0.9747467 | 0.3293063 | 0.6972304 | 0.6974519 | 3357 | 1.825973 | 0.6210794 | 0.5705976 | 0.5701691 | 3357 | 2.863067 | 0.9805023 | 0.4324491 | 0.432892
3358 | 0.4625867 | 0.1552304 | 0.8493439 | 0.8494625 | 3358 | 0.6561333 | 0.2216667 | 0.8392169 | 0.8394799 | 3358 | 0.9747733 | 0.3293153 | 0.6972495 | 0.6974419 | 3358 | 1.826693 | 0.6213243 | 0.5708226 | 0.570153 | 3358 | 2.862987 | 0.9804749 | 0.432437 | 0.4328766
3359 | 0.46256 | 0.1552215 | 0.8492949 | 0.8494594 | 3359 | 0.6561867 | 0.2216847 | 0.8392851 | 0.8394753 | 3359 | 0.9748267 | 0.3293333 | 0.6972876 | 0.6974321 | 3359 | 1.82672 | 0.6213333 | 0.570831 | 0.5701369 | 3359 | 2.86232 | 0.9802466 | 0.4323363 | 0.4328612
3360 | 0.4626933 | 0.1552662 | 0.8495398 | 0.8494564 | 3360 | 0.6561333 | 0.2216667 | 0.8392169 | 0.8394707 | 3360 | 0.9748 | 0.3293243 | 0.6972685 | 0.6974222 | 3360 | 1.825653 | 0.6209705 | 0.5704977 | 0.5701209 | 3360 | 2.861227 | 0.9798721 | 0.4321712 | 0.4328458
3361 | 0.4628533 | 0.1553199 | 0.8498335 | 0.8494533 | 3361 | 0.6560533 | 0.2216396 | 0.8391146 | 0.8394661 | 3361 | 0.9748267 | 0.3293333 | 0.6972876 | 0.6974123 | 3361 | 1.826693 | 0.6213243 | 0.5708226 | 0.5701048 | 3361 | 2.862853 | 0.9804292 | 0.4324169 | 0.4328304
3362 | 0.46248 | 0.1551946 | 0.8491481 | 0.8494502 | 3362 | 0.6563467 | 0.2217387 | 0.8394898 | 0.8394615 | 3362 | 0.9749067 | 0.3293604 | 0.6973448 | 0.6974024 | 3362 | 1.826507 | 0.6212608 | 0.5707643 | 0.5700887 | 3362 | 2.862693 | 0.9803744 | 0.4323927 | 0.4328149
3363 | 0.46256 | 0.1552215 | 0.8492949 | 0.8494471 | 3363 | 0.6562667 | 0.2217117 | 0.8393874 | 0.8394569 | 3363 | 0.9748267 | 0.3293333 | 0.6972876 | 0.6973925 | 3363 | 1.825787 | 0.6210159 | 0.5705393 | 0.5700727 | 3363 | 2.86216 | 0.9801918 | 0.4323121 | 0.4327995
3364 | 0.4625333 | 0.1552125 | 0.849246 | 0.8494441 | 3364 | 0.6561333 | 0.2216667 | 0.8392169 | 0.8394523 | 3364 | 0.9747733 | 0.3293153 | 0.6972495 | 0.6973826 | 3364 | 1.827547 | 0.6216145 | 0.5710893 | 0.5700566 | 3364 | 2.86464 | 0.9810411 | 0.4326867 | 0.4327841
3365 | 0.4625333 | 0.1552125 | 0.849246 | 0.849441 | 3365 | 0.6560267 | 0.2216306 | 0.8390805 | 0.8394477 | 3365 | 0.9747733 | 0.3293153 | 0.6972495 | 0.6973727 | 3365 | 1.827067 | 0.6214512 | 0.5709393 | 0.5700406 | 3365 | 2.861973 | 0.9801279 | 0.4322839 | 0.4327688
3366 | 0.46264 | 0.1552483 | 0.8494418 | 0.8494379 | 3366 | 0.6559733 | 0.2216126 | 0.8390122 | 0.8394431 | 3366 | 0.9746933 | 0.3292883 | 0.6971922 | 0.6973629 | 3366 | 1.827493 | 0.6215964 | 0.5710726 | 0.5700245 | 3366 | 2.861333 | 0.9799087 | 0.4321873 | 0.4327534
3367 | 0.4625333 | 0.1552125 | 0.849246 | 0.8494348 | 3367 | 0.6562133 | 0.2216937 | 0.8393192 | 0.8394386 | 3367 | 0.97472 | 0.3292973 | 0.6972113 | 0.697353 | 3367 | 1.82456 | 0.6205986 | 0.570156 | 0.5700085 | 3367 | 2.86144 | 0.9799452 | 0.4322034 | 0.432738
3368 | 0.46264 | 0.1552483 | 0.8494418 | 0.8494318 | 3368 | 0.65624 | 0.2217027 | 0.8393533 | 0.839434 | 3368 | 0.9746933 | 0.3292883 | 0.6971922 | 0.6973431 | 3368 | 1.82416 | 0.6204626 | 0.570031 | 0.5699925 | 3368 | 2.86304 | 0.9804932 | 0.4324451 | 0.4327226
3369 | 0.4625067 | 0.1552036 | 0.849197 | 0.8494287 | 3369 | 0.65608 | 0.2216486 | 0.8391487 | 0.8394294 | 3369 | 0.9746933 | 0.3292883 | 0.6971922 | 0.6973333 | 3369 | 1.825947 | 0.6210703 | 0.5705893 | 0.5699764 | 3369 | 2.862347 | 0.9802557 | 0.4323403 | 0.4327072
3370 | 0.4625333 | 0.1552125 | 0.849246 | 0.8494256 | 3370 | 0.65616 | 0.2216757 | 0.839251 | 0.8394248 | 3370 | 0.9745867 | 0.3292523 | 0.6971159 | 0.6973234 | 3370 | 1.82408 | 0.6204354 | 0.570006 | 0.5699604 | 3370 | 2.860187 | 0.979516 | 0.4320141 | 0.4326919
3371 | 0.4625867 | 0.1552304 | 0.8493439 | 0.8494226 | 3371 | 0.6562667 | 0.2217117 | 0.8393874 | 0.8394202 | 3371 | 0.97464 | 0.3292703 | 0.6971541 | 0.6973135 | 3371 | 1.827147 | 0.6214785 | 0.5709643 | 0.5699444 | 3371 | 2.861227 | 0.9798721 | 0.4321712 | 0.4326765
3372 | 0.4626933 | 0.1552662 | 0.8495398 | 0.8494195 | 3372 | 0.65608 | 0.2216486 | 0.8391487 | 0.8394156 | 3372 | 0.97456 | 0.3292432 | 0.6970969 | 0.6973037 | 3372 | 1.82504 | 0.6207619 | 0.570306 | 0.5699284 | 3372 | 2.859333 | 0.9792237 | 0.4318852 | 0.4326611
3373 | 0.46248 | 0.1551946 | 0.8491481 | 0.8494164 | 3373 | 0.6561067 | 0.2216577 | 0.8391828 | 0.839411 | 3373 | 0.9745867 | 0.3292523 | 0.6971159 | 0.6972938 | 3373 | 1.8252 | 0.6208163 | 0.570356 | 0.5699124 | 3373 | 2.860827 | 0.9797352 | 0.4321107 | 0.4326458
3374 | 0.4624533 | 0.1551857 | 0.8490991 | 0.8494134 | 3374 | 0.65616 | 0.2216757 | 0.839251 | 0.8394065 | 3374 | 0.9744533 | 0.3292072 | 0.6970206 | 0.697284 | 3374 | 1.824933 | 0.6207256 | 0.5702727 | 0.5698964 | 3374 | 2.85984 | 0.9793973 | 0.4319617 | 0.4326304
3375 | 0.4626933 | 0.1552662 | 0.8495398 | 0.8494103 | 3375 | 0.65616 | 0.2216757 | 0.839251 | 0.8394019 | 3375 | 0.9745333 | 0.3292342 | 0.6970778 | 0.6972741 | 3375 | 1.824187 | 0.6204717 | 0.5700393 | 0.5698804 | 3375 | 2.862373 | 0.9802648 | 0.4323444 | 0.4326151
3376 | 0.4625067 | 0.1552036 | 0.849197 | 0.8494072 | 3376 | 0.65616 | 0.2216757 | 0.839251 | 0.8393973 | 3376 | 0.97464 | 0.3292703 | 0.6971541 | 0.6972643 | 3376 | 1.82408 | 0.6204354 | 0.570006 | 0.5698644 | 3376 | 2.861947 | 0.9801187 | 0.4322799 | 0.4325998
3377 | 0.4624533 | 0.1551857 | 0.8490991 | 0.8494042 | 3377 | 0.65616 | 0.2216757 | 0.839251 | 0.8393927 | 3377 | 0.9745067 | 0.3292252 | 0.6970587 | 0.6972544 | 3377 | 1.823173 | 0.620127 | 0.5697227 | 0.5698484 | 3377 | 2.86112 | 0.9798356 | 0.4321551 | 0.4325844
3378 | 0.4625333 | 0.1552125 | 0.849246 | 0.8494011 | 3378 | 0.6560267 | 0.2216306 | 0.8390805 | 0.8393882 | 3378 | 0.9745333 | 0.3292342 | 0.6970778 | 0.6972446 | 3378 | 1.824293 | 0.6205079 | 0.5700727 | 0.5698324 | 3378 | 2.86112 | 0.9798356 | 0.4321551 | 0.4325691
3379 | 0.4624267 | 0.1551767 | 0.8490501 | 0.8493981 | 3379 | 0.6560533 | 0.2216396 | 0.8391146 | 0.8393836 | 3379 | 0.97448 | 0.3292162 | 0.6970396 | 0.6972348 | 3379 | 1.82344 | 0.6202177 | 0.569806 | 0.5698165 | 3379 | 2.860267 | 0.9795434 | 0.4320262 | 0.4325538
3380 | 0.4625867 | 0.1552304 | 0.8493439 | 0.849395 | 3380 | 0.6562133 | 0.2216937 | 0.8393192 | 0.839379 | 3380 | 0.97456 | 0.3292432 | 0.6970969 | 0.6972249 | 3380 | 1.82256 | 0.6199184 | 0.569531 | 0.5698005 | 3380 | 2.86128 | 0.9798904 | 0.4321792 | 0.4325385
3381 | 0.4624533 | 0.1551857 | 0.8490991 | 0.849392 | 3381 | 0.6559733 | 0.2216126 | 0.8390122 | 0.8393744 | 3381 | 0.9744 | 0.3291892 | 0.6969824 | 0.6972151 | 3381 | 1.824 | 0.6204082 | 0.569981 | 0.5697845 | 3381 | 2.86032 | 0.9795616 | 0.4320342 | 0.4325231
3382 | 0.46272 | 0.1552752 | 0.8495887 | 0.8493889 | 3382 | 0.65616 | 0.2216757 | 0.839251 | 0.8393699 | 3382 | 0.9744267 | 0.3291982 | 0.6970015 | 0.6972053 | 3382 | 1.82472 | 0.6206531 | 0.570206 | 0.5697686 | 3382 | 2.86032 | 0.9795616 | 0.4320342 | 0.4325078
3383 | 0.4625067 | 0.1552036 | 0.849197 | 0.8493859 | 3383 | 0.6561333 | 0.2216667 | 0.8392169 | 0.8393653 | 3383 | 0.97448 | 0.3292162 | 0.6970396 | 0.6971954 | 3383 | 1.823787 | 0.6203356 | 0.5699143 | 0.5697526 | 3383 | 2.86136 | 0.9799178 | 0.4321913 | 0.4324925
3384 | 0.46264 | 0.1552483 | 0.8494418 | 0.8493828 | 3384 | 0.6561333 | 0.2216667 | 0.8392169 | 0.8393607 | 3384 | 0.9743467 | 0.3291712 | 0.6969443 | 0.6971856 | 3384 | 1.824213 | 0.6204807 | 0.5700477 | 0.5697367 | 3384 | 2.860293 | 0.9795525 | 0.4320302 | 0.4324772
3385 | 0.4623467 | 0.1551499 | 0.8489033 | 0.8493798 | 3385 | 0.6561867 | 0.2216847 | 0.8392851 | 0.8393562 | 3385 | 0.97424 | 0.3291351 | 0.696868 | 0.6971758 | 3385 | 1.824587 | 0.6206077 | 0.5701643 | 0.5697207 | 3385 | 2.860613 | 0.9796621 | 0.4320785 | 0.4324619
3386 | 0.46248 | 0.1551946 | 0.8491481 | 0.8493767 | 3386 | 0.6560533 | 0.2216396 | 0.8391146 | 0.8393516 | 3386 | 0.97432 | 0.3291622 | 0.6969252 | 0.697166 | 3386 | 1.82304 | 0.6200816 | 0.569681 | 0.5697048 | 3386 | 2.86048 | 0.9796164 | 0.4320584 | 0.4324466
3387 | 0.4625867 | 0.1552304 | 0.8493439 | 0.8493737 | 3387 | 0.6562667 | 0.2217117 | 0.8393874 | 0.839347 | 3387 | 0.9744 | 0.3291892 | 0.6969824 | 0.6971562 | 3387 | 1.82552 | 0.6209252 | 0.570456 | 0.5696889 | 3387 | 2.860693 | 0.9796895 | 0.4320906 | 0.4324314
3388 | 0.4626133 | 0.1552394 | 0.8493929 | 0.8493706 | 3388 | 0.65632 | 0.2217297 | 0.8394556 | 0.8393425 | 3388 | 0.9742667 | 0.3291441 | 0.696887 | 0.6971464 | 3388 | 1.825467 | 0.620907 | 0.5704393 | 0.569673 | 3388 | 2.858693 | 0.9790046 | 0.4317885 | 0.4324161
3389 | 0.4625333 | 0.1552125 | 0.849246 | 0.8493676 | 3389 | 0.6560267 | 0.2216306 | 0.8390805 | 0.8393379 | 3389 | 0.9743733 | 0.3291802 | 0.6969633 | 0.6971366 | 3389 | 1.824827 | 0.6206893 | 0.5702393 | 0.569657 | 3389 | 2.860613 | 0.9796621 | 0.4320785 | 0.4324008
3390 | 0.4624267 | 0.1551767 | 0.8490501 | 0.8493646 | 3390 | 0.6561333 | 0.2216667 | 0.8392169 | 0.8393334 | 3390 | 0.97432 | 0.3291622 | 0.6969252 | 0.6971268 | 3390 | 1.82424 | 0.6204898 | 0.570056 | 0.5696411 | 3390 | 2.860293 | 0.9795525 | 0.4320302 | 0.4323855
3391 | 0.4625333 | 0.1552125 | 0.849246 | 0.8493615 | 3391 | 0.6562133 | 0.2216937 | 0.8393192 | 0.8393288 | 3391 | 0.9744 | 0.3291892 | 0.6969824 | 0.697117 | 3391 | 1.82896 | 0.6220952 | 0.5715309 | 0.5696252 | 3391 | 2.859627 | 0.9793242 | 0.4319295 | 0.4323703
3392 | 0.4625067 | 0.1552036 | 0.849197 | 0.8493585 | 3392 | 0.6562667 | 0.2217117 | 0.8393874 | 0.8393242 | 3392 | 0.9742933 | 0.3291532 | 0.6969061 | 0.6971072 | 3392 | 1.824693 | 0.620644 | 0.5701977 | 0.5696093 | 3392 | 2.860587 | 0.979653 | 0.4320745 | 0.432355
3393 | 0.4625333 | 0.1552125 | 0.849246 | 0.8493554 | 3393 | 0.6562133 | 0.2216937 | 0.8393192 | 0.8393197 | 3393 | 0.9743467 | 0.3291712 | 0.6969443 | 0.6970974 | 3393 | 1.8244 | 0.6205442 | 0.570106 | 0.5695934 | 3393 | 2.859147 | 0.9791598 | 0.431857 | 0.4323398
3394 | 0.4626667 | 0.1552573 | 0.8494908 | 0.8493524 | 3394 | 0.65608 | 0.2216486 | 0.8391487 | 0.8393151 | 3394 | 0.97416 | 0.3291081 | 0.6968107 | 0.6970876 | 3394 | 1.824773 | 0.6206712 | 0.5702227 | 0.5695775 | 3394 | 2.861093 | 0.9798265 | 0.432151 | 0.4323245
3395 | 0.4624 | 0.1551678 | 0.8490012 | 0.8493494 | 3395 | 0.656 | 0.2216216 | 0.8390464 | 0.8393106 | 3395 | 0.97424 | 0.3291351 | 0.696868 | 0.6970778 | 3395 | 1.82472 | 0.6206531 | 0.570206 | 0.5695616 | 3395 | 2.860107 | 0.9794886 | 0.432002 | 0.4323093
3396 | 0.46264 | 0.1552483 | 0.8494418 | 0.8493463 | 3396 | 0.6562933 | 0.2217207 | 0.8394215 | 0.839306 | 3396 | 0.9741333 | 0.3290991 | 0.6967917 | 0.697068 | 3396 | 1.823707 | 0.6203084 | 0.5698893 | 0.5695457 | 3396 | 2.859093 | 0.9791416 | 0.4318489 | 0.432294
3397 | 0.4625867 | 0.1552304 | 0.8493439 | 0.8493433 | 3397 | 0.6561867 | 0.2216847 | 0.8392851 | 0.8393015 | 3397 | 0.9742933 | 0.3291532 | 0.6969061 | 0.6970582 | 3397 | 1.824 | 0.6204082 | 0.569981 | 0.5695299 | 3397 | 2.858747 | 0.9790228 | 0.4317966 | 0.4322788
3398 | 0.4625333 | 0.1552125 | 0.849246 | 0.8493403 | 3398 | 0.6561067 | 0.2216577 | 0.8391828 | 0.8392969 | 3398 | 0.97416 | 0.3291081 | 0.6968107 | 0.6970485 | 3398 | 1.82392 | 0.620381 | 0.569956 | 0.569514 | 3398 | 2.858747 | 0.9790228 | 0.4317966 | 0.4322636
3399 | 0.4626933 | 0.1552662 | 0.8495398 | 0.8493372 | 3399 | 0.6562133 | 0.2216937 | 0.8393192 | 0.8392924 | 3399 | 0.9741333 | 0.3290991 | 0.6967917 | 0.6970387 | 3399 | 1.823813 | 0.6203447 | 0.5699227 | 0.5694981 | 3399 | 2.857813 | 0.9787032 | 0.4316556 | 0.4322483
3400 | 0.46264 | 0.1552483 | 0.8494418 | 0.8493342 | 3400 | 0.6561867 | 0.2216847 | 0.8392851 | 0.8392879 | 3400 | 0.9741333 | 0.3290991 | 0.6967917 | 0.6970289 | 3400 | 1.82568 | 0.6209796 | 0.570506 | 0.5694823 | 3400 | 2.858853 | 0.9790594 | 0.4318127 | 0.4322331
3401 | 0.4626133 | 0.1552394 | 0.8493929 | 0.8493312 | 3401 | 0.65608 | 0.2216486 | 0.8391487 | 0.8392833 | 3401 | 0.9742133 | 0.3291261 | 0.6968489 | 0.6970192 | 3401 | 1.824213 | 0.6204807 | 0.5700477 | 0.5694664 | 3401 | 2.857893 | 0.9787306 | 0.4316677 | 0.4322179
3402 | 0.4626933 | 0.1552662 | 0.8495398 | 0.8493282 | 3402 | 0.6559467 | 0.2216036 | 0.8389781 | 0.8392788 | 3402 | 0.97416 | 0.3291081 | 0.6968107 | 0.6970094 | 3402 | 1.8244 | 0.6205442 | 0.570106 | 0.5694505 | 3402 | 2.858373 | 0.978895 | 0.4317402 | 0.4322027
3403 | 0.4625867 | 0.1552304 | 0.8493439 | 0.8493251 | 3403 | 0.65608 | 0.2216486 | 0.8391487 | 0.8392742 | 3403 | 0.9741867 | 0.3291171 | 0.6968298 | 0.6969996 | 3403 | 1.823467 | 0.6202268 | 0.5698143 | 0.5694347 | 3403 | 2.860453 | 0.9796073 | 0.4320544 | 0.4321875
3404 | 0.46256 | 0.1552215 | 0.8492949 | 0.8493221 | 3404 | 0.6561067 | 0.2216577 | 0.8391828 | 0.8392697 | 3404 | 0.97432 | 0.3291622 | 0.6969252 | 0.6969899 | 3404 | 1.826213 | 0.621161 | 0.5706726 | 0.5694189 | 3404 | 2.85952 | 0.9792877 | 0.4319134 | 0.4321723
3405 | 0.4626667 | 0.1552573 | 0.8494908 | 0.8493191 | 3405 | 0.65608 | 0.2216486 | 0.8391487 | 0.8392651 | 3405 | 0.9743733 | 0.3291802 | 0.6969633 | 0.6969801 | 3405 | 1.824267 | 0.6204989 | 0.5700643 | 0.569403 | 3405 | 2.859227 | 0.9791872 | 0.4318691 | 0.4321571
3406 | 0.46248 | 0.1551946 | 0.8491481 | 0.8493161 | 3406 | 0.6560533 | 0.2216396 | 0.8391146 | 0.8392606 | 3406 | 0.9740267 | 0.3290631 | 0.6967154 | 0.6969704 | 3406 | 1.824 | 0.6204082 | 0.569981 | 0.5693872 | 3406 | 2.85888 | 0.9790685 | 0.4318167 | 0.4321419
3407 | 0.4626133 | 0.1552394 | 0.8493929 | 0.8493131 | 3407 | 0.656 | 0.2216216 | 0.8390464 | 0.8392561 | 3407 | 0.9741067 | 0.3290901 | 0.6967726 | 0.6969606 | 3407 | 1.825013 | 0.6207528 | 0.5702977 | 0.5693714 | 3407 | 2.861067 | 0.9798174 | 0.432147 | 0.4321267
3408 | 0.4625867 | 0.1552304 | 0.8493439 | 0.84931 | 3408 | 0.656 | 0.2216216 | 0.8390464 | 0.8392515 | 3408 | 0.9742933 | 0.3291532 | 0.6969061 | 0.6969509 | 3408 | 1.8232 | 0.6201361 | 0.569731 | 0.5693555 | 3408 | 2.858187 | 0.9788311 | 0.431712 | 0.4321115
3409 | 0.4625333 | 0.1552125 | 0.849246 | 0.849307 | 3409 | 0.65608 | 0.2216486 | 0.8391487 | 0.839247 | 3409 | 0.9741067 | 0.3290901 | 0.6967726 | 0.6969411 | 3409 | 1.824933 | 0.6207256 | 0.5702727 | 0.5693397 | 3409 | 2.85792 | 0.9787397 | 0.4316717 | 0.4320963
3410 | 0.4625867 | 0.1552304 | 0.8493439 | 0.849304 | 3410 | 0.6560267 | 0.2216306 | 0.8390805 | 0.8392425 | 3410 | 0.9739467 | 0.329036 | 0.6966581 | 0.6969314 | 3410 | 1.824293 | 0.6205079 | 0.5700727 | 0.5693239 | 3410 | 2.859387 | 0.979242 | 0.4318932 | 0.4320812
3411 | 0.4625067 | 0.1552036 | 0.849197 | 0.849301 | 3411 | 0.656 | 0.2216216 | 0.8390464 | 0.839238 | 3411 | 0.9739467 | 0.329036 | 0.6966581 | 0.6969216 | 3411 | 1.821867 | 0.6196825 | 0.5693144 | 0.5693081 | 3411 | 2.856107 | 0.9781187 | 0.4313978 | 0.432066
3412 | 0.4626667 | 0.1552573 | 0.8494908 | 0.849298 | 3412 | 0.6560533 | 0.2216396 | 0.8391146 | 0.8392334 | 3412 | 0.9741333 | 0.3290991 | 0.6967917 | 0.6969119 | 3412 | 1.821813 | 0.6196644 | 0.5692977 | 0.5692923 | 3412 | 2.857547 | 0.9786119 | 0.4316153 | 0.4320508
3413 | 0.4624533 | 0.1551857 | 0.8490991 | 0.849295 | 3413 | 0.6560533 | 0.2216396 | 0.8391146 | 0.8392289 | 3413 | 0.9741867 | 0.3291171 | 0.6968298 | 0.6969022 | 3413 | 1.822 | 0.6197279 | 0.569356 | 0.5692765 | 3413 | 2.858107 | 0.9788037 | 0.4316999 | 0.4320357
3414 | 0.4625067 | 0.1552036 | 0.849197 | 0.849292 | 3414 | 0.656 | 0.2216216 | 0.8390464 | 0.8392244 | 3414 | 0.97408 | 0.3290811 | 0.6967535 | 0.6968924 | 3414 | 1.822853 | 0.6200181 | 0.5696227 | 0.5692607 | 3414 | 2.858133 | 0.9788128 | 0.4317039 | 0.4320205
3415 | 0.4625867 | 0.1552304 | 0.8493439 | 0.849289 | 3415 | 0.6560533 | 0.2216396 | 0.8391146 | 0.8392198 | 3415 | 0.9741067 | 0.3290901 | 0.6967726 | 0.6968827 | 3415 | 1.824507 | 0.6205805 | 0.5701393 | 0.5692449 | 3415 | 2.857413 | 0.9785662 | 0.4315952 | 0.4320054
3416 | 0.4623733 | 0.1551588 | 0.8489522 | 0.849286 | 3416 | 0.65584 | 0.2215676 | 0.8388417 | 0.8392153 | 3416 | 0.97408 | 0.3290811 | 0.6967535 | 0.696873 | 3416 | 1.823787 | 0.6203356 | 0.5699143 | 0.5692292 | 3416 | 2.856693 | 0.9783196 | 0.4314864 | 0.4319902
3417 | 0.4626933 | 0.1552662 | 0.8495398 | 0.849283 | 3417 | 0.656 | 0.2216216 | 0.8390464 | 0.8392108 | 3417 | 0.9738933 | 0.329018 | 0.69662 | 0.6968633 | 3417 | 1.822987 | 0.6200635 | 0.5696643 | 0.5692134 | 3417 | 2.855973 | 0.9780731 | 0.4313777 | 0.4319751
3418 | 0.4624267 | 0.1551767 | 0.8490501 | 0.84928 | 3418 | 0.6560267 | 0.2216306 | 0.8390805 | 0.8392063 | 3418 | 0.9739733 | 0.329045 | 0.6966772 | 0.6968536 | 3418 | 1.822907 | 0.6200363 | 0.5696393 | 0.5691976 | 3418 | 2.85784 | 0.9787123 | 0.4316596 | 0.4319599
3419 | 0.4624533 | 0.1551857 | 0.8490991 | 0.8492769 | 3419 | 0.6560533 | 0.2216396 | 0.8391146 | 0.8392018 | 3419 | 0.974 | 0.3290541 | 0.6966963 | 0.6968438 | 3419 | 1.8244 | 0.6205442 | 0.570106 | 0.5691819 | 3419 | 2.858347 | 0.9788858 | 0.4317362 | 0.4319448
3420 | 0.46248 | 0.1551946 | 0.8491481 | 0.8492739 | 3420 | 0.6557333 | 0.2215315 | 0.8387053 | 0.8391972 | 3420 | 0.9739467 | 0.329036 | 0.6966581 | 0.6968341 | 3420 | 1.823573 | 0.620263 | 0.5698477 | 0.5691661 | 3420 | 2.85872 | 0.9790137 | 0.4317926 | 0.4319297
3421 | 0.4623467 | 0.1551499 | 0.8489033 | 0.8492709 | 3421 | 0.6561067 | 0.2216577 | 0.8391828 | 0.8391927 | 3421 | 0.9739733 | 0.329045 | 0.6966772 | 0.6968244 | 3421 | 1.823467 | 0.6202268 | 0.5698143 | 0.5691504 | 3421 | 2.858533 | 0.9789498 | 0.4317644 | 0.4319146
3422 | 0.4625333 | 0.1552125 | 0.849246 | 0.849268 | 3422 | 0.6558667 | 0.2215766 | 0.8388758 | 0.8391882 | 3422 | 0.974 | 0.3290541 | 0.6966963 | 0.6968147 | 3422 | 1.82528 | 0.6208435 | 0.570381 | 0.5691346 | 3422 | 2.85648 | 0.9782466 | 0.4314542 | 0.4318994
3423 | 0.4625333 | 0.1552125 | 0.849246 | 0.849265 | 3423 | 0.65592 | 0.2215946 | 0.838944 | 0.8391837 | 3423 | 0.97384 | 0.329 | 0.6965818 | 0.696805 | 3423 | 1.823893 | 0.6203719 | 0.5699477 | 0.5691189 | 3423 | 2.856773 | 0.978347 | 0.4314985 | 0.4318843
3424 | 0.4624533 | 0.1551857 | 0.8490991 | 0.849262 | 3424 | 0.6558933 | 0.2215856 | 0.8389099 | 0.8391792 | 3424 | 0.9738667 | 0.329009 | 0.6966009 | 0.6967953 | 3424 | 1.82112 | 0.6194286 | 0.569081 | 0.5691031 | 3424 | 2.857147 | 0.9784749 | 0.4315549 | 0.4318692
3425 | 0.4626933 | 0.1552662 | 0.8495398 | 0.849259 | 3425 | 0.6558933 | 0.2215856 | 0.8389099 | 0.8391747 | 3425 | 0.9739467 | 0.329036 | 0.6966581 | 0.6967856 | 3425 | 1.823093 | 0.6200998 | 0.5696977 | 0.5690874 | 3425 | 2.856187 | 0.9781461 | 0.4314099 | 0.4318541
3426 | 0.46256 | 0.1552215 | 0.8492949 | 0.849256 | 3426 | 0.656 | 0.2216216 | 0.8390464 | 0.8391702 | 3426 | 0.97384 | 0.329 | 0.6965818 | 0.6967759 | 3426 | 1.8232 | 0.6201361 | 0.569731 | 0.5690717 | 3426 | 2.856987 | 0.9784201 | 0.4315307 | 0.431839
3427 | 0.4627733 | 0.1552931 | 0.8496866 | 0.849253 | 3427 | 0.6559467 | 0.2216036 | 0.8389781 | 0.8391657 | 3427 | 0.9738667 | 0.329009 | 0.6966009 | 0.6967662 | 3427 | 1.82216 | 0.6197823 | 0.569406 | 0.5690559 | 3427 | 2.856587 | 0.9782831 | 0.4314703 | 0.4318239
3428 | 0.46256 | 0.1552215 | 0.8492949 | 0.84925 | 3428 | 0.6558133 | 0.2215586 | 0.8388076 | 0.8391612 | 3428 | 0.9738133 | 0.328991 | 0.6965628 | 0.6967565 | 3428 | 1.821707 | 0.6196281 | 0.5692644 | 0.5690402 | 3428 | 2.856933 | 0.9784018 | 0.4315227 | 0.4318088
3429 | 0.4626133 | 0.1552394 | 0.8493929 | 0.849247 | 3429 | 0.6558667 | 0.2215766 | 0.8388758 | 0.8391566 | 3429 | 0.9738933 | 0.329018 | 0.69662 | 0.6967469 | 3429 | 1.822907 | 0.6200363 | 0.5696393 | 0.5690245 | 3429 | 2.856133 | 0.9781279 | 0.4314018 | 0.4317938
3430 | 0.4625333 | 0.1552125 | 0.849246 | 0.849244 | 3430 | 0.65592 | 0.2215946 | 0.838944 | 0.8391521 | 3430 | 0.97384 | 0.329 | 0.6965818 | 0.6967372 | 3430 | 1.822453 | 0.6198821 | 0.5694977 | 0.5690088 | 3430 | 2.855947 | 0.9780639 | 0.4313737 | 0.4317787
3431 | 0.4624533 | 0.1551857 | 0.8490991 | 0.849241 | 3431 | 0.656 | 0.2216216 | 0.8390464 | 0.8391476 | 3431 | 0.9737333 | 0.328964 | 0.6965056 | 0.6967275 | 3431 | 1.821973 | 0.6197188 | 0.5693477 | 0.5689931 | 3431 | 2.855333 | 0.9778539 | 0.431281 | 0.4317636
3432 | 0.4624533 | 0.1551857 | 0.8490991 | 0.849238 | 3432 | 0.656 | 0.2216216 | 0.8390464 | 0.8391431 | 3432 | 0.9739467 | 0.329036 | 0.6966581 | 0.6967178 | 3432 | 1.822373 | 0.6198549 | 0.5694727 | 0.5689774 | 3432 | 2.855573 | 0.9779361 | 0.4313173 | 0.4317485
3433 | 0.4625333 | 0.1552125 | 0.849246 | 0.8492351 | 3433 | 0.6560533 | 0.2216396 | 0.8391146 | 0.8391386 | 3433 | 0.9737333 | 0.328964 | 0.6965056 | 0.6967082 | 3433 | 1.82264 | 0.6199456 | 0.569556 | 0.5689617 | 3433 | 2.856507 | 0.9782557 | 0.4314582 | 0.4317335
3434 | 0.4623733 | 0.1551588 | 0.8489522 | 0.8492321 | 3434 | 0.6557333 | 0.2215315 | 0.8387053 | 0.8391341 | 3434 | 0.9738667 | 0.329009 | 0.6966009 | 0.6966985 | 3434 | 1.821707 | 0.6196281 | 0.5692644 | 0.568946 | 3434 | 2.855787 | 0.9780091 | 0.4313495 | 0.4317184
3435 | 0.4623467 | 0.1551499 | 0.8489033 | 0.8492291 | 3435 | 0.6558667 | 0.2215766 | 0.8388758 | 0.8391296 | 3435 | 0.974 | 0.3290541 | 0.6966963 | 0.6966888 | 3435 | 1.822213 | 0.6198005 | 0.5694227 | 0.5689304 | 3435 | 2.856827 | 0.9783653 | 0.4315066 | 0.4317034
3436 | 0.4625067 | 0.1552036 | 0.849197 | 0.8492261 | 3436 | 0.6558133 | 0.2215586 | 0.8388076 | 0.8391252 | 3436 | 0.9736533 | 0.3289369 | 0.6964483 | 0.6966792 | 3436 | 1.823387 | 0.6201995 | 0.5697893 | 0.5689147 | 3436 | 2.856933 | 0.9784018 | 0.4315227 | 0.4316883
3437 | 0.46232 | 0.1551409 | 0.8488543 | 0.8492231 | 3437 | 0.65592 | 0.2215946 | 0.838944 | 0.8391207 | 3437 | 0.97376 | 0.328973 | 0.6965246 | 0.6966695 | 3437 | 1.820347 | 0.6191655 | 0.5688394 | 0.568899 | 3437 | 2.8568 | 0.9783562 | 0.4315025 | 0.4316733
3438 | 0.4625067 | 0.1552036 | 0.849197 | 0.8492202 | 3438 | 0.6557867 | 0.2215495 | 0.8387735 | 0.8391162 | 3438 | 0.9738933 | 0.329018 | 0.69662 | 0.6966598 | 3438 | 1.820507 | 0.61922 | 0.5688894 | 0.5688834 | 3438 | 2.85688 | 0.9783836 | 0.4315146 | 0.4316582
3439 | 0.4624 | 0.1551678 | 0.8490012 | 0.8492172 | 3439 | 0.6558933 | 0.2215856 | 0.8389099 | 0.8391117 | 3439 | 0.9737333 | 0.328964 | 0.6965056 | 0.6966502 | 3439 | 1.82064 | 0.6192653 | 0.568931 | 0.5688677 | 3439 | 2.854747 | 0.977653 | 0.4311924 | 0.4316432
3440 | 0.4624533 | 0.1551857 | 0.8490991 | 0.8492142 | 3440 | 0.6557333 | 0.2215315 | 0.8387053 | 0.8391072 | 3440 | 0.9737067 | 0.328955 | 0.6964865 | 0.6966405 | 3440 | 1.822133 | 0.6197732 | 0.5693977 | 0.568852 | 3440 | 2.85448 | 0.9775616 | 0.4311521 | 0.4316282
3441 | 0.4625867 | 0.1552304 | 0.8493439 | 0.8492112 | 3441 | 0.6558667 | 0.2215766 | 0.8388758 | 0.8391027 | 3441 | 0.97376 | 0.328973 | 0.6965246 | 0.6966309 | 3441 | 1.822453 | 0.6198821 | 0.5694977 | 0.5688364 | 3441 | 2.855093 | 0.9777717 | 0.4312448 | 0.4316131
3442 | 0.46232 | 0.1551409 | 0.8488543 | 0.8492083 | 3442 | 0.65584 | 0.2215676 | 0.8388417 | 0.8390982 | 3442 | 0.97376 | 0.328973 | 0.6965246 | 0.6966212 | 3442 | 1.822747 | 0.6199819 | 0.5695893 | 0.5688207 | 3442 | 2.854427 | 0.9775434 | 0.4311441 | 0.4315981
3443 | 0.4625067 | 0.1552036 | 0.849197 | 0.8492053 | 3443 | 0.6557867 | 0.2215495 | 0.8387735 | 0.8390937 | 3443 | 0.9736267 | 0.3289279 | 0.6964293 | 0.6966116 | 3443 | 1.82376 | 0.6203265 | 0.569906 | 0.5688051 | 3443 | 2.853253 | 0.9771416 | 0.4309668 | 0.4315831
3444 | 0.46248 | 0.1551946 | 0.8491481 | 0.8492023 | 3444 | 0.6558933 | 0.2215856 | 0.8389099 | 0.8390892 | 3444 | 0.97384 | 0.329 | 0.6965818 | 0.696602 | 3444 | 1.81992 | 0.6190204 | 0.568706 | 0.5687895 | 3444 | 2.855413 | 0.9778813 | 0.4312931 | 0.4315681
3445 | 0.46256 | 0.1552215 | 0.8492949 | 0.8491993 | 3445 | 0.6558933 | 0.2215856 | 0.8389099 | 0.8390847 | 3445 | 0.9737067 | 0.328955 | 0.6964865 | 0.6965923 | 3445 | 1.820187 | 0.6191111 | 0.5687894 | 0.5687738 | 3445 | 2.854347 | 0.977516 | 0.431132 | 0.4315531
3446 | 0.4624533 | 0.1551857 | 0.8490991 | 0.8491964 | 3446 | 0.6558933 | 0.2215856 | 0.8389099 | 0.8390803 | 3446 | 0.9737067 | 0.328955 | 0.6964865 | 0.6965827 | 3446 | 1.822213 | 0.6198005 | 0.5694227 | 0.5687582 | 3446 | 2.854587 | 0.9775982 | 0.4311682 | 0.4315381
3447 | 0.4626933 | 0.1552662 | 0.8495398 | 0.8491934 | 3447 | 0.6559467 | 0.2216036 | 0.8389781 | 0.8390758 | 3447 | 0.9737333 | 0.328964 | 0.6965056 | 0.6965731 | 3447 | 1.821093 | 0.6194195 | 0.5690727 | 0.5687426 | 3447 | 2.854853 | 0.9776895 | 0.4312085 | 0.4315231
3448 | 0.4625867 | 0.1552304 | 0.8493439 | 0.8491904 | 3448 | 0.65592 | 0.2215946 | 0.838944 | 0.8390713 | 3448 | 0.97376 | 0.328973 | 0.6965246 | 0.6965634 | 3448 | 1.820933 | 0.6193651 | 0.5690227 | 0.568727 | 3448 | 2.852533 | 0.976895 | 0.4308581 | 0.4315081
3449 | 0.4625867 | 0.1552304 | 0.8493439 | 0.8491875 | 3449 | 0.6558933 | 0.2215856 | 0.8389099 | 0.8390668 | 3449 | 0.9736 | 0.3289189 | 0.6964102 | 0.6965538 | 3449 | 1.82272 | 0.6199728 | 0.569581 | 0.5687114 | 3449 | 2.854 | 0.9773973 | 0.4310796 | 0.4314931
3450 | 0.4626667 | 0.1552573 | 0.8494908 | 0.8491845 | 3450 | 0.6558933 | 0.2215856 | 0.8389099 | 0.8390624 | 3450 | 0.9736533 | 0.3289369 | 0.6964483 | 0.6965442 | 3450 | 1.820533 | 0.619229 | 0.5688977 | 0.5686958 | 3450 | 2.85456 | 0.977589 | 0.4311642 | 0.4314781
3451 | 0.4623733 | 0.1551588 | 0.8489522 | 0.8491816 | 3451 | 0.6558667 | 0.2215766 | 0.8388758 | 0.8390579 | 3451 | 0.9735733 | 0.3289099 | 0.6963911 | 0.6965346 | 3451 | 1.819733 | 0.6189569 | 0.5686477 | 0.5686802 | 3451 | 2.854827 | 0.9776804 | 0.4312045 | 0.4314631
3452 | 0.46264 | 0.1552483 | 0.8494418 | 0.8491786 | 3452 | 0.6558133 | 0.2215586 | 0.8388076 | 0.8390534 | 3452 | 0.97352 | 0.3288919 | 0.696353 | 0.696525 | 3452 | 1.820747 | 0.6193016 | 0.5689644 | 0.5686646 | 3452 | 2.85416 | 0.9774521 | 0.4311038 | 0.4314482
3453 | 0.4625067 | 0.1552036 | 0.849197 | 0.8491756 | 3453 | 0.6559467 | 0.2216036 | 0.8389781 | 0.8390489 | 3453 | 0.9734933 | 0.3288829 | 0.6963339 | 0.6965153 | 3453 | 1.821467 | 0.6195465 | 0.5691894 | 0.568649 | 3453 | 2.853227 | 0.9771324 | 0.4309628 | 0.4314332
3454 | 0.4626133 | 0.1552394 | 0.8493929 | 0.8491727 | 3454 | 0.6560533 | 0.2216396 | 0.8391146 | 0.8390445 | 3454 | 0.9736267 | 0.3289279 | 0.6964293 | 0.6965057 | 3454 | 1.821493 | 0.6195556 | 0.5691977 | 0.5686334 | 3454 | 2.85312 | 0.9770959 | 0.4309467 | 0.4314182
3455 | 0.4625333 | 0.1552125 | 0.849246 | 0.8491697 | 3455 | 0.6559467 | 0.2216036 | 0.8389781 | 0.83904 | 3455 | 0.9735733 | 0.3289099 | 0.6963911 | 0.6964961 | 3455 | 1.82112 | 0.6194286 | 0.569081 | 0.5686178 | 3455 | 2.853787 | 0.9773242 | 0.4310474 | 0.4314033
3456 | 0.4625333 | 0.1552125 | 0.849246 | 0.8491668 | 3456 | 0.6558133 | 0.2215586 | 0.8388076 | 0.8390355 | 3456 | 0.9736 | 0.3289189 | 0.6964102 | 0.6964865 | 3456 | 1.821067 | 0.6194104 | 0.5690644 | 0.5686023 | 3456 | 2.854853 | 0.9776895 | 0.4312085 | 0.4313883
3457 | 0.4626933 | 0.1552662 | 0.8495398 | 0.8491638 | 3457 | 0.6558933 | 0.2215856 | 0.8389099 | 0.839031 | 3457 | 0.97344 | 0.3288649 | 0.6962957 | 0.6964769 | 3457 | 1.820853 | 0.6193379 | 0.5689977 | 0.5685867 | 3457 | 2.852347 | 0.9768311 | 0.4308299 | 0.4313734
3458 | 0.46248 | 0.1551946 | 0.8491481 | 0.8491609 | 3458 | 0.6558667 | 0.2215766 | 0.8388758 | 0.8390266 | 3458 | 0.9736267 | 0.3289279 | 0.6964293 | 0.6964673 | 3458 | 1.821813 | 0.6196644 | 0.5692977 | 0.5685711 | 3458 | 2.852027 | 0.9767215 | 0.4307816 | 0.4313584
3459 | 0.4622933 | 0.155132 | 0.8488053 | 0.8491579 | 3459 | 0.65584 | 0.2215676 | 0.8388417 | 0.8390221 | 3459 | 0.9735733 | 0.3289099 | 0.6963911 | 0.6964577 | 3459 | 1.821227 | 0.6194649 | 0.5691144 | 0.5685556 | 3459 | 2.853707 | 0.9772968 | 0.4310353 | 0.4313435
3460 | 0.4624267 | 0.1551767 | 0.8490501 | 0.849155 | 3460 | 0.6558933 | 0.2215856 | 0.8389099 | 0.8390177 | 3460 | 0.9735733 | 0.3289099 | 0.6963911 | 0.6964481 | 3460 | 1.8204 | 0.6191837 | 0.568856 | 0.56854 | 3460 | 2.8528 | 0.9769863 | 0.4308984 | 0.4313285
3461 | 0.46272 | 0.1552752 | 0.8495887 | 0.849152 | 3461 | 0.65592 | 0.2215946 | 0.838944 | 0.8390132 | 3461 | 0.9735733 | 0.3289099 | 0.6963911 | 0.6964385 | 3461 | 1.820747 | 0.6193016 | 0.5689644 | 0.5685245 | 3461 | 2.855013 | 0.9777443 | 0.4312327 | 0.4313136
3462 | 0.4623733 | 0.1551588 | 0.8489522 | 0.8491491 | 3462 | 0.6558667 | 0.2215766 | 0.8388758 | 0.8390087 | 3462 | 0.97352 | 0.3288919 | 0.696353 | 0.696429 | 3462 | 1.817973 | 0.6183583 | 0.5680977 | 0.5685089 | 3462 | 2.854347 | 0.977516 | 0.431132 | 0.4312987
3463 | 0.4622933 | 0.155132 | 0.8488053 | 0.8491461 | 3463 | 0.6557867 | 0.2215495 | 0.8387735 | 0.8390043 | 3463 | 0.9735733 | 0.3289099 | 0.6963911 | 0.6964194 | 3463 | 1.819653 | 0.6189297 | 0.5686227 | 0.5684934 | 3463 | 2.852533 | 0.976895 | 0.4308581 | 0.4312838
3464 | 0.4624267 | 0.1551767 | 0.8490501 | 0.8491432 | 3464 | 0.6557333 | 0.2215315 | 0.8387053 | 0.8389998 | 3464 | 0.97352 | 0.3288919 | 0.696353 | 0.6964098 | 3464 | 1.821333 | 0.6195011 | 0.5691477 | 0.5684779 | 3464 | 2.853307 | 0.9771598 | 0.4309749 | 0.4312688
3465 | 0.4624533 | 0.1551857 | 0.8490991 | 0.8491402 | 3465 | 0.6559733 | 0.2216126 | 0.8390122 | 0.8389954 | 3465 | 0.9734133 | 0.3288559 | 0.6962767 | 0.6964002 | 3465 | 1.821253 | 0.6194739 | 0.5691227 | 0.5684623 | 3465 | 2.85144 | 0.9765205 | 0.4306929 | 0.4312539
3466 | 0.4624533 | 0.1551857 | 0.8490991 | 0.8491373 | 3466 | 0.65592 | 0.2215946 | 0.838944 | 0.8389909 | 3466 | 0.9734667 | 0.3288739 | 0.6963148 | 0.6963906 | 3466 | 1.820853 | 0.6193379 | 0.5689977 | 0.5684468 | 3466 | 2.851333 | 0.976484 | 0.4306768 | 0.431239
3467 | 0.4625333 | 0.1552125 | 0.849246 | 0.8491344 | 3467 | 0.6557867 | 0.2215495 | 0.8387735 | 0.8389864 | 3467 | 0.97352 | 0.3288919 | 0.696353 | 0.6963811 | 3467 | 1.820507 | 0.61922 | 0.5688894 | 0.5684313 | 3467 | 2.853147 | 0.977105 | 0.4309507 | 0.4312241
3468 | 0.4623733 | 0.1551588 | 0.8489522 | 0.8491314 | 3468 | 0.6558667 | 0.2215766 | 0.8388758 | 0.838982 | 3468 | 0.97344 | 0.3288649 | 0.6962957 | 0.6963715 | 3468 | 1.820187 | 0.6191111 | 0.5687894 | 0.5684158 | 3468 | 2.851733 | 0.976621 | 0.4307373 | 0.4312092
3469 | 0.46264 | 0.1552483 | 0.8494418 | 0.8491285 | 3469 | 0.65584 | 0.2215676 | 0.8388417 | 0.8389775 | 3469 | 0.9733067 | 0.3288198 | 0.6962004 | 0.6963619 | 3469 | 1.821067 | 0.6194104 | 0.5690644 | 0.5684003 | 3469 | 2.85272 | 0.9769589 | 0.4308863 | 0.4311943
3470 | 0.4624 | 0.1551678 | 0.8490012 | 0.8491255 | 3470 | 0.6557067 | 0.2215225 | 0.8386712 | 0.8389731 | 3470 | 0.97336 | 0.3288378 | 0.6962385 | 0.6963524 | 3470 | 1.821173 | 0.6194467 | 0.5690977 | 0.5683848 | 3470 | 2.850453 | 0.9761826 | 0.4305439 | 0.4311794
3471 | 0.4624 | 0.1551678 | 0.8490012 | 0.8491226 | 3471 | 0.6556267 | 0.2214955 | 0.8385688 | 0.8389686 | 3471 | 0.9734133 | 0.3288559 | 0.6962767 | 0.6963428 | 3471 | 1.820853 | 0.6193379 | 0.5689977 | 0.5683693 | 3471 | 2.85096 | 0.9763562 | 0.4306204 | 0.4311645
3472 | 0.4623467 | 0.1551499 | 0.8489033 | 0.8491197 | 3472 | 0.6558133 | 0.2215586 | 0.8388076 | 0.8389642 | 3472 | 0.9733067 | 0.3288198 | 0.6962004 | 0.6963333 | 3472 | 1.82016 | 0.619102 | 0.568781 | 0.5683538 | 3472 | 2.85192 | 0.9766849 | 0.4307655 | 0.4311497
3473 | 0.4623467 | 0.1551499 | 0.8489033 | 0.8491167 | 3473 | 0.65584 | 0.2215676 | 0.8388417 | 0.8389597 | 3473 | 0.9732267 | 0.3287928 | 0.6961431 | 0.6963237 | 3473 | 1.81904 | 0.6187211 | 0.5684311 | 0.5683383 | 3473 | 2.8512 | 0.9764384 | 0.4306567 | 0.4311348
3474 | 0.46256 | 0.1552215 | 0.8492949 | 0.8491138 | 3474 | 0.6558667 | 0.2215766 | 0.8388758 | 0.8389553 | 3474 | 0.9732267 | 0.3287928 | 0.6961431 | 0.6963141 | 3474 | 1.820613 | 0.6192562 | 0.5689227 | 0.5683228 | 3474 | 2.851627 | 0.9765845 | 0.4307211 | 0.4311199
3475 | 0.46256 | 0.1552215 | 0.8492949 | 0.8491109 | 3475 | 0.6557867 | 0.2215495 | 0.8387735 | 0.8389509 | 3475 | 0.97328 | 0.3288108 | 0.6961813 | 0.6963046 | 3475 | 1.821627 | 0.6196009 | 0.5692394 | 0.5683074 | 3475 | 2.850667 | 0.9762557 | 0.4305761 | 0.4311051
3476 | 0.4624267 | 0.1551767 | 0.8490501 | 0.849108 | 3476 | 0.65584 | 0.2215676 | 0.8388417 | 0.8389464 | 3476 | 0.9733067 | 0.3288198 | 0.6962004 | 0.6962951 | 3476 | 1.821627 | 0.6196009 | 0.5692394 | 0.5682919 | 3476 | 2.849787 | 0.9759543 | 0.4304432 | 0.4310902
3477 | 0.4625867 | 0.1552304 | 0.8493439 | 0.849105 | 3477 | 0.65576 | 0.2215405 | 0.8387394 | 0.838942 | 3477 | 0.9732267 | 0.3287928 | 0.6961431 | 0.6962855 | 3477 | 1.820587 | 0.6192472 | 0.5689144 | 0.5682764 | 3477 | 2.851733 | 0.976621 | 0.4307373 | 0.4310753
3478 | 0.4624 | 0.1551678 | 0.8490012 | 0.8491021 | 3478 | 0.6557867 | 0.2215495 | 0.8387735 | 0.8389375 | 3478 | 0.9732533 | 0.3288018 | 0.6961622 | 0.696276 | 3478 | 1.821413 | 0.6195283 | 0.5691727 | 0.568261 | 3478 | 2.8516 | 0.9765753 | 0.4307171 | 0.4310605
3479 | 0.4624 | 0.1551678 | 0.8490012 | 0.8490992 | 3479 | 0.6558667 | 0.2215766 | 0.8388758 | 0.8389331 | 3479 | 0.97312 | 0.3287568 | 0.6960668 | 0.6962664 | 3479 | 1.819813 | 0.6189841 | 0.5686727 | 0.5682455 | 3479 | 2.8508 | 0.9763014 | 0.4305963 | 0.4310456
3480 | 0.4625333 | 0.1552125 | 0.849246 | 0.8490963 | 3480 | 0.6557333 | 0.2215315 | 0.8387053 | 0.8389287 | 3480 | 0.9732533 | 0.3288018 | 0.6961622 | 0.6962569 | 3480 | 1.820667 | 0.6192744 | 0.5689394 | 0.5682301 | 3480 | 2.850053 | 0.9760457 | 0.4304835 | 0.4310308
3481 | 0.4624 | 0.1551678 | 0.8490012 | 0.8490933 | 3481 | 0.65584 | 0.2215676 | 0.8388417 | 0.8389242 | 3481 | 0.9732267 | 0.3287928 | 0.6961431 | 0.6962474 | 3481 | 1.81976 | 0.618966 | 0.568656 | 0.5682146 | 3481 | 2.849333 | 0.9757991 | 0.4303748 | 0.4310159
3482 | 0.4623467 | 0.1551499 | 0.8489033 | 0.8490904 | 3482 | 0.65576 | 0.2215405 | 0.8387394 | 0.8389198 | 3482 | 0.9732267 | 0.3287928 | 0.6961431 | 0.6962378 | 3482 | 1.820933 | 0.6193651 | 0.5690227 | 0.5681992 | 3482 | 2.847893 | 0.9753059 | 0.4301572 | 0.4310011
3483 | 0.4625333 | 0.1552125 | 0.849246 | 0.8490875 | 3483 | 0.6558933 | 0.2215856 | 0.8389099 | 0.8389154 | 3483 | 0.9732533 | 0.3288018 | 0.6961622 | 0.6962283 | 3483 | 1.819173 | 0.6187664 | 0.5684727 | 0.5681838 | 3483 | 2.851893 | 0.9766758 | 0.4307614 | 0.4309863
3484 | 0.4625067 | 0.1552036 | 0.849197 | 0.8490846 | 3484 | 0.6557333 | 0.2215315 | 0.8387053 | 0.8389109 | 3484 | 0.9732267 | 0.3287928 | 0.6961431 | 0.6962188 | 3484 | 1.82008 | 0.6190748 | 0.568756 | 0.5681683 | 3484 | 2.849787 | 0.9759543 | 0.4304432 | 0.4309715
3485 | 0.4623467 | 0.1551499 | 0.8489033 | 0.8490817 | 3485 | 0.6556 | 0.2214865 | 0.8385347 | 0.8389065 | 3485 | 0.97296 | 0.3287027 | 0.6959524 | 0.6962093 | 3485 | 1.821307 | 0.6194921 | 0.5691394 | 0.5681529 | 3485 | 2.850373 | 0.9761553 | 0.4305318 | 0.4309566
3486 | 0.4623467 | 0.1551499 | 0.8489033 | 0.8490787 | 3486 | 0.6558933 | 0.2215856 | 0.8389099 | 0.8389021 | 3486 | 0.9732 | 0.3287838 | 0.6961241 | 0.6961998 | 3486 | 1.819387 | 0.618839 | 0.5685394 | 0.5681375 | 3486 | 2.849813 | 0.9759635 | 0.4304473 | 0.4309418
3487 | 0.4623467 | 0.1551499 | 0.8489033 | 0.8490758 | 3487 | 0.6558667 | 0.2215766 | 0.8388758 | 0.8388976 | 3487 | 0.9730933 | 0.3287477 | 0.6960478 | 0.6961903 | 3487 | 1.8188 | 0.6186395 | 0.5683561 | 0.5681221 | 3487 | 2.8508 | 0.9763014 | 0.4305963 | 0.430927
3488 | 0.4624267 | 0.1551767 | 0.8490501 | 0.8490729 | 3488 | 0.6558667 | 0.2215766 | 0.8388758 | 0.8388932 | 3488 | 0.9732267 | 0.3287928 | 0.6961431 | 0.6961807 | 3488 | 1.820613 | 0.6192562 | 0.5689227 | 0.5681067 | 3488 | 2.84936 | 0.9758082 | 0.4303788 | 0.4309122
3489 | 0.4622667 | 0.155123 | 0.8487564 | 0.84907 | 3489 | 0.6557067 | 0.2215225 | 0.8386712 | 0.8388888 | 3489 | 0.9732267 | 0.3287928 | 0.6961431 | 0.6961712 | 3489 | 1.82016 | 0.619102 | 0.568781 | 0.5680913 | 3489 | 2.849787 | 0.9759543 | 0.4304432 | 0.4308974
3490 | 0.4624533 | 0.1551857 | 0.8490991 | 0.8490671 | 3490 | 0.656 | 0.2216216 | 0.8390464 | 0.8388844 | 3490 | 0.9731733 | 0.3287748 | 0.696105 | 0.6961617 | 3490 | 1.820347 | 0.6191655 | 0.5688394 | 0.5680759 | 3490 | 2.850987 | 0.9763653 | 0.4306245 | 0.4308826
3491 | 0.46232 | 0.1551409 | 0.8488543 | 0.8490642 | 3491 | 0.65584 | 0.2215676 | 0.8388417 | 0.8388799 | 3491 | 0.9730933 | 0.3287477 | 0.6960478 | 0.6961522 | 3491 | 1.819547 | 0.6188934 | 0.5685894 | 0.5680605 | 3491 | 2.850533 | 0.97621 | 0.430556 | 0.4308678
3492 | 0.4624533 | 0.1551857 | 0.8490991 | 0.8490613 | 3492 | 0.65576 | 0.2215405 | 0.8387394 | 0.8388755 | 3492 | 0.97328 | 0.3288108 | 0.6961813 | 0.6961427 | 3492 | 1.819813 | 0.6189841 | 0.5686727 | 0.5680451 | 3492 | 2.85008 | 0.9760548 | 0.4304875 | 0.430853
3493 | 0.4625333 | 0.1552125 | 0.849246 | 0.8490584 | 3493 | 0.6557333 | 0.2215315 | 0.8387053 | 0.8388711 | 3493 | 0.9731467 | 0.3287658 | 0.6960859 | 0.6961332 | 3493 | 1.818587 | 0.6185669 | 0.5682894 | 0.5680297 | 3493 | 2.849013 | 0.9756895 | 0.4303264 | 0.4308382
3494 | 0.4625333 | 0.1552125 | 0.849246 | 0.8490555 | 3494 | 0.6558667 | 0.2215766 | 0.8388758 | 0.8388667 | 3494 | 0.97296 | 0.3287027 | 0.6959524 | 0.6961237 | 3494 | 1.819253 | 0.6187937 | 0.5684977 | 0.5680143 | 3494 | 2.84904 | 0.9756986 | 0.4303304 | 0.4308235
3495 | 0.4626133 | 0.1552394 | 0.8493929 | 0.8490526 | 3495 | 0.6556267 | 0.2214955 | 0.8385688 | 0.8388623 | 3495 | 0.97304 | 0.3287297 | 0.6960096 | 0.6961142 | 3495 | 1.818293 | 0.6184671 | 0.5681977 | 0.5679989 | 3495 | 2.848613 | 0.9755525 | 0.430266 | 0.4308087
3496 | 0.4624267 | 0.1551767 | 0.8490501 | 0.8490497 | 3496 | 0.65568 | 0.2215135 | 0.8386371 | 0.8388578 | 3496 | 0.9730133 | 0.3287207 | 0.6959905 | 0.6961048 | 3496 | 1.819227 | 0.6187846 | 0.5684894 | 0.5679836 | 3496 | 2.847147 | 0.9750502 | 0.4300445 | 0.4307939
3497 | 0.4625333 | 0.1552125 | 0.849246 | 0.8490468 | 3497 | 0.65576 | 0.2215405 | 0.8387394 | 0.8388534 | 3497 | 0.9728533 | 0.3286667 | 0.6958761 | 0.6960953 | 3497 | 1.81856 | 0.6185578 | 0.5682811 | 0.5679682 | 3497 | 2.848773 | 0.9756073 | 0.4302902 | 0.4307791
3498 | 0.4622933 | 0.155132 | 0.8488053 | 0.8490438 | 3498 | 0.6557867 | 0.2215495 | 0.8387735 | 0.838849 | 3498 | 0.9730133 | 0.3287207 | 0.6959905 | 0.6960858 | 3498 | 1.81944 | 0.6188571 | 0.568556 | 0.5679529 | 3498 | 2.849493 | 0.9758539 | 0.4303989 | 0.4307644
3499 | 0.46232 | 0.1551409 | 0.8488543 | 0.849041 | 3499 | 0.6558133 | 0.2215586 | 0.8388076 | 0.8388446 | 3499 | 0.9729067 | 0.3286847 | 0.6959142 | 0.6960763 | 3499 | 1.820133 | 0.619093 | 0.5687727 | 0.5679375 | 3499 | 2.85008 | 0.9760548 | 0.4304875 | 0.4307496
3500 | 0.4623733 | 0.1551588 | 0.8489522 | 0.8490381 | 3500 | 0.65584 | 0.2215676 | 0.8388417 | 0.8388402 | 3500 | 0.9730133 | 0.3287207 | 0.6959905 | 0.6960668 | 3500 | 1.819653 | 0.6189297 | 0.5686227 | 0.5679222 | 3500 | 2.847973 | 0.9753333 | 0.4301693 | 0.4307349
3501 | 0.4623467 | 0.1551499 | 0.8489033 | 0.8490352 | 3501 | 0.65576 | 0.2215405 | 0.8387394 | 0.8388358 | 3501 | 0.97288 | 0.3286757 | 0.6958952 | 0.6960574 | 3501 | 1.820427 | 0.6191927 | 0.5688644 | 0.5679068 | 3501 | 2.847787 | 0.9752694 | 0.4301411 | 0.4307201
3502 | 0.4623733 | 0.1551588 | 0.8489522 | 0.8490323 | 3502 | 0.65568 | 0.2215135 | 0.8386371 | 0.8388314 | 3502 | 0.97304 | 0.3287297 | 0.6960096 | 0.6960479 | 3502 | 1.82032 | 0.6191565 | 0.568831 | 0.5678915 | 3502 | 2.846667 | 0.9748858 | 0.429972 | 0.4307054
3503 | 0.4624533 | 0.1551857 | 0.8490991 | 0.8490294 | 3503 | 0.6557867 | 0.2215495 | 0.8387735 | 0.838827 | 3503 | 0.9729867 | 0.3287117 | 0.6959715 | 0.6960384 | 3503 | 1.818027 | 0.6183764 | 0.5681144 | 0.5678761 | 3503 | 2.84728 | 0.9750959 | 0.4300646 | 0.4306907
3504 | 0.4623467 | 0.1551499 | 0.8489033 | 0.8490265 | 3504 | 0.6557067 | 0.2215225 | 0.8386712 | 0.8388226 | 3504 | 0.9729067 | 0.3286847 | 0.6959142 | 0.696029 | 3504 | 1.820107 | 0.6190839 | 0.5687644 | 0.5678608 | 3504 | 2.849387 | 0.9758174 | 0.4303828 | 0.4306759
3505 | 0.4623467 | 0.1551499 | 0.8489033 | 0.8490236 | 3505 | 0.6556267 | 0.2214955 | 0.8385688 | 0.8388181 | 3505 | 0.97304 | 0.3287297 | 0.6960096 | 0.6960195 | 3505 | 1.819093 | 0.6187392 | 0.5684477 | 0.5678455 | 3505 | 2.848267 | 0.9754338 | 0.4302136 | 0.4306612
3506 | 0.4624533 | 0.1551857 | 0.8490991 | 0.8490207 | 3506 | 0.65576 | 0.2215405 | 0.8387394 | 0.8388137 | 3506 | 0.9730667 | 0.3287387 | 0.6960287 | 0.6960101 | 3506 | 1.81816 | 0.6184218 | 0.5681561 | 0.5678302 | 3506 | 2.848133 | 0.9753881 | 0.4301935 | 0.4306465
3507 | 0.46224 | 0.1551141 | 0.8487074 | 0.8490178 | 3507 | 0.6556533 | 0.2215045 | 0.838603 | 0.8388093 | 3507 | 0.9730133 | 0.3287207 | 0.6959905 | 0.6960006 | 3507 | 1.819893 | 0.6190113 | 0.5686977 | 0.5678149 | 3507 | 2.848427 | 0.9754886 | 0.4302378 | 0.4306317
3508 | 0.4624267 | 0.1551767 | 0.8490501 | 0.8490149 | 3508 | 0.6557867 | 0.2215495 | 0.8387735 | 0.8388049 | 3508 | 0.9728 | 0.3286486 | 0.6958379 | 0.6959911 | 3508 | 1.819387 | 0.618839 | 0.5685394 | 0.5677995 | 3508 | 2.8484 | 0.9754795 | 0.4302338 | 0.430617
3509 | 0.46248 | 0.1551946 | 0.8491481 | 0.849012 | 3509 | 0.6556 | 0.2214865 | 0.8385347 | 0.8388005 | 3509 | 0.9729067 | 0.3286847 | 0.6959142 | 0.6959817 | 3509 | 1.819573 | 0.6189025 | 0.5685977 | 0.5677842 | 3509 | 2.848507 | 0.975516 | 0.4302499 | 0.4306023
3510 | 0.4621867 | 0.1550962 | 0.8486095 | 0.8490091 | 3510 | 0.6556 | 0.2214865 | 0.8385347 | 0.8387961 | 3510 | 0.9727733 | 0.3286396 | 0.6958189 | 0.6959722 | 3510 | 1.818267 | 0.618458 | 0.5681894 | 0.5677689 | 3510 | 2.846827 | 0.9749406 | 0.4299961 | 0.4305876
3511 | 0.4623467 | 0.1551499 | 0.8489033 | 0.8490063 | 3511 | 0.6556267 | 0.2214955 | 0.8385688 | 0.8387917 | 3511 | 0.9728533 | 0.3286667 | 0.6958761 | 0.6959628 | 3511 | 1.818347 | 0.6184853 | 0.5682144 | 0.5677537 | 3511 | 2.845467 | 0.9744749 | 0.4297907 | 0.4305729
3512 | 0.4622133 | 0.1551051 | 0.8486584 | 0.8490034 | 3512 | 0.6557867 | 0.2215495 | 0.8387735 | 0.8387874 | 3512 | 0.97272 | 0.3286216 | 0.6957807 | 0.6959534 | 3512 | 1.817253 | 0.6181134 | 0.5678727 | 0.5677384 | 3512 | 2.84824 | 0.9754247 | 0.4302096 | 0.4305582
3513 | 0.46224 | 0.1551141 | 0.8487074 | 0.8490005 | 3513 | 0.65584 | 0.2215676 | 0.8388417 | 0.838783 | 3513 | 0.9728 | 0.3286486 | 0.6958379 | 0.6959439 | 3513 | 1.818613 | 0.618576 | 0.5682977 | 0.5677231 | 3513 | 2.84728 | 0.9750959 | 0.4300646 | 0.4305435
3514 | 0.4624533 | 0.1551857 | 0.8490991 | 0.8489976 | 3514 | 0.65568 | 0.2215135 | 0.8386371 | 0.8387786 | 3514 | 0.9728533 | 0.3286667 | 0.6958761 | 0.6959345 | 3514 | 1.819227 | 0.6187846 | 0.5684894 | 0.5677078 | 3514 | 2.848 | 0.9753425 | 0.4301734 | 0.4305288
3515 | 0.4626133 | 0.1552394 | 0.8493929 | 0.8489947 | 3515 | 0.6558133 | 0.2215586 | 0.8388076 | 0.8387742 | 3515 | 0.9726933 | 0.3286126 | 0.6957616 | 0.6959251 | 3515 | 1.81792 | 0.6183401 | 0.5680811 | 0.5676925 | 3515 | 2.847947 | 0.9753242 | 0.4301653 | 0.4305142
3516 | 0.4623467 | 0.1551499 | 0.8489033 | 0.8489919 | 3516 | 0.6557067 | 0.2215225 | 0.8386712 | 0.8387698 | 3516 | 0.9728 | 0.3286486 | 0.6958379 | 0.6959156 | 3516 | 1.817067 | 0.6180499 | 0.5678144 | 0.5676773 | 3516 | 2.846373 | 0.9747854 | 0.4299277 | 0.4304995
3517 | 0.4624267 | 0.1551767 | 0.8490501 | 0.848989 | 3517 | 0.6554667 | 0.2214414 | 0.8383642 | 0.8387654 | 3517 | 0.9728267 | 0.3286577 | 0.695857 | 0.6959062 | 3517 | 1.818213 | 0.6184399 | 0.5681727 | 0.567662 | 3517 | 2.84704 | 0.9750137 | 0.4300284 | 0.4304848
3518 | 0.4624 | 0.1551678 | 0.8490012 | 0.8489861 | 3518 | 0.6556 | 0.2214865 | 0.8385347 | 0.838761 | 3518 | 0.9724533 | 0.3285315 | 0.69559 | 0.6958968 | 3518 | 1.817013 | 0.6180317 | 0.5677977 | 0.5676467 | 3518 | 2.847573 | 0.9751963 | 0.4301089 | 0.4304701
3519 | 0.46256 | 0.1552215 | 0.8492949 | 0.8489832 | 3519 | 0.65552 | 0.2214595 | 0.8384324 | 0.8387566 | 3519 | 0.9726133 | 0.3285856 | 0.6957044 | 0.6958874 | 3519 | 1.818507 | 0.6185397 | 0.5682644 | 0.5676315 | 3519 | 2.844613 | 0.9741826 | 0.4296618 | 0.4304555
3520 | 0.4622933 | 0.155132 | 0.8488053 | 0.8489804 | 3520 | 0.6556533 | 0.2215045 | 0.838603 | 0.8387522 | 3520 | 0.9726133 | 0.3285856 | 0.6957044 | 0.6958779 | 3520 | 1.816827 | 0.6179683 | 0.5677394 | 0.5676162 | 3520 | 2.844293 | 0.9740731 | 0.4296135 | 0.4304408
3521 | 0.4624267 | 0.1551767 | 0.8490501 | 0.8489775 | 3521 | 0.6556533 | 0.2215045 | 0.838603 | 0.8387478 | 3521 | 0.9727733 | 0.3286396 | 0.6958189 | 0.6958685 | 3521 | 1.818747 | 0.6186213 | 0.5683394 | 0.567601 | 3521 | 2.846053 | 0.9746758 | 0.4298793 | 0.4304261
3522 | 0.4623733 | 0.1551588 | 0.8489522 | 0.8489746 | 3522 | 0.6555733 | 0.2214775 | 0.8385006 | 0.8387435 | 3522 | 0.97256 | 0.3285676 | 0.6956663 | 0.6958591 | 3522 | 1.816507 | 0.6178594 | 0.5676394 | 0.5675858 | 3522 | 2.844427 | 0.9741187 | 0.4296336 | 0.4304115
3523 | 0.46248 | 0.1551946 | 0.8491481 | 0.8489717 | 3523 | 0.6556 | 0.2214865 | 0.8385347 | 0.8387391 | 3523 | 0.97272 | 0.3286216 | 0.6957807 | 0.6958497 | 3523 | 1.81936 | 0.6188299 | 0.568531 | 0.5675705 | 3523 | 2.845253 | 0.9744018 | 0.4297585 | 0.4303968
3524 | 0.4623733 | 0.1551588 | 0.8489522 | 0.8489689 | 3524 | 0.6556533 | 0.2215045 | 0.838603 | 0.8387347 | 3524 | 0.97256 | 0.3285676 | 0.6956663 | 0.6958403 | 3524 | 1.81752 | 0.6182041 | 0.5679561 | 0.5675553 | 3524 | 2.846587 | 0.9748584 | 0.4299599 | 0.4303822
3525 | 0.46232 | 0.1551409 | 0.8488543 | 0.848966 | 3525 | 0.6556533 | 0.2215045 | 0.838603 | 0.8387303 | 3525 | 0.97264 | 0.3285946 | 0.6957235 | 0.6958309 | 3525 | 1.81776 | 0.6182857 | 0.5680311 | 0.5675401 | 3525 | 2.843947 | 0.9739543 | 0.4295611 | 0.4303676
3526 | 0.4624 | 0.1551678 | 0.8490012 | 0.8489631 | 3526 | 0.6556267 | 0.2214955 | 0.8385688 | 0.8387259 | 3526 | 0.9726933 | 0.3286126 | 0.6957616 | 0.6958215 | 3526 | 1.818347 | 0.6184853 | 0.5682144 | 0.5675249 | 3526 | 2.84584 | 0.9746027 | 0.4298471 | 0.4303529
3527 | 0.4625067 | 0.1552036 | 0.849197 | 0.8489603 | 3527 | 0.6556267 | 0.2214955 | 0.8385688 | 0.8387216 | 3527 | 0.97256 | 0.3285676 | 0.6956663 | 0.6958121 | 3527 | 1.817813 | 0.6183039 | 0.5680477 | 0.5675097 | 3527 | 2.845387 | 0.9744475 | 0.4297786 | 0.4303383
3528 | 0.46248 | 0.1551946 | 0.8491481 | 0.8489574 | 3528 | 0.65568 | 0.2215135 | 0.8386371 | 0.8387172 | 3528 | 0.9724533 | 0.3285315 | 0.69559 | 0.6958027 | 3528 | 1.817707 | 0.6182676 | 0.5680144 | 0.5674944 | 3528 | 2.8472 | 0.9750685 | 0.4300525 | 0.4303237
3529 | 0.46232 | 0.1551409 | 0.8488543 | 0.8489546 | 3529 | 0.6555733 | 0.2214775 | 0.8385006 | 0.8387128 | 3529 | 0.9725867 | 0.3285766 | 0.6956853 | 0.6957933 | 3529 | 1.817333 | 0.6181406 | 0.5678977 | 0.5674792 | 3529 | 2.84496 | 0.9743014 | 0.4297142 | 0.4303091
3530 | 0.46248 | 0.1551946 | 0.8491481 | 0.8489517 | 3530 | 0.6556533 | 0.2215045 | 0.838603 | 0.8387084 | 3530 | 0.97256 | 0.3285676 | 0.6956663 | 0.6957839 | 3530 | 1.817867 | 0.618322 | 0.5680644 | 0.567464 | 3530 | 2.845173 | 0.9743744 | 0.4297464 | 0.4302944
3531 | 0.4625067 | 0.1552036 | 0.849197 | 0.8489488 | 3531 | 0.6556267 | 0.2214955 | 0.8385688 | 0.8387041 | 3531 | 0.9725333 | 0.3285586 | 0.6956472 | 0.6957745 | 3531 | 1.81712 | 0.618068 | 0.5678311 | 0.5674489 | 3531 | 2.845707 | 0.9745571 | 0.429827 | 0.4302798
3532 | 0.4625067 | 0.1552036 | 0.849197 | 0.848946 | 3532 | 0.6555733 | 0.2214775 | 0.8385006 | 0.8386997 | 3532 | 0.9725333 | 0.3285586 | 0.6956472 | 0.6957651 | 3532 | 1.816587 | 0.6178866 | 0.5676644 | 0.5674337 | 3532 | 2.846027 | 0.9746667 | 0.4298753 | 0.4302652
3533 | 0.46232 | 0.1551409 | 0.8488543 | 0.8489431 | 3533 | 0.6557067 | 0.2215225 | 0.8386712 | 0.8386953 | 3533 | 0.9725333 | 0.3285586 | 0.6956472 | 0.6957558 | 3533 | 1.818907 | 0.6186757 | 0.5683894 | 0.5674185 | 3533 | 2.846987 | 0.9749954 | 0.4300203 | 0.4302506
3534 | 0.4623467 | 0.1551499 | 0.8489033 | 0.8489403 | 3534 | 0.6557867 | 0.2215495 | 0.8387735 | 0.838691 | 3534 | 0.9723467 | 0.3284955 | 0.6955137 | 0.6957464 | 3534 | 1.81568 | 0.6175782 | 0.5673811 | 0.5674033 | 3534 | 2.844 | 0.9739726 | 0.4295692 | 0.430236
3535 | 0.46248 | 0.1551946 | 0.8491481 | 0.8489374 | 3535 | 0.6555733 | 0.2214775 | 0.8385006 | 0.8386866 | 3535 | 0.9724 | 0.3285135 | 0.6955518 | 0.695737 | 3535 | 1.817307 | 0.6181315 | 0.5678894 | 0.5673881 | 3535 | 2.8452 | 0.9743836 | 0.4297504 | 0.4302214
3536 | 0.4624 | 0.1551678 | 0.8490012 | 0.8489346 | 3536 | 0.6557333 | 0.2215315 | 0.8387053 | 0.8386822 | 3536 | 0.9725067 | 0.3285495 | 0.6956281 | 0.6957276 | 3536 | 1.816293 | 0.6177868 | 0.5675727 | 0.567373 | 3536 | 2.846213 | 0.9747306 | 0.4299035 | 0.4302068
3537 | 0.4624533 | 0.1551857 | 0.8490991 | 0.8489317 | 3537 | 0.6556533 | 0.2215045 | 0.838603 | 0.8386779 | 3537 | 0.9722133 | 0.3284505 | 0.6954183 | 0.6957183 | 3537 | 1.816213 | 0.6177596 | 0.5675477 | 0.5673578 | 3537 | 2.846427 | 0.9748037 | 0.4299357 | 0.4301923
3538 | 0.4624267 | 0.1551767 | 0.8490501 | 0.8489289 | 3538 | 0.6554133 | 0.2214234 | 0.838296 | 0.8386735 | 3538 | 0.9722667 | 0.3284685 | 0.6954565 | 0.6957089 | 3538 | 1.817093 | 0.618059 | 0.5678227 | 0.5673426 | 3538 | 2.84424 | 0.9740548 | 0.4296054 | 0.4301777
3539 | 0.4621067 | 0.1550694 | 0.8484626 | 0.848926 | 3539 | 0.65568 | 0.2215135 | 0.8386371 | 0.8386691 | 3539 | 0.9724533 | 0.3285315 | 0.69559 | 0.6956995 | 3539 | 1.817147 | 0.6180771 | 0.5678394 | 0.5673275 | 3539 | 2.844267 | 0.9740639 | 0.4296095 | 0.4301631
3540 | 0.4624 | 0.1551678 | 0.8490012 | 0.8489232 | 3540 | 0.6555733 | 0.2214775 | 0.8385006 | 0.8386648 | 3540 | 0.9724 | 0.3285135 | 0.6955518 | 0.6956902 | 3540 | 1.81664 | 0.6179048 | 0.5676811 | 0.5673123 | 3540 | 2.844773 | 0.9742374 | 0.429686 | 0.4301485
3541 | 0.4624267 | 0.1551767 | 0.8490501 | 0.8489203 | 3541 | 0.65568 | 0.2215135 | 0.8386371 | 0.8386604 | 3541 | 0.9723733 | 0.3285045 | 0.6955328 | 0.6956808 | 3541 | 1.816453 | 0.6178413 | 0.5676227 | 0.5672972 | 3541 | 2.84168 | 0.9731781 | 0.4292188 | 0.430134
3542 | 0.46232 | 0.1551409 | 0.8488543 | 0.8489175 | 3542 | 0.6554933 | 0.2214505 | 0.8383983 | 0.8386561 | 3542 | 0.9724267 | 0.3285225 | 0.6955709 | 0.6956715 | 3542 | 1.8184 | 0.6185034 | 0.5682311 | 0.5672821 | 3542 | 2.844427 | 0.9741187 | 0.4296336 | 0.4301194
3543 | 0.4626133 | 0.1552394 | 0.8493929 | 0.8489146 | 3543 | 0.6556 | 0.2214865 | 0.8385347 | 0.8386517 | 3543 | 0.9724267 | 0.3285225 | 0.6955709 | 0.6956621 | 3543 | 1.81856 | 0.6185578 | 0.5682811 | 0.5672669 | 3543 | 2.842827 | 0.9735708 | 0.429392 | 0.4301049
3544 | 0.4625867 | 0.1552304 | 0.8493439 | 0.8489118 | 3544 | 0.6553867 | 0.2214144 | 0.8382619 | 0.8386474 | 3544 | 0.9724533 | 0.3285315 | 0.69559 | 0.6956528 | 3544 | 1.81456 | 0.6171973 | 0.5670311 | 0.5672518 | 3544 | 2.843173 | 0.9736895 | 0.4294443 | 0.4300903
3545 | 0.46248 | 0.1551946 | 0.8491481 | 0.8489089 | 3545 | 0.6555467 | 0.2214685 | 0.8384665 | 0.838643 | 3545 | 0.97232 | 0.3284865 | 0.6954946 | 0.6956434 | 3545 | 1.815093 | 0.6173787 | 0.5671978 | 0.5672367 | 3545 | 2.842507 | 0.9734612 | 0.4293436 | 0.4300758
3546 | 0.4623467 | 0.1551499 | 0.8489033 | 0.8489061 | 3546 | 0.6556533 | 0.2215045 | 0.838603 | 0.8386387 | 3546 | 0.9722667 | 0.3284685 | 0.6954565 | 0.6956341 | 3546 | 1.816027 | 0.6176961 | 0.5674894 | 0.5672216 | 3546 | 2.843413 | 0.9737717 | 0.4294806 | 0.4300612
3547 | 0.4625067 | 0.1552036 | 0.849197 | 0.8489033 | 3547 | 0.6557067 | 0.2215225 | 0.8386712 | 0.8386343 | 3547 | 0.9721867 | 0.3284414 | 0.6953992 | 0.6956247 | 3547 | 1.815547 | 0.6175329 | 0.5673394 | 0.5672064 | 3547 | 2.844027 | 0.9739817 | 0.4295732 | 0.4300467
3548 | 0.4624267 | 0.1551767 | 0.8490501 | 0.8489004 | 3548 | 0.65552 | 0.2214595 | 0.8384324 | 0.83863 | 3548 | 0.9722667 | 0.3284685 | 0.6954565 | 0.6956154 | 3548 | 1.81536 | 0.6174694 | 0.5672811 | 0.5671913 | 3548 | 2.845413 | 0.9744566 | 0.4297827 | 0.4300321
3549 | 0.4626133 | 0.1552394 | 0.8493929 | 0.8488976 | 3549 | 0.6556 | 0.2214865 | 0.8385347 | 0.8386256 | 3549 | 0.9722933 | 0.3284775 | 0.6954755 | 0.6956061 | 3549 | 1.815733 | 0.6175964 | 0.5673978 | 0.5671762 | 3549 | 2.843307 | 0.9737352 | 0.4294645 | 0.4300176
3550 | 0.4624533 | 0.1551857 | 0.8490991 | 0.8488947 | 3550 | 0.65568 | 0.2215135 | 0.8386371 | 0.8386213 | 3550 | 0.9722933 | 0.3284775 | 0.6954755 | 0.6955967 | 3550 | 1.816373 | 0.6178141 | 0.5675977 | 0.5671611 | 3550 | 2.844587 | 0.9741735 | 0.4296578 | 0.4300031
3551 | 0.4622667 | 0.155123 | 0.8487564 | 0.8488919 | 3551 | 0.6556267 | 0.2214955 | 0.8385688 | 0.8386169 | 3551 | 0.9720267 | 0.3283874 | 0.6952848 | 0.6955874 | 3551 | 1.81704 | 0.6180408 | 0.5678061 | 0.567146 | 3551 | 2.843227 | 0.9737078 | 0.4294524 | 0.4299886
3552 | 0.4624 | 0.1551678 | 0.8490012 | 0.8488891 | 3552 | 0.6554933 | 0.2214505 | 0.8383983 | 0.8386126 | 3552 | 0.9723467 | 0.3284955 | 0.6955137 | 0.6955781 | 3552 | 1.816987 | 0.6180227 | 0.5677894 | 0.567131 | 3552 | 2.841093 | 0.9729772 | 0.4291301 | 0.429974
3553 | 0.4625333 | 0.1552125 | 0.849246 | 0.8488862 | 3553 | 0.6555733 | 0.2214775 | 0.8385006 | 0.8386082 | 3553 | 0.9721867 | 0.3284414 | 0.6953992 | 0.6955687 | 3553 | 1.817307 | 0.6181315 | 0.5678894 | 0.5671159 | 3553 | 2.843787 | 0.9738995 | 0.429537 | 0.4299595
3554 | 0.46232 | 0.1551409 | 0.8488543 | 0.8488834 | 3554 | 0.65552 | 0.2214595 | 0.8384324 | 0.8386039 | 3554 | 0.97208 | 0.3284054 | 0.6953229 | 0.6955594 | 3554 | 1.817253 | 0.6181134 | 0.5678727 | 0.5671008 | 3554 | 2.842347 | 0.9734064 | 0.4293195 | 0.429945
3555 | 0.4624 | 0.1551678 | 0.8490012 | 0.8488806 | 3555 | 0.6555733 | 0.2214775 | 0.8385006 | 0.8385995 | 3555 | 0.9721867 | 0.3284414 | 0.6953992 | 0.6955501 | 3555 | 1.817733 | 0.6182766 | 0.5680227 | 0.5670857 | 3555 | 2.843893 | 0.9739361 | 0.4295531 | 0.4299305
3556 | 0.4623733 | 0.1551588 | 0.8489522 | 0.8488778 | 3556 | 0.6555733 | 0.2214775 | 0.8385006 | 0.8385952 | 3556 | 0.9721867 | 0.3284414 | 0.6953992 | 0.6955408 | 3556 | 1.816053 | 0.6177052 | 0.5674978 | 0.5670707 | 3556 | 2.84168 | 0.9731781 | 0.4292188 | 0.429916
3557 | 0.4623733 | 0.1551588 | 0.8489522 | 0.8488749 | 3557 | 0.65544 | 0.2214324 | 0.8383301 | 0.8385909 | 3557 | 0.97216 | 0.3284324 | 0.6953802 | 0.6955315 | 3557 | 1.81528 | 0.6174422 | 0.5672561 | 0.5670556 | 3557 | 2.84184 | 0.9732329 | 0.4292429 | 0.4299015
3558 | 0.4623467 | 0.1551499 | 0.8489033 | 0.8488721 | 3558 | 0.6553867 | 0.2214144 | 0.8382619 | 0.8385865 | 3558 | 0.9721067 | 0.3284144 | 0.695342 | 0.6955222 | 3558 | 1.81536 | 0.6174694 | 0.5672811 | 0.5670405 | 3558 | 2.84232 | 0.9733973 | 0.4293154 | 0.429887
3559 | 0.4623733 | 0.1551588 | 0.8489522 | 0.8488693 | 3559 | 0.6554133 | 0.2214234 | 0.838296 | 0.8385822 | 3559 | 0.9721867 | 0.3284414 | 0.6953992 | 0.6955129 | 3559 | 1.816453 | 0.6178413 | 0.5676227 | 0.5670255 | 3559 | 2.843387 | 0.9737626 | 0.4294765 | 0.4298725
3560 | 0.4624533 | 0.1551857 | 0.8490991 | 0.8488665 | 3560 | 0.6553067 | 0.2213874 | 0.8381596 | 0.8385779 | 3560 | 0.9721867 | 0.3284414 | 0.6953992 | 0.6955035 | 3560 | 1.816053 | 0.6177052 | 0.5674978 | 0.5670104 | 3560 | 2.840853 | 0.972895 | 0.4290939 | 0.4298581
3561 | 0.46232 | 0.1551409 | 0.8488543 | 0.8488636 | 3561 | 0.6553867 | 0.2214144 | 0.8382619 | 0.8385735 | 3561 | 0.9721333 | 0.3284234 | 0.6953611 | 0.6954942 | 3561 | 1.815813 | 0.6176236 | 0.5674228 | 0.5669954 | 3561 | 2.84376 | 0.9738904 | 0.4295329 | 0.4298436
3562 | 0.4625067 | 0.1552036 | 0.849197 | 0.8488608 | 3562 | 0.65528 | 0.2213784 | 0.8381254 | 0.8385692 | 3562 | 0.9720533 | 0.3283964 | 0.6953039 | 0.6954849 | 3562 | 1.81704 | 0.6180408 | 0.5678061 | 0.5669803 | 3562 | 2.844053 | 0.9739909 | 0.4295772 | 0.4298291
3563 | 0.46248 | 0.1551946 | 0.8491481 | 0.848858 | 3563 | 0.6553867 | 0.2214144 | 0.8382619 | 0.8385649 | 3563 | 0.9722133 | 0.3284505 | 0.6954183 | 0.6954757 | 3563 | 1.815867 | 0.6176417 | 0.5674394 | 0.5669653 | 3563 | 2.84432 | 0.9740822 | 0.4296175 | 0.4298146
3564 | 0.46232 | 0.1551409 | 0.8488543 | 0.8488552 | 3564 | 0.6554133 | 0.2214234 | 0.838296 | 0.8385605 | 3564 | 0.9722667 | 0.3284685 | 0.6954565 | 0.6954664 | 3564 | 1.813973 | 0.6169977 | 0.5668478 | 0.5669503 | 3564 | 2.842533 | 0.9734703 | 0.4293477 | 0.4298002
3565 | 0.4622667 | 0.155123 | 0.8487564 | 0.8488524 | 3565 | 0.6554133 | 0.2214234 | 0.838296 | 0.8385562 | 3565 | 0.9722133 | 0.3284505 | 0.6954183 | 0.6954571 | 3565 | 1.815307 | 0.6174512 | 0.5672644 | 0.5669353 | 3565 | 2.84216 | 0.9733425 | 0.4292913 | 0.4297857
3566 | 0.4622933 | 0.155132 | 0.8488053 | 0.8488495 | 3566 | 0.6553333 | 0.2213964 | 0.8381937 | 0.8385519 | 3566 | 0.9721067 | 0.3284144 | 0.695342 | 0.6954478 | 3566 | 1.8156 | 0.617551 | 0.5673561 | 0.5669202 | 3566 | 2.842933 | 0.9736073 | 0.4294081 | 0.4297713
3567 | 0.4624 | 0.1551678 | 0.8490012 | 0.8488467 | 3567 | 0.65536 | 0.2214054 | 0.8382278 | 0.8385475 | 3567 | 0.9720533 | 0.3283964 | 0.6953039 | 0.6954385 | 3567 | 1.81432 | 0.6171156 | 0.5669561 | 0.5669052 | 3567 | 2.841147 | 0.9729954 | 0.4291382 | 0.4297568
3568 | 0.4623467 | 0.1551499 | 0.8489033 | 0.8488439 | 3568 | 0.6554133 | 0.2214234 | 0.838296 | 0.8385432 | 3568 | 0.97224 | 0.3284595 | 0.6954374 | 0.6954292 | 3568 | 1.81648 | 0.6178503 | 0.5676311 | 0.5668902 | 3568 | 2.84312 | 0.9736712 | 0.4294363 | 0.4297424
3569 | 0.46232 | 0.1551409 | 0.8488543 | 0.8488411 | 3569 | 0.6554133 | 0.2214234 | 0.838296 | 0.8385389 | 3569 | 0.9720267 | 0.3283874 | 0.6952848 | 0.6954199 | 3569 | 1.81536 | 0.6174694 | 0.5672811 | 0.5668752 | 3569 | 2.844267 | 0.9740639 | 0.4296095 | 0.4297279
3570 | 0.4623733 | 0.1551588 | 0.8489522 | 0.8488383 | 3570 | 0.65544 | 0.2214324 | 0.8383301 | 0.8385346 | 3570 | 0.9719467 | 0.3283604 | 0.6952276 | 0.6954107 | 3570 | 1.816027 | 0.6176961 | 0.5674894 | 0.5668602 | 3570 | 2.841147 | 0.9729954 | 0.4291382 | 0.4297135
3571 | 0.4623733 | 0.1551588 | 0.8489522 | 0.8488355 | 3571 | 0.65536 | 0.2214054 | 0.8382278 | 0.8385303 | 3571 | 0.97216 | 0.3284324 | 0.6953802 | 0.6954014 | 3571 | 1.816347 | 0.617805 | 0.5675894 | 0.5668452 | 3571 | 2.84072 | 0.9728493 | 0.4290738 | 0.4296991
3572 | 0.4623467 | 0.1551499 | 0.8489033 | 0.8488327 | 3572 | 0.65552 | 0.2214595 | 0.8384324 | 0.8385259 | 3572 | 0.9721333 | 0.3284234 | 0.6953611 | 0.6953921 | 3572 | 1.815653 | 0.6175692 | 0.5673728 | 0.5668302 | 3572 | 2.84384 | 0.9739178 | 0.429545 | 0.4296846
3573 | 0.46232 | 0.1551409 | 0.8488543 | 0.8488299 | 3573 | 0.6555733 | 0.2214775 | 0.8385006 | 0.8385216 | 3573 | 0.9722133 | 0.3284505 | 0.6954183 | 0.6953828 | 3573 | 1.816587 | 0.6178866 | 0.5676644 | 0.5668152 | 3573 | 2.841067 | 0.972968 | 0.4291261 | 0.4296702
3574 | 0.4623467 | 0.1551499 | 0.8489033 | 0.8488271 | 3574 | 0.6554667 | 0.2214414 | 0.8383642 | 0.8385173 | 3574 | 0.9721067 | 0.3284144 | 0.695342 | 0.6953736 | 3574 | 1.81528 | 0.6174422 | 0.5672561 | 0.5668003 | 3574 | 2.842987 | 0.9736256 | 0.4294161 | 0.4296558
3575 | 0.46248 | 0.1551946 | 0.8491481 | 0.8488243 | 3575 | 0.65544 | 0.2214324 | 0.8383301 | 0.838513 | 3575 | 0.9720533 | 0.3283964 | 0.6953039 | 0.6953643 | 3575 | 1.816747 | 0.617941 | 0.5677144 | 0.5667853 | 3575 | 2.8392 | 0.9723288 | 0.4288442 | 0.4296414
3576 | 0.4623733 | 0.1551588 | 0.8489522 | 0.8488214 | 3576 | 0.6555733 | 0.2214775 | 0.8385006 | 0.8385087 | 3576 | 0.9721333 | 0.3284234 | 0.6953611 | 0.6953551 | 3576 | 1.814693 | 0.6172426 | 0.5670728 | 0.5667703 | 3576 | 2.843413 | 0.9737717 | 0.4294806 | 0.429627
3577 | 0.4622133 | 0.1551051 | 0.8486584 | 0.8488186 | 3577 | 0.6555733 | 0.2214775 | 0.8385006 | 0.8385044 | 3577 | 0.9718667 | 0.3283333 | 0.6951703 | 0.6953458 | 3577 | 1.8156 | 0.617551 | 0.5673561 | 0.5667554 | 3577 | 2.84096 | 0.9729315 | 0.42911 | 0.4296126
3578 | 0.4622933 | 0.155132 | 0.8488053 | 0.8488158 | 3578 | 0.65536 | 0.2214054 | 0.8382278 | 0.8385 | 3578 | 0.9721333 | 0.3284234 | 0.6953611 | 0.6953365 | 3578 | 1.815653 | 0.6175692 | 0.5673728 | 0.5667404 | 3578 | 2.841947 | 0.9732694 | 0.429259 | 0.4295982
3579 | 0.4621333 | 0.1550783 | 0.8485116 | 0.848813 | 3579 | 0.6555467 | 0.2214685 | 0.8384665 | 0.8384957 | 3579 | 0.9720267 | 0.3283874 | 0.6952848 | 0.6953273 | 3579 | 1.816 | 0.6176871 | 0.5674811 | 0.5667254 | 3579 | 2.84272 | 0.9735342 | 0.4293758 | 0.4295838
3580 | 0.4622133 | 0.1551051 | 0.8486584 | 0.8488102 | 3580 | 0.6553867 | 0.2214144 | 0.8382619 | 0.8384914 | 3580 | 0.9720533 | 0.3283964 | 0.6953039 | 0.695318 | 3580 | 1.813573 | 0.6168617 | 0.5667228 | 0.5667105 | 3580 | 2.842773 | 0.9735525 | 0.4293839 | 0.4295694
3581 | 0.4623467 | 0.1551499 | 0.8489033 | 0.8488074 | 3581 | 0.6554933 | 0.2214505 | 0.8383983 | 0.8384871 | 3581 | 0.9719733 | 0.3283694 | 0.6952466 | 0.6953088 | 3581 | 1.814293 | 0.6171066 | 0.5669478 | 0.5666955 | 3581 | 2.839947 | 0.9725845 | 0.428957 | 0.429555
3582 | 0.46216 | 0.1550872 | 0.8485605 | 0.8488047 | 3582 | 0.6556267 | 0.2214955 | 0.8385688 | 0.8384828 | 3582 | 0.9719733 | 0.3283694 | 0.6952466 | 0.6952996 | 3582 | 1.81424 | 0.6170884 | 0.5669311 | 0.5666806 | 3582 | 2.83976 | 0.9725205 | 0.4289288 | 0.4295406
3583 | 0.4625333 | 0.1552125 | 0.849246 | 0.8488019 | 3583 | 0.6554133 | 0.2214234 | 0.838296 | 0.8384785 | 3583 | 0.9718667 | 0.3283333 | 0.6951703 | 0.6952903 | 3583 | 1.815093 | 0.6173787 | 0.5671978 | 0.5666657 | 3583 | 2.84184 | 0.9732329 | 0.4292429 | 0.4295262
3584 | 0.4623733 | 0.1551588 | 0.8489522 | 0.8487991 | 3584 | 0.6553867 | 0.2214144 | 0.8382619 | 0.8384742 | 3584 | 0.9718667 | 0.3283333 | 0.6951703 | 0.6952811 | 3584 | 1.8152 | 0.617415 | 0.5672311 | 0.5666507 | 3584 | 2.8404 | 0.9727397 | 0.4290254 | 0.4295118
3585 | 0.4622667 | 0.155123 | 0.8487564 | 0.8487963 | 3585 | 0.65552 | 0.2214595 | 0.8384324 | 0.8384699 | 3585 | 0.9719733 | 0.3283694 | 0.6952466 | 0.6952718 | 3585 | 1.81584 | 0.6176327 | 0.5674311 | 0.5666358 | 3585 | 2.83904 | 0.972274 | 0.42882 | 0.4294975
3586 | 0.4624533 | 0.1551857 | 0.8490991 | 0.8487935 | 3586 | 0.6554933 | 0.2214505 | 0.8383983 | 0.8384656 | 3586 | 0.9718133 | 0.3283153 | 0.6951322 | 0.6952626 | 3586 | 1.817333 | 0.6181406 | 0.5678977 | 0.5666209 | 3586 | 2.83896 | 0.9722466 | 0.4288079 | 0.4294831
3587 | 0.4623467 | 0.1551499 | 0.8489033 | 0.8487907 | 3587 | 0.6554933 | 0.2214505 | 0.8383983 | 0.8384613 | 3587 | 0.9718933 | 0.3283423 | 0.6951894 | 0.6952534 | 3587 | 1.815733 | 0.6175964 | 0.5673978 | 0.566606 | 3587 | 2.83952 | 0.9724384 | 0.4288925 | 0.4294687
3588 | 0.4621067 | 0.1550694 | 0.8484626 | 0.8487879 | 3588 | 0.6553867 | 0.2214144 | 0.8382619 | 0.838457 | 3588 | 0.97184 | 0.3283243 | 0.6951513 | 0.6952442 | 3588 | 1.814827 | 0.617288 | 0.5671144 | 0.5665911 | 3588 | 2.841973 | 0.9732785 | 0.4292631 | 0.4294544
3589 | 0.4623467 | 0.1551499 | 0.8489033 | 0.8487851 | 3589 | 0.65536 | 0.2214054 | 0.8382278 | 0.8384527 | 3589 | 0.9718667 | 0.3283333 | 0.6951703 | 0.6952349 | 3589 | 1.814987 | 0.6173424 | 0.5671644 | 0.5665762 | 3589 | 2.839467 | 0.9724201 | 0.4288844 | 0.42944
3590 | 0.4622933 | 0.155132 | 0.8488053 | 0.8487823 | 3590 | 0.6553067 | 0.2213874 | 0.8381596 | 0.8384484 | 3590 | 0.9717067 | 0.3282793 | 0.6950559 | 0.6952257 | 3590 | 1.81536 | 0.6174694 | 0.5672811 | 0.5665612 | 3590 | 2.838693 | 0.9721553 | 0.4287676 | 0.4294257
3591 | 0.46248 | 0.1551946 | 0.8491481 | 0.8487795 | 3591 | 0.6553867 | 0.2214144 | 0.8382619 | 0.8384441 | 3591 | 0.9719733 | 0.3283694 | 0.6952466 | 0.6952165 | 3591 | 1.816107 | 0.6177234 | 0.5675144 | 0.5665464 | 3591 | 2.840133 | 0.9726484 | 0.4289851 | 0.4294113
3592 | 0.4622667 | 0.155123 | 0.8487564 | 0.8487768 | 3592 | 0.6553333 | 0.2213964 | 0.8381937 | 0.8384398 | 3592 | 0.9717867 | 0.3283063 | 0.6951131 | 0.6952073 | 3592 | 1.816053 | 0.6177052 | 0.5674978 | 0.5665315 | 3592 | 2.838107 | 0.9719543 | 0.428679 | 0.429397
3593 | 0.46248 | 0.1551946 | 0.8491481 | 0.848774 | 3593 | 0.6553867 | 0.2214144 | 0.8382619 | 0.8384355 | 3593 | 0.9718933 | 0.3283423 | 0.6951894 | 0.6951981 | 3593 | 1.815173 | 0.6174059 | 0.5672228 | 0.5665166 | 3593 | 2.839387 | 0.9723927 | 0.4288724 | 0.4293827
3594 | 0.4623467 | 0.1551499 | 0.8489033 | 0.8487712 | 3594 | 0.6552533 | 0.2213694 | 0.8380913 | 0.8384312 | 3594 | 0.9717067 | 0.3282793 | 0.6950559 | 0.6951889 | 3594 | 1.813333 | 0.61678 | 0.5666478 | 0.5665017 | 3594 | 2.83952 | 0.9724384 | 0.4288925 | 0.4293683
3595 | 0.46248 | 0.1551946 | 0.8491481 | 0.8487684 | 3595 | 0.6553867 | 0.2214144 | 0.8382619 | 0.8384269 | 3595 | 0.9718133 | 0.3283153 | 0.6951322 | 0.6951796 | 3595 | 1.81504 | 0.6173605 | 0.5671811 | 0.5664868 | 3595 | 2.839307 | 0.9723653 | 0.4288603 | 0.429354
3596 | 0.4622667 | 0.155123 | 0.8487564 | 0.8487656 | 3596 | 0.65544 | 0.2214324 | 0.8383301 | 0.8384226 | 3596 | 0.9718933 | 0.3283423 | 0.6951894 | 0.6951704 | 3596 | 1.815067 | 0.6173696 | 0.5671894 | 0.5664719 | 3596 | 2.83872 | 0.9721644 | 0.4287717 | 0.4293397
3597 | 0.4623733 | 0.1551588 | 0.8489522 | 0.8487628 | 3597 | 0.65528 | 0.2213784 | 0.8381254 | 0.8384183 | 3597 | 0.9717333 | 0.3282883 | 0.695075 | 0.6951612 | 3597 | 1.813573 | 0.6168617 | 0.5667228 | 0.5664571 | 3597 | 2.83888 | 0.9722192 | 0.4287958 | 0.4293254
3598 | 0.4623467 | 0.1551499 | 0.8489033 | 0.8487601 | 3598 | 0.6553333 | 0.2213964 | 0.8381937 | 0.8384141 | 3598 | 0.97176 | 0.3282973 | 0.695094 | 0.695152 | 3598 | 1.815013 | 0.6173515 | 0.5671728 | 0.5664422 | 3598 | 2.838507 | 0.9720913 | 0.4287394 | 0.429311
3599 | 0.4623467 | 0.1551499 | 0.8489033 | 0.8487573 | 3599 | 0.6553333 | 0.2213964 | 0.8381937 | 0.8384098 | 3599 | 0.9716 | 0.3282432 | 0.6949796 | 0.6951428 | 3599 | 1.814027 | 0.6170159 | 0.5668644 | 0.5664274 | 3599 | 2.837013 | 0.9715799 | 0.4285139 | 0.4292967
3600 | 0.4623467 | 0.1551499 | 0.8489033 | 0.8487545 | 3600 | 0.6554933 | 0.2214505 | 0.8383983 | 0.8384055 | 3600 | 0.9716533 | 0.3282613 | 0.6950177 | 0.6951337 | 3600 | 1.813653 | 0.6168889 | 0.5667478 | 0.5664125 | 3600 | 2.83792 | 0.9718904 | 0.4286508 | 0.4292824
3601 | 0.4623467 | 0.1551499 | 0.8489033 | 0.8487517 | 3601 | 0.65544 | 0.2214324 | 0.8383301 | 0.8384012 | 3601 | 0.9718667 | 0.3283333 | 0.6951703 | 0.6951245 | 3601 | 1.81344 | 0.6168163 | 0.5666811 | 0.5663977 | 3601 | 2.839813 | 0.9725388 | 0.4289368 | 0.4292681
3602 | 0.4624 | 0.1551678 | 0.8490012 | 0.848749 | 3602 | 0.6554667 | 0.2214414 | 0.8383642 | 0.8383969 | 3602 | 0.9717333 | 0.3282883 | 0.695075 | 0.6951153 | 3602 | 1.815733 | 0.6175964 | 0.5673978 | 0.5663828 | 3602 | 2.838827 | 0.9722009 | 0.4287878 | 0.4292538
3603 | 0.4623467 | 0.1551499 | 0.8489033 | 0.8487462 | 3603 | 0.6553867 | 0.2214144 | 0.8382619 | 0.8383926 | 3603 | 0.9717333 | 0.3282883 | 0.695075 | 0.6951061 | 3603 | 1.81488 | 0.6173061 | 0.5671311 | 0.566368 | 3603 | 2.8376 | 0.9717808 | 0.4286025 | 0.4292395
3604 | 0.4621867 | 0.1550962 | 0.8486095 | 0.8487434 | 3604 | 0.6553067 | 0.2213874 | 0.8381596 | 0.8383884 | 3604 | 0.9715467 | 0.3282252 | 0.6949414 | 0.6950969 | 3604 | 1.813733 | 0.6169161 | 0.5667728 | 0.5663531 | 3604 | 2.83664 | 0.9714521 | 0.4284575 | 0.4292252
3605 | 0.46232 | 0.1551409 | 0.8488543 | 0.8487407 | 3605 | 0.6554133 | 0.2214234 | 0.838296 | 0.8383841 | 3605 | 0.97168 | 0.3282703 | 0.6950368 | 0.6950877 | 3605 | 1.812827 | 0.6166077 | 0.5664895 | 0.5663383 | 3605 | 2.83664 | 0.9714521 | 0.4284575 | 0.429211
3606 | 0.4622133 | 0.1551051 | 0.8486584 | 0.8487379 | 3606 | 0.6553067 | 0.2213874 | 0.8381596 | 0.8383798 | 3606 | 0.9716267 | 0.3282523 | 0.6949987 | 0.6950786 | 3606 | 1.813093 | 0.6166984 | 0.5665728 | 0.5663235 | 3606 | 2.837307 | 0.9716804 | 0.4285582 | 0.4291967
3607 | 0.4624533 | 0.1551857 | 0.8490991 | 0.8487351 | 3607 | 0.6554133 | 0.2214234 | 0.838296 | 0.8383755 | 3607 | 0.9716267 | 0.3282523 | 0.6949987 | 0.6950694 | 3607 | 1.81344 | 0.6168163 | 0.5666811 | 0.5663087 | 3607 | 2.836853 | 0.9715251 | 0.4284897 | 0.4291824
3608 | 0.46248 | 0.1551946 | 0.8491481 | 0.8487324 | 3608 | 0.6552533 | 0.2213694 | 0.8380913 | 0.8383712 | 3608 | 0.9716 | 0.3282432 | 0.6949796 | 0.6950602 | 3608 | 1.8136 | 0.6168707 | 0.5667311 | 0.5662939 | 3608 | 2.837867 | 0.9718721 | 0.4286428 | 0.4291681
3609 | 0.4622667 | 0.155123 | 0.8487564 | 0.8487296 | 3609 | 0.6553333 | 0.2213964 | 0.8381937 | 0.838367 | 3609 | 0.9716 | 0.3282432 | 0.6949796 | 0.695051 | 3609 | 1.814373 | 0.6171338 | 0.5669728 | 0.566279 | 3609 | 2.837227 | 0.971653 | 0.4285461 | 0.4291539
3610 | 0.4622667 | 0.155123 | 0.8487564 | 0.8487268 | 3610 | 0.6552 | 0.2213514 | 0.8380231 | 0.8383627 | 3610 | 0.97152 | 0.3282162 | 0.6949224 | 0.6950419 | 3610 | 1.812853 | 0.6166168 | 0.5664978 | 0.5662642 | 3610 | 2.837813 | 0.9718539 | 0.4286347 | 0.4291396
3611 | 0.4622933 | 0.155132 | 0.8488053 | 0.8487241 | 3611 | 0.6553333 | 0.2213964 | 0.8381937 | 0.8383584 | 3611 | 0.9716267 | 0.3282523 | 0.6949987 | 0.6950327 | 3611 | 1.8132 | 0.6167347 | 0.5666061 | 0.5662494 | 3611 | 2.838853 | 0.97221 | 0.4287918 | 0.4291254
3612 | 0.4621867 | 0.1550962 | 0.8486095 | 0.8487213 | 3612 | 0.6552533 | 0.2213694 | 0.8380913 | 0.8383542 | 3612 | 0.97152 | 0.3282162 | 0.6949224 | 0.6950236 | 3612 | 1.813707 | 0.616907 | 0.5667644 | 0.5662346 | 3612 | 2.8364 | 0.9713699 | 0.4284212 | 0.4291111
3613 | 0.4622133 | 0.1551051 | 0.8486584 | 0.8487186 | 3613 | 0.6552533 | 0.2213694 | 0.8380913 | 0.8383499 | 3613 | 0.9715467 | 0.3282252 | 0.6949414 | 0.6950144 | 3613 | 1.813547 | 0.6168526 | 0.5667144 | 0.5662199 | 3613 | 2.837227 | 0.971653 | 0.4285461 | 0.4290969
3614 | 0.4621333 | 0.1550783 | 0.8485116 | 0.8487158 | 3614 | 0.6554133 | 0.2214234 | 0.838296 | 0.8383456 | 3614 | 0.9714133 | 0.3281802 | 0.6948461 | 0.6950052 | 3614 | 1.813573 | 0.6168617 | 0.5667228 | 0.5662051 | 3614 | 2.837067 | 0.9715982 | 0.4285219 | 0.4290826
3615 | 0.4621867 | 0.1550962 | 0.8486095 | 0.848713 | 3615 | 0.6552 | 0.2213514 | 0.8380231 | 0.8383414 | 3615 | 0.9714133 | 0.3281802 | 0.6948461 | 0.6949961 | 3615 | 1.81448 | 0.6171701 | 0.5670061 | 0.5661903 | 3615 | 2.837973 | 0.9719087 | 0.4286589 | 0.4290684
3616 | 0.46224 | 0.1551141 | 0.8487074 | 0.8487103 | 3616 | 0.65536 | 0.2214054 | 0.8382278 | 0.8383371 | 3616 | 0.9715467 | 0.3282252 | 0.6949414 | 0.6949869 | 3616 | 1.81336 | 0.6167891 | 0.5666561 | 0.5661755 | 3616 | 2.83568 | 0.9711233 | 0.4283125 | 0.4290541
3617 | 0.46216 | 0.1550872 | 0.8485605 | 0.8487075 | 3617 | 0.6553333 | 0.2213964 | 0.8381937 | 0.8383328 | 3617 | 0.9714133 | 0.3281802 | 0.6948461 | 0.6949778 | 3617 | 1.814213 | 0.6170794 | 0.5669228 | 0.5661607 | 3617 | 2.83928 | 0.9723562 | 0.4288563 | 0.4290399
3618 | 0.4624267 | 0.1551767 | 0.8490501 | 0.8487048 | 3618 | 0.6554667 | 0.2214414 | 0.8383642 | 0.8383286 | 3618 | 0.9712533 | 0.3281261 | 0.6947316 | 0.6949686 | 3618 | 1.81112 | 0.6160272 | 0.5659561 | 0.566146 | 3618 | 2.837307 | 0.9716804 | 0.4285582 | 0.4290257
3619 | 0.4622133 | 0.1551051 | 0.8486584 | 0.848702 | 3619 | 0.6555467 | 0.2214685 | 0.8384665 | 0.8383243 | 3619 | 0.9714133 | 0.3281802 | 0.6948461 | 0.6949595 | 3619 | 1.81256 | 0.616517 | 0.5664061 | 0.5661312 | 3619 | 2.836827 | 0.971516 | 0.4284857 | 0.4290114
3620 | 0.4624 | 0.1551678 | 0.8490012 | 0.8486993 | 3620 | 0.6552533 | 0.2213694 | 0.8380913 | 0.83832 | 3620 | 0.9713067 | 0.3281441 | 0.6947698 | 0.6949504 | 3620 | 1.813013 | 0.6166712 | 0.5665478 | 0.5661165 | 3620 | 2.835067 | 0.9709132 | 0.4282199 | 0.4289972
3621 | 0.4622667 | 0.155123 | 0.8487564 | 0.8486965 | 3621 | 0.65528 | 0.2213784 | 0.8381254 | 0.8383158 | 3621 | 0.97136 | 0.3281622 | 0.6948079 | 0.6949412 | 3621 | 1.811627 | 0.6161995 | 0.5661145 | 0.5661017 | 3621 | 2.83672 | 0.9714795 | 0.4284696 | 0.428983
3622 | 0.46224 | 0.1551141 | 0.8487074 | 0.8486938 | 3622 | 0.65536 | 0.2214054 | 0.8382278 | 0.8383115 | 3622 | 0.9712267 | 0.3281171 | 0.6947125 | 0.6949321 | 3622 | 1.814267 | 0.6170975 | 0.5669394 | 0.566087 | 3622 | 2.837067 | 0.9715982 | 0.4285219 | 0.4289688
3623 | 0.4624267 | 0.1551767 | 0.8490501 | 0.848691 | 3623 | 0.6552533 | 0.2213694 | 0.8380913 | 0.8383073 | 3623 | 0.97128 | 0.3281351 | 0.6947507 | 0.694923 | 3623 | 1.81248 | 0.6164898 | 0.5663811 | 0.5660722 | 3623 | 2.837627 | 0.97179 | 0.4286065 | 0.4289546
3624 | 0.46216 | 0.1550872 | 0.8485605 | 0.8486883 | 3624 | 0.65536 | 0.2214054 | 0.8382278 | 0.838303 | 3624 | 0.97144 | 0.3281892 | 0.6948651 | 0.6949138 | 3624 | 1.8144 | 0.6171429 | 0.5669811 | 0.5660575 | 3624 | 2.8356 | 0.9710959 | 0.4283004 | 0.4289404
3625 | 0.4621867 | 0.1550962 | 0.8486095 | 0.8486855 | 3625 | 0.65536 | 0.2214054 | 0.8382278 | 0.8382988 | 3625 | 0.9713867 | 0.3281712 | 0.694827 | 0.6949047 | 3625 | 1.81224 | 0.6164082 | 0.5663061 | 0.5660428 | 3625 | 2.83728 | 0.9716712 | 0.4285542 | 0.4289262
3626 | 0.4621867 | 0.1550962 | 0.8486095 | 0.8486828 | 3626 | 0.6554933 | 0.2214505 | 0.8383983 | 0.8382945 | 3626 | 0.97136 | 0.3281622 | 0.6948079 | 0.6948956 | 3626 | 1.81416 | 0.6170612 | 0.5669061 | 0.566028 | 3626 | 2.83632 | 0.9713425 | 0.4284092 | 0.428912
3627 | 0.4623733 | 0.1551588 | 0.8489522 | 0.8486801 | 3627 | 0.65528 | 0.2213784 | 0.8381254 | 0.8382902 | 3627 | 0.9711733 | 0.3280991 | 0.6946744 | 0.6948865 | 3627 | 1.813707 | 0.616907 | 0.5667644 | 0.5660133 | 3627 | 2.8348 | 0.9708219 | 0.4281796 | 0.4288978
3628 | 0.4624267 | 0.1551767 | 0.8490501 | 0.8486773 | 3628 | 0.6553067 | 0.2213874 | 0.8381596 | 0.838286 | 3628 | 0.9714667 | 0.3281982 | 0.6948842 | 0.6948774 | 3628 | 1.81328 | 0.6167619 | 0.5666311 | 0.5659986 | 3628 | 2.8372 | 0.9716438 | 0.4285421 | 0.4288836
3629 | 0.4621333 | 0.1550783 | 0.8485116 | 0.8486746 | 3629 | 0.6554133 | 0.2214234 | 0.838296 | 0.8382817 | 3629 | 0.9714133 | 0.3281802 | 0.6948461 | 0.6948682 | 3629 | 1.81336 | 0.6167891 | 0.5666561 | 0.5659839 | 3629 | 2.836 | 0.9712329 | 0.4283608 | 0.4288695
3630 | 0.46224 | 0.1551141 | 0.8487074 | 0.8486718 | 3630 | 0.6549333 | 0.2212613 | 0.837682 | 0.8382775 | 3630 | 0.9714667 | 0.3281982 | 0.6948842 | 0.6948591 | 3630 | 1.813307 | 0.616771 | 0.5666394 | 0.5659692 | 3630 | 2.836267 | 0.9713242 | 0.4284011 | 0.4288553
3631 | 0.4623467 | 0.1551499 | 0.8489033 | 0.8486691 | 3631 | 0.6552 | 0.2213514 | 0.8380231 | 0.8382732 | 3631 | 0.9712 | 0.3281081 | 0.6946935 | 0.69485 | 3631 | 1.814027 | 0.6170159 | 0.5668644 | 0.5659545 | 3631 | 2.837627 | 0.97179 | 0.4286065 | 0.4288411
3632 | 0.46216 | 0.1550872 | 0.8485605 | 0.8486664 | 3632 | 0.6552267 | 0.2213604 | 0.8380572 | 0.838269 | 3632 | 0.9712267 | 0.3281171 | 0.6947125 | 0.6948409 | 3632 | 1.813067 | 0.6166893 | 0.5665644 | 0.5659398 | 3632 | 2.836613 | 0.9714429 | 0.4284535 | 0.4288269
3633 | 0.4624 | 0.1551678 | 0.8490012 | 0.8486636 | 3633 | 0.6553067 | 0.2213874 | 0.8381596 | 0.8382648 | 3633 | 0.9713333 | 0.3281532 | 0.6947888 | 0.6948318 | 3633 | 1.812347 | 0.6164444 | 0.5663395 | 0.5659251 | 3633 | 2.83656 | 0.9714247 | 0.4284454 | 0.4288128
3634 | 0.46232 | 0.1551409 | 0.8488543 | 0.8486609 | 3634 | 0.6553067 | 0.2213874 | 0.8381596 | 0.8382605 | 3634 | 0.9712 | 0.3281081 | 0.6946935 | 0.6948227 | 3634 | 1.81176 | 0.6162449 | 0.5661561 | 0.5659104 | 3634 | 2.83464 | 0.9707671 | 0.4281554 | 0.4287986
3635 | 0.4623733 | 0.1551588 | 0.8489522 | 0.8486582 | 3635 | 0.6552533 | 0.2213694 | 0.8380913 | 0.8382563 | 3635 | 0.97112 | 0.3280811 | 0.6946362 | 0.6948136 | 3635 | 1.811387 | 0.6161179 | 0.5660395 | 0.5658957 | 3635 | 2.835947 | 0.9712146 | 0.4283528 | 0.4287845
3636 | 0.46216 | 0.1550872 | 0.8485605 | 0.8486554 | 3636 | 0.6553333 | 0.2213964 | 0.8381937 | 0.838252 | 3636 | 0.9711467 | 0.3280901 | 0.6946553 | 0.6948045 | 3636 | 1.813013 | 0.6166712 | 0.5665478 | 0.565881 | 3636 | 2.836373 | 0.9713607 | 0.4284172 | 0.4287703
3637 | 0.4621333 | 0.1550783 | 0.8485116 | 0.8486527 | 3637 | 0.6553067 | 0.2213874 | 0.8381596 | 0.8382478 | 3637 | 0.9711467 | 0.3280901 | 0.6946553 | 0.6947954 | 3637 | 1.812373 | 0.6164535 | 0.5663478 | 0.5658663 | 3637 | 2.83616 | 0.9712877 | 0.428385 | 0.4287562
3638 | 0.4623733 | 0.1551588 | 0.8489522 | 0.84865 | 3638 | 0.6553067 | 0.2213874 | 0.8381596 | 0.8382435 | 3638 | 0.9711467 | 0.3280901 | 0.6946553 | 0.6947863 | 3638 | 1.81016 | 0.6157007 | 0.5656561 | 0.5658517 | 3638 | 2.834693 | 0.9707854 | 0.4281635 | 0.428742
3639 | 0.46216 | 0.1550872 | 0.8485605 | 0.8486472 | 3639 | 0.65536 | 0.2214054 | 0.8382278 | 0.8382393 | 3639 | 0.9711733 | 0.3280991 | 0.6946744 | 0.6947773 | 3639 | 1.811573 | 0.6161814 | 0.5660978 | 0.565837 | 3639 | 2.834053 | 0.9705662 | 0.4280668 | 0.4287279
3640 | 0.46232 | 0.1551409 | 0.8488543 | 0.8486445 | 3640 | 0.65536 | 0.2214054 | 0.8382278 | 0.8382351 | 3640 | 0.9710933 | 0.3280721 | 0.6946172 | 0.6947682 | 3640 | 1.812293 | 0.6164263 | 0.5663228 | 0.5658224 | 3640 | 2.83696 | 0.9715616 | 0.4285058 | 0.4287138
3641 | 0.46208 | 0.1550604 | 0.8484136 | 0.8486418 | 3641 | 0.6553333 | 0.2213964 | 0.8381937 | 0.8382308 | 3641 | 0.9712267 | 0.3281171 | 0.6947125 | 0.6947591 | 3641 | 1.812187 | 0.61639 | 0.5662895 | 0.5658077 | 3641 | 2.836587 | 0.9714338 | 0.4284494 | 0.4286996
3642 | 0.4622933 | 0.155132 | 0.8488053 | 0.8486391 | 3642 | 0.6552 | 0.2213514 | 0.8380231 | 0.8382266 | 3642 | 0.9712533 | 0.3281261 | 0.6947316 | 0.69475 | 3642 | 1.81344 | 0.6168163 | 0.5666811 | 0.565793 | 3642 | 2.83576 | 0.9711507 | 0.4283246 | 0.4286855
3643 | 0.46224 | 0.1551141 | 0.8487074 | 0.8486364 | 3643 | 0.6553867 | 0.2214144 | 0.8382619 | 0.8382224 | 3643 | 0.97112 | 0.3280811 | 0.6946362 | 0.6947409 | 3643 | 1.812667 | 0.6165533 | 0.5664395 | 0.5657784 | 3643 | 2.83568 | 0.9711233 | 0.4283125 | 0.4286714
3644 | 0.4623733 | 0.1551588 | 0.8489522 | 0.8486336 | 3644 | 0.6553333 | 0.2213964 | 0.8381937 | 0.8382181 | 3644 | 0.9712533 | 0.3281261 | 0.6947316 | 0.6947319 | 3644 | 1.811467 | 0.6161451 | 0.5660645 | 0.5657638 | 3644 | 2.83592 | 0.9712055 | 0.4283487 | 0.4286573
3645 | 0.46232 | 0.1551409 | 0.8488543 | 0.8486309 | 3645 | 0.6551733 | 0.2213423 | 0.837989 | 0.8382139 | 3645 | 0.97104 | 0.3280541 | 0.694579 | 0.6947228 | 3645 | 1.812427 | 0.6164717 | 0.5663645 | 0.5657491 | 3645 | 2.835067 | 0.9709132 | 0.4282199 | 0.4286432
3646 | 0.4622933 | 0.155132 | 0.8488053 | 0.8486282 | 3646 | 0.6551733 | 0.2213423 | 0.837989 | 0.8382097 | 3646 | 0.97112 | 0.3280811 | 0.6946362 | 0.6947137 | 3646 | 1.812107 | 0.6163628 | 0.5662645 | 0.5657345 | 3646 | 2.835973 | 0.9712237 | 0.4283568 | 0.428629
3647 | 0.46216 | 0.1550872 | 0.8485605 | 0.8486255 | 3647 | 0.6552267 | 0.2213604 | 0.8380572 | 0.8382055 | 3647 | 0.9712533 | 0.3281261 | 0.6947316 | 0.6947047 | 3647 | 1.812453 | 0.6164807 | 0.5663728 | 0.5657199 | 3647 | 2.834587 | 0.9707489 | 0.4281474 | 0.4286149
3648 | 0.4622133 | 0.1551051 | 0.8486584 | 0.8486228 | 3648 | 0.6552 | 0.2213514 | 0.8380231 | 0.8382012 | 3648 | 0.9709333 | 0.328018 | 0.6945027 | 0.6946956 | 3648 | 1.811867 | 0.6162812 | 0.5661895 | 0.5657052 | 3648 | 2.8348 | 0.9708219 | 0.4281796 | 0.4286008
3649 | 0.4622667 | 0.155123 | 0.8487564 | 0.84862 | 3649 | 0.6552533 | 0.2213694 | 0.8380913 | 0.838197 | 3649 | 0.9712 | 0.3281081 | 0.6946935 | 0.6946865 | 3649 | 1.812773 | 0.6165896 | 0.5664728 | 0.5656906 | 3649 | 2.833707 | 0.9704475 | 0.4280144 | 0.4285867
3650 | 0.46232 | 0.1551409 | 0.8488543 | 0.8486173 | 3650 | 0.6551733 | 0.2213423 | 0.837989 | 0.8381928 | 3650 | 0.97112 | 0.3280811 | 0.6946362 | 0.6946775 | 3650 | 1.812693 | 0.6165624 | 0.5664478 | 0.565676 | 3650 | 2.835493 | 0.9710594 | 0.4282843 | 0.4285727
3651 | 0.46232 | 0.1551409 | 0.8488543 | 0.8486146 | 3651 | 0.6552533 | 0.2213694 | 0.8380913 | 0.8381886 | 3651 | 0.9710933 | 0.3280721 | 0.6946172 | 0.6946684 | 3651 | 1.81224 | 0.6164082 | 0.5663061 | 0.5656614 | 3651 | 2.834107 | 0.9705845 | 0.4280749 | 0.4285586
3652 | 0.4621867 | 0.1550962 | 0.8486095 | 0.8486119 | 3652 | 0.6553867 | 0.2214144 | 0.8382619 | 0.8381843 | 3652 | 0.9708267 | 0.327982 | 0.6944264 | 0.6946594 | 3652 | 1.81128 | 0.6160816 | 0.5660061 | 0.5656468 | 3652 | 2.83632 | 0.9713425 | 0.4284092 | 0.4285445
3653 | 0.46216 | 0.1550872 | 0.8485605 | 0.8486092 | 3653 | 0.6552 | 0.2213514 | 0.8380231 | 0.8381801 | 3653 | 0.97104 | 0.3280541 | 0.694579 | 0.6946503 | 3653 | 1.810827 | 0.6159274 | 0.5658645 | 0.5656322 | 3653 | 2.8352 | 0.9709589 | 0.42824 | 0.4285304
3654 | 0.4622667 | 0.155123 | 0.8487564 | 0.8486065 | 3654 | 0.65536 | 0.2214054 | 0.8382278 | 0.8381759 | 3654 | 0.9710667 | 0.3280631 | 0.6945981 | 0.6946413 | 3654 | 1.81096 | 0.6159728 | 0.5659061 | 0.5656176 | 3654 | 2.834773 | 0.9708128 | 0.4281755 | 0.4285163
3655 | 0.46216 | 0.1550872 | 0.8485605 | 0.8486038 | 3655 | 0.6552267 | 0.2213604 | 0.8380572 | 0.8381717 | 3655 | 0.97104 | 0.3280541 | 0.694579 | 0.6946322 | 3655 | 1.811147 | 0.6160363 | 0.5659645 | 0.565603 | 3655 | 2.8356 | 0.9710959 | 0.4283004 | 0.4285023
3656 | 0.46224 | 0.1551141 | 0.8487074 | 0.8486011 | 3656 | 0.6552533 | 0.2213694 | 0.8380913 | 0.8381675 | 3656 | 0.9709333 | 0.328018 | 0.6945027 | 0.6946232 | 3656 | 1.810907 | 0.6159546 | 0.5658895 | 0.5655884 | 3656 | 2.83376 | 0.9704658 | 0.4280225 | 0.4284882
3657 | 0.4621333 | 0.1550783 | 0.8485116 | 0.8485984 | 3657 | 0.6551467 | 0.2213333 | 0.8379549 | 0.8381632 | 3657 | 0.97088 | 0.328 | 0.6944646 | 0.6946142 | 3657 | 1.812453 | 0.6164807 | 0.5663728 | 0.5655739 | 3657 | 2.833173 | 0.9702648 | 0.4279339 | 0.4284741
3658 | 0.4621333 | 0.1550783 | 0.8485116 | 0.8485956 | 3658 | 0.6552267 | 0.2213604 | 0.8380572 | 0.838159 | 3658 | 0.9710133 | 0.328045 | 0.69456 | 0.6946051 | 3658 | 1.81224 | 0.6164082 | 0.5663061 | 0.5655593 | 3658 | 2.83272 | 0.9701096 | 0.4278654 | 0.4284601
3659 | 0.46224 | 0.1551141 | 0.8487074 | 0.8485929 | 3659 | 0.6554133 | 0.2214234 | 0.838296 | 0.8381548 | 3659 | 0.9709333 | 0.328018 | 0.6945027 | 0.6945961 | 3659 | 1.81216 | 0.616381 | 0.5662811 | 0.5655447 | 3659 | 2.834107 | 0.9705845 | 0.4280749 | 0.428446
3660 | 0.4621333 | 0.1550783 | 0.8485116 | 0.8485902 | 3660 | 0.6551467 | 0.2213333 | 0.8379549 | 0.8381506 | 3660 | 0.97088 | 0.328 | 0.6944646 | 0.6945871 | 3660 | 1.812107 | 0.6163628 | 0.5662645 | 0.5655302 | 3660 | 2.834027 | 0.9705571 | 0.4280628 | 0.428432
3661 | 0.46216 | 0.1550872 | 0.8485605 | 0.8485875 | 3661 | 0.6552533 | 0.2213694 | 0.8380913 | 0.8381464 | 3661 | 0.9708533 | 0.327991 | 0.6944455 | 0.694578 | 3661 | 1.811653 | 0.6162086 | 0.5661228 | 0.5655156 | 3661 | 2.83496 | 0.9708767 | 0.4282037 | 0.4284179
3662 | 0.4621867 | 0.1550962 | 0.8486095 | 0.8485848 | 3662 | 0.6551733 | 0.2213423 | 0.837989 | 0.8381422 | 3662 | 0.9708267 | 0.327982 | 0.6944264 | 0.694569 | 3662 | 1.81104 | 0.616 | 0.5659311 | 0.565501 | 3662 | 2.833547 | 0.9703927 | 0.4279903 | 0.4284039
3663 | 0.46224 | 0.1551141 | 0.8487074 | 0.8485821 | 3663 | 0.6551467 | 0.2213333 | 0.8379549 | 0.838138 | 3663 | 0.9706667 | 0.3279279 | 0.694312 | 0.69456 | 3663 | 1.812907 | 0.6166349 | 0.5665144 | 0.5654865 | 3663 | 2.835227 | 0.970968 | 0.428244 | 0.4283899
3664 | 0.4621333 | 0.1550783 | 0.8485116 | 0.8485794 | 3664 | 0.6552533 | 0.2213694 | 0.8380913 | 0.8381338 | 3664 | 0.9707733 | 0.327964 | 0.6943883 | 0.694551 | 3664 | 1.811467 | 0.6161451 | 0.5660645 | 0.5654719 | 3664 | 2.8344 | 0.9706849 | 0.4281192 | 0.4283758
3665 | 0.4621867 | 0.1550962 | 0.8486095 | 0.8485767 | 3665 | 0.6553067 | 0.2213874 | 0.8381596 | 0.8381295 | 3665 | 0.9708 | 0.327973 | 0.6944074 | 0.694542 | 3665 | 1.811387 | 0.6161179 | 0.5660395 | 0.5654574 | 3665 | 2.8336 | 0.970411 | 0.4279983 | 0.4283618
3666 | 0.4619733 | 0.1550246 | 0.8482178 | 0.848574 | 3666 | 0.6551467 | 0.2213333 | 0.8379549 | 0.8381253 | 3666 | 0.9709867 | 0.328036 | 0.6945409 | 0.6945329 | 3666 | 1.812773 | 0.6165896 | 0.5664728 | 0.5654429 | 3666 | 2.830853 | 0.9694703 | 0.4275835 | 0.4283478
3667 | 0.4622933 | 0.155132 | 0.8488053 | 0.8485713 | 3667 | 0.6551733 | 0.2213423 | 0.837989 | 0.8381211 | 3667 | 0.9706933 | 0.3279369 | 0.6943311 | 0.6945239 | 3667 | 1.810613 | 0.6158549 | 0.5657978 | 0.5654283 | 3667 | 2.83128 | 0.9696164 | 0.4276479 | 0.4283338
3668 | 0.4621067 | 0.1550694 | 0.8484626 | 0.8485687 | 3668 | 0.6550667 | 0.2213063 | 0.8378526 | 0.8381169 | 3668 | 0.9708533 | 0.327991 | 0.6944455 | 0.6945149 | 3668 | 1.811547 | 0.6161723 | 0.5660895 | 0.5654138 | 3668 | 2.83264 | 0.9700822 | 0.4278533 | 0.4283198
3669 | 0.4622133 | 0.1551051 | 0.8486584 | 0.848566 | 3669 | 0.6550667 | 0.2213063 | 0.8378526 | 0.8381127 | 3669 | 0.9707733 | 0.327964 | 0.6943883 | 0.6945059 | 3669 | 1.81064 | 0.6158639 | 0.5658061 | 0.5653993 | 3669 | 2.831893 | 0.9698265 | 0.4277405 | 0.4283057
3670 | 0.4622667 | 0.155123 | 0.8487564 | 0.8485633 | 3670 | 0.6550133 | 0.2212883 | 0.8377844 | 0.8381085 | 3670 | 0.97072 | 0.3279459 | 0.6943501 | 0.6944969 | 3670 | 1.810933 | 0.6159637 | 0.5658978 | 0.5653848 | 3670 | 2.832587 | 0.9700639 | 0.4278453 | 0.4282917
3671 | 0.46208 | 0.1550604 | 0.8484136 | 0.8485606 | 3671 | 0.6550933 | 0.2213153 | 0.8378867 | 0.8381043 | 3671 | 0.9707467 | 0.327955 | 0.6943692 | 0.6944879 | 3671 | 1.8108 | 0.6159184 | 0.5658561 | 0.5653703 | 3671 | 2.832427 | 0.9700091 | 0.4278211 | 0.4282777
3672 | 0.4622667 | 0.155123 | 0.8487564 | 0.8485579 | 3672 | 0.6552267 | 0.2213604 | 0.8380572 | 0.8381001 | 3672 | 0.9708267 | 0.327982 | 0.6944264 | 0.6944789 | 3672 | 1.812027 | 0.6163356 | 0.5662395 | 0.5653558 | 3672 | 2.832693 | 0.9701005 | 0.4278614 | 0.4282637
3673 | 0.46216 | 0.1550872 | 0.8485605 | 0.8485552 | 3673 | 0.6551733 | 0.2213423 | 0.837989 | 0.8380959 | 3673 | 0.97088 | 0.328 | 0.6944646 | 0.6944699 | 3673 | 1.81048 | 0.6158095 | 0.5657561 | 0.5653412 | 3673 | 2.832827 | 0.9701461 | 0.4278815 | 0.4282497
3674 | 0.4624267 | 0.1551767 | 0.8490501 | 0.8485525 | 3674 | 0.6550133 | 0.2212883 | 0.8377844 | 0.8380917 | 3674 | 0.97072 | 0.3279459 | 0.6943501 | 0.6944609 | 3674 | 1.81128 | 0.6160816 | 0.5660061 | 0.5653268 | 3674 | 2.834293 | 0.9706484 | 0.428103 | 0.4282358
3675 | 0.4621867 | 0.1550962 | 0.8486095 | 0.8485498 | 3675 | 0.6551467 | 0.2213333 | 0.8379549 | 0.8380875 | 3675 | 0.9708267 | 0.327982 | 0.6944264 | 0.6944519 | 3675 | 1.811573 | 0.6161814 | 0.5660978 | 0.5653123 | 3675 | 2.832267 | 0.9699543 | 0.4277969 | 0.4282218
3676 | 0.46208 | 0.1550604 | 0.8484136 | 0.8485471 | 3676 | 0.6551467 | 0.2213333 | 0.8379549 | 0.8380834 | 3676 | 0.9708 | 0.327973 | 0.6944074 | 0.694443 | 3676 | 1.810613 | 0.6158549 | 0.5657978 | 0.5652978 | 3676 | 2.83296 | 0.9701918 | 0.4279017 | 0.4282078
3677 | 0.46224 | 0.1551141 | 0.8487074 | 0.8485445 | 3677 | 0.6550667 | 0.2213063 | 0.8378526 | 0.8380792 | 3677 | 0.9706667 | 0.3279279 | 0.694312 | 0.694434 | 3677 | 1.810453 | 0.6158005 | 0.5657478 | 0.5652833 | 3677 | 2.83344 | 0.9703562 | 0.4279742 | 0.4281938
3678 | 0.4621867 | 0.1550962 | 0.8486095 | 0.8485418 | 3678 | 0.6552267 | 0.2213604 | 0.8380572 | 0.838075 | 3678 | 0.9708267 | 0.327982 | 0.6944264 | 0.694425 | 3678 | 1.809653 | 0.6155283 | 0.5654978 | 0.5652688 | 3678 | 2.830453 | 0.9693333 | 0.427523 | 0.4281798
3679 | 0.4621867 | 0.1550962 | 0.8486095 | 0.8485391 | 3679 | 0.6551467 | 0.2213333 | 0.8379549 | 0.8380708 | 3679 | 0.9708 | 0.327973 | 0.6944074 | 0.694416 | 3679 | 1.81064 | 0.6158639 | 0.5658061 | 0.5652543 | 3679 | 2.831467 | 0.9696804 | 0.4276761 | 0.4281659
3680 | 0.4620533 | 0.1550515 | 0.8483647 | 0.8485364 | 3680 | 0.6552533 | 0.2213694 | 0.8380913 | 0.8380666 | 3680 | 0.9708267 | 0.327982 | 0.6944264 | 0.694407 | 3680 | 1.8108 | 0.6159184 | 0.5658561 | 0.5652399 | 3680 | 2.82976 | 0.9690959 | 0.4274183 | 0.4281519
3681 | 0.46224 | 0.1551141 | 0.8487074 | 0.8485337 | 3681 | 0.6550133 | 0.2212883 | 0.8377844 | 0.8380624 | 3681 | 0.97088 | 0.328 | 0.6944646 | 0.6943981 | 3681 | 1.810027 | 0.6156553 | 0.5656145 | 0.5652254 | 3681 | 2.832853 | 0.9701553 | 0.4278855 | 0.428138
3682 | 0.46216 | 0.1550872 | 0.8485605 | 0.8485311 | 3682 | 0.6550667 | 0.2213063 | 0.8378526 | 0.8380582 | 3682 | 0.9708267 | 0.327982 | 0.6944264 | 0.6943891 | 3682 | 1.810987 | 0.6159819 | 0.5659145 | 0.5652109 | 3682 | 2.8324 | 0.97 | 0.4278171 | 0.428124
3683 | 0.46224 | 0.1551141 | 0.8487074 | 0.8485284 | 3683 | 0.6552533 | 0.2213694 | 0.8380913 | 0.838054 | 3683 | 0.9706933 | 0.3279369 | 0.6943311 | 0.6943801 | 3683 | 1.809707 | 0.6155465 | 0.5655145 | 0.5651965 | 3683 | 2.831067 | 0.9695434 | 0.4276157 | 0.42811
3684 | 0.4622933 | 0.155132 | 0.8488053 | 0.8485257 | 3684 | 0.6550667 | 0.2213063 | 0.8378526 | 0.8380498 | 3684 | 0.9707467 | 0.327955 | 0.6943692 | 0.6943712 | 3684 | 1.81024 | 0.6157279 | 0.5656811 | 0.565182 | 3684 | 2.831813 | 0.9697991 | 0.4277285 | 0.4280961
3685 | 0.4621867 | 0.1550962 | 0.8486095 | 0.848523 | 3685 | 0.65528 | 0.2213784 | 0.8381254 | 0.8380457 | 3685 | 0.9708 | 0.327973 | 0.6944074 | 0.6943622 | 3685 | 1.80928 | 0.6154014 | 0.5653812 | 0.5651676 | 3685 | 2.832853 | 0.9701553 | 0.4278855 | 0.4280822
3686 | 0.46208 | 0.1550604 | 0.8484136 | 0.8485204 | 3686 | 0.6550667 | 0.2213063 | 0.8378526 | 0.8380415 | 3686 | 0.97064 | 0.3279189 | 0.6942929 | 0.6943532 | 3686 | 1.811307 | 0.6160907 | 0.5660145 | 0.5651531 | 3686 | 2.831413 | 0.9696621 | 0.427668 | 0.4280682
3687 | 0.4622133 | 0.1551051 | 0.8486584 | 0.8485177 | 3687 | 0.6550667 | 0.2213063 | 0.8378526 | 0.8380373 | 3687 | 0.9705867 | 0.3279009 | 0.6942548 | 0.6943443 | 3687 | 1.809307 | 0.6154104 | 0.5653895 | 0.5651387 | 3687 | 2.831467 | 0.9696804 | 0.4276761 | 0.4280543
3688 | 0.46208 | 0.1550604 | 0.8484136 | 0.848515 | 3688 | 0.6550933 | 0.2213153 | 0.8378867 | 0.8380331 | 3688 | 0.9706667 | 0.3279279 | 0.694312 | 0.6943353 | 3688 | 1.80944 | 0.6154558 | 0.5654312 | 0.5651243 | 3688 | 2.83136 | 0.9696438 | 0.42766 | 0.4280404
3689 | 0.4621867 | 0.1550962 | 0.8486095 | 0.8485124 | 3689 | 0.6552 | 0.2213514 | 0.8380231 | 0.8380289 | 3689 | 0.9705867 | 0.3279009 | 0.6942548 | 0.6943264 | 3689 | 1.810587 | 0.6158458 | 0.5657895 | 0.5651098 | 3689 | 2.831733 | 0.9697717 | 0.4277164 | 0.4280264
3690 | 0.462 | 0.1550336 | 0.8482667 | 0.8485097 | 3690 | 0.6550133 | 0.2212883 | 0.8377844 | 0.8380248 | 3690 | 0.9706667 | 0.3279279 | 0.694312 | 0.6943174 | 3690 | 1.80872 | 0.6152109 | 0.5652062 | 0.5650954 | 3690 | 2.83032 | 0.9692877 | 0.4275029 | 0.4280125
3691 | 0.4621867 | 0.1550962 | 0.8486095 | 0.848507 | 3691 | 0.6550133 | 0.2212883 | 0.8377844 | 0.8380206 | 3691 | 0.97072 | 0.3279459 | 0.6943501 | 0.6943085 | 3691 | 1.809653 | 0.6155283 | 0.5654978 | 0.565081 | 3691 | 2.829893 | 0.9691416 | 0.4274385 | 0.4279986
3692 | 0.4621067 | 0.1550694 | 0.8484626 | 0.8485044 | 3692 | 0.6550667 | 0.2213063 | 0.8378526 | 0.8380164 | 3692 | 0.9704267 | 0.3278468 | 0.6941403 | 0.6942995 | 3692 | 1.80848 | 0.6151293 | 0.5651312 | 0.5650666 | 3692 | 2.832507 | 0.9700365 | 0.4278332 | 0.4279847
3693 | 0.4621067 | 0.1550694 | 0.8484626 | 0.8485017 | 3693 | 0.65504 | 0.2212973 | 0.8378185 | 0.8380122 | 3693 | 0.9704267 | 0.3278468 | 0.6941403 | 0.6942906 | 3693 | 1.81048 | 0.6158095 | 0.5657561 | 0.5650522 | 3693 | 2.830773 | 0.9694429 | 0.4275714 | 0.4279708
3694 | 0.4620267 | 0.1550425 | 0.8483157 | 0.848499 | 3694 | 0.6549867 | 0.2212793 | 0.8377503 | 0.8380081 | 3694 | 0.9704533 | 0.3278559 | 0.6941594 | 0.6942817 | 3694 | 1.80904 | 0.6153197 | 0.5653062 | 0.5650378 | 3694 | 2.83136 | 0.9696438 | 0.42766 | 0.4279569
3695 | 0.4621067 | 0.1550694 | 0.8484626 | 0.8484964 | 3695 | 0.6551467 | 0.2213333 | 0.8379549 | 0.8380039 | 3695 | 0.9705067 | 0.3278739 | 0.6941975 | 0.6942727 | 3695 | 1.809813 | 0.6155828 | 0.5655478 | 0.5650234 | 3695 | 2.830987 | 0.969516 | 0.4276036 | 0.427943
3696 | 0.4622133 | 0.1551051 | 0.8486584 | 0.8484937 | 3696 | 0.65504 | 0.2212973 | 0.8378185 | 0.8379997 | 3696 | 0.97056 | 0.3278919 | 0.6942357 | 0.6942638 | 3696 | 1.80984 | 0.6155918 | 0.5655561 | 0.565009 | 3696 | 2.82992 | 0.9691507 | 0.4274425 | 0.4279291
3697 | 0.4622667 | 0.155123 | 0.8487564 | 0.848491 | 3697 | 0.65504 | 0.2212973 | 0.8378185 | 0.8379956 | 3697 | 0.97048 | 0.3278649 | 0.6941785 | 0.6942548 | 3697 | 1.809413 | 0.6154467 | 0.5654228 | 0.5649946 | 3697 | 2.83152 | 0.9696986 | 0.4276842 | 0.4279152
3698 | 0.4621067 | 0.1550694 | 0.8484626 | 0.8484884 | 3698 | 0.65488 | 0.2212432 | 0.8376138 | 0.8379914 | 3698 | 0.9704267 | 0.3278468 | 0.6941403 | 0.6942459 | 3698 | 1.811067 | 0.6160091 | 0.5659395 | 0.5649802 | 3698 | 2.830427 | 0.9693242 | 0.427519 | 0.4279013
3699 | 0.4621867 | 0.1550962 | 0.8486095 | 0.8484857 | 3699 | 0.6552 | 0.2213514 | 0.8380231 | 0.8379872 | 3699 | 0.97048 | 0.3278649 | 0.6941785 | 0.694237 | 3699 | 1.809787 | 0.6155737 | 0.5655395 | 0.5649658 | 3699 | 2.828827 | 0.9687763 | 0.4272773 | 0.4278874
3700 | 0.462 | 0.1550336 | 0.8482667 | 0.8484831 | 3700 | 0.6551467 | 0.2213333 | 0.8379549 | 0.8379831 | 3700 | 0.9704533 | 0.3278559 | 0.6941594 | 0.6942281 | 3700 | 1.810907 | 0.6159546 | 0.5658895 | 0.5649515 | 3700 | 2.829973 | 0.9691689 | 0.4274505 | 0.4278735
3701 | 0.46208 | 0.1550604 | 0.8484136 | 0.8484804 | 3701 | 0.6550933 | 0.2213153 | 0.8378867 | 0.8379789 | 3701 | 0.9703467 | 0.3278198 | 0.6940831 | 0.6942192 | 3701 | 1.808907 | 0.6152744 | 0.5652645 | 0.5649371 | 3701 | 2.82856 | 0.9686849 | 0.4272371 | 0.4278596
3702 | 0.4621333 | 0.1550783 | 0.8485116 | 0.8484778 | 3702 | 0.6552267 | 0.2213604 | 0.8380572 | 0.8379747 | 3702 | 0.9705067 | 0.3278739 | 0.6941975 | 0.6942102 | 3702 | 1.810347 | 0.6157642 | 0.5657145 | 0.5649227 | 3702 | 2.83016 | 0.9692329 | 0.4274787 | 0.4278458
3703 | 0.46208 | 0.1550604 | 0.8484136 | 0.8484751 | 3703 | 0.65504 | 0.2212973 | 0.8378185 | 0.8379706 | 3703 | 0.9704 | 0.3278378 | 0.6941212 | 0.6942013 | 3703 | 1.810827 | 0.6159274 | 0.5658645 | 0.5649084 | 3703 | 2.828827 | 0.9687763 | 0.4272773 | 0.4278319
3704 | 0.462 | 0.1550336 | 0.8482667 | 0.8484725 | 3704 | 0.6549333 | 0.2212613 | 0.837682 | 0.8379664 | 3704 | 0.9704267 | 0.3278468 | 0.6941403 | 0.6941924 | 3704 | 1.808747 | 0.61522 | 0.5652145 | 0.564894 | 3704 | 2.83008 | 0.9692055 | 0.4274666 | 0.427818
3705 | 0.4620533 | 0.1550515 | 0.8483647 | 0.8484698 | 3705 | 0.6550133 | 0.2212883 | 0.8377844 | 0.8379622 | 3705 | 0.97024 | 0.3277838 | 0.6940068 | 0.6941835 | 3705 | 1.81024 | 0.6157279 | 0.5656811 | 0.5648796 | 3705 | 2.828507 | 0.9686667 | 0.427229 | 0.4278042
3706 | 0.4622133 | 0.1551051 | 0.8486584 | 0.8484672 | 3706 | 0.6549333 | 0.2212613 | 0.837682 | 0.8379581 | 3706 | 0.97048 | 0.3278649 | 0.6941785 | 0.6941746 | 3706 | 1.80896 | 0.6152925 | 0.5652812 | 0.5648653 | 3706 | 2.831227 | 0.9695982 | 0.4276398 | 0.4277903
3707 | 0.46224 | 0.1551141 | 0.8487074 | 0.8484645 | 3707 | 0.6549333 | 0.2212613 | 0.837682 | 0.8379539 | 3707 | 0.9705067 | 0.3278739 | 0.6941975 | 0.6941657 | 3707 | 1.809813 | 0.6155828 | 0.5655478 | 0.564851 | 3707 | 2.830027 | 0.9691872 | 0.4274586 | 0.4277765
3708 | 0.4621333 | 0.1550783 | 0.8485116 | 0.8484619 | 3708 | 0.65488 | 0.2212432 | 0.8376138 | 0.8379498 | 3708 | 0.9704 | 0.3278378 | 0.6941212 | 0.6941568 | 3708 | 1.809413 | 0.6154467 | 0.5654228 | 0.5648366 | 3708 | 2.83 | 0.9691781 | 0.4274546 | 0.4277626
3709 | 0.46192 | 0.1550067 | 0.8481199 | 0.8484592 | 3709 | 0.6549067 | 0.2212523 | 0.8376479 | 0.8379456 | 3709 | 0.9702933 | 0.3278018 | 0.6940449 | 0.6941479 | 3709 | 1.809467 | 0.6154649 | 0.5654395 | 0.5648223 | 3709 | 2.82832 | 0.9686027 | 0.4272008 | 0.4277488
3710 | 0.462 | 0.1550336 | 0.8482667 | 0.8484566 | 3710 | 0.6549867 | 0.2212793 | 0.8377503 | 0.8379415 | 3710 | 0.9704 | 0.3278378 | 0.6941212 | 0.694139 | 3710 | 1.810293 | 0.615746 | 0.5656978 | 0.564808 | 3710 | 2.8276 | 0.9683562 | 0.4270921 | 0.4277349
3711 | 0.46216 | 0.1550872 | 0.8485605 | 0.8484539 | 3711 | 0.6549333 | 0.2212613 | 0.837682 | 0.8379373 | 3711 | 0.97024 | 0.3277838 | 0.6940068 | 0.6941301 | 3711 | 1.808933 | 0.6152834 | 0.5652728 | 0.5647936 | 3711 | 2.828 | 0.9684932 | 0.4271525 | 0.4277211
3712 | 0.4620533 | 0.1550515 | 0.8483647 | 0.8484513 | 3712 | 0.6550133 | 0.2212883 | 0.8377844 | 0.8379332 | 3712 | 0.9702133 | 0.3277748 | 0.6939877 | 0.6941212 | 3712 | 1.808587 | 0.6151655 | 0.5651645 | 0.5647793 | 3712 | 2.829547 | 0.9690228 | 0.4273861 | 0.4277073
3713 | 0.46216 | 0.1550872 | 0.8485605 | 0.8484486 | 3713 | 0.6550133 | 0.2212883 | 0.8377844 | 0.837929 | 3713 | 0.9702933 | 0.3278018 | 0.6940449 | 0.6941123 | 3713 | 1.80912 | 0.6153469 | 0.5653312 | 0.564765 | 3713 | 2.82888 | 0.9687945 | 0.4272854 | 0.4276934
3714 | 0.46216 | 0.1550872 | 0.8485605 | 0.848446 | 3714 | 0.65488 | 0.2212432 | 0.8376138 | 0.8379249 | 3714 | 0.9701867 | 0.3277658 | 0.6939686 | 0.6941034 | 3714 | 1.809547 | 0.6154921 | 0.5654645 | 0.5647507 | 3714 | 2.827947 | 0.9684749 | 0.4271444 | 0.4276796
3715 | 0.4619733 | 0.1550246 | 0.8482178 | 0.8484434 | 3715 | 0.65512 | 0.2213243 | 0.8379208 | 0.8379207 | 3715 | 0.9704 | 0.3278378 | 0.6941212 | 0.6940945 | 3715 | 1.807707 | 0.6148662 | 0.5648895 | 0.5647364 | 3715 | 2.829227 | 0.9689132 | 0.4273378 | 0.4276658
3716 | 0.46224 | 0.1551141 | 0.8487074 | 0.8484407 | 3716 | 0.6550133 | 0.2212883 | 0.8377844 | 0.8379166 | 3716 | 0.9704267 | 0.3278468 | 0.6941403 | 0.6940857 | 3716 | 1.810933 | 0.6159637 | 0.5658978 | 0.5647221 | 3716 | 2.829627 | 0.9690502 | 0.4273982 | 0.427652
3717 | 0.4621867 | 0.1550962 | 0.8486095 | 0.8484381 | 3717 | 0.65496 | 0.2212703 | 0.8377162 | 0.8379124 | 3717 | 0.9704267 | 0.3278468 | 0.6941403 | 0.6940768 | 3717 | 1.807893 | 0.6149297 | 0.5649478 | 0.5647078 | 3717 | 2.82872 | 0.9687397 | 0.4272612 | 0.4276382
3718 | 0.462 | 0.1550336 | 0.8482667 | 0.8484355 | 3718 | 0.6549067 | 0.2212523 | 0.8376479 | 0.8379083 | 3718 | 0.9702933 | 0.3278018 | 0.6940449 | 0.6940679 | 3718 | 1.808613 | 0.6151746 | 0.5651728 | 0.5646935 | 3718 | 2.830827 | 0.9694612 | 0.4275794 | 0.4276244
3719 | 0.4621867 | 0.1550962 | 0.8486095 | 0.8484328 | 3719 | 0.65504 | 0.2212973 | 0.8378185 | 0.8379041 | 3719 | 0.97016 | 0.3277568 | 0.6939496 | 0.694059 | 3719 | 1.807973 | 0.6149569 | 0.5649728 | 0.5646792 | 3719 | 2.828293 | 0.9685936 | 0.4271968 | 0.4276106
3720 | 0.4622133 | 0.1551051 | 0.8486584 | 0.8484302 | 3720 | 0.6549333 | 0.2212613 | 0.837682 | 0.8379 | 3720 | 0.9701333 | 0.3277477 | 0.6939305 | 0.6940502 | 3720 | 1.809653 | 0.6155283 | 0.5654978 | 0.5646649 | 3720 | 2.830267 | 0.9692694 | 0.4274948 | 0.4275968
3721 | 0.46216 | 0.1550872 | 0.8485605 | 0.8484276 | 3721 | 0.6549067 | 0.2212523 | 0.8376479 | 0.8378958 | 3721 | 0.9702667 | 0.3277928 | 0.6940259 | 0.6940413 | 3721 | 1.807093 | 0.6146576 | 0.5646978 | 0.5646506 | 3721 | 2.829813 | 0.9691142 | 0.4274264 | 0.427583
3722 | 0.46208 | 0.1550604 | 0.8484136 | 0.8484249 | 3722 | 0.6549867 | 0.2212793 | 0.8377503 | 0.8378917 | 3722 | 0.97032 | 0.3278108 | 0.694064 | 0.6940324 | 3722 | 1.81016 | 0.6157007 | 0.5656561 | 0.5646364 | 3722 | 2.829467 | 0.9689954 | 0.427374 | 0.4275692
3723 | 0.4620533 | 0.1550515 | 0.8483647 | 0.8484223 | 3723 | 0.6550933 | 0.2213153 | 0.8378867 | 0.8378876 | 3723 | 0.9700533 | 0.3277207 | 0.6938733 | 0.6940236 | 3723 | 1.80864 | 0.6151837 | 0.5651812 | 0.5646221 | 3723 | 2.82712 | 0.9681918 | 0.4270196 | 0.4275554
3724 | 0.4621067 | 0.1550694 | 0.8484626 | 0.8484197 | 3724 | 0.65504 | 0.2212973 | 0.8378185 | 0.8378834 | 3724 | 0.97 | 0.3277027 | 0.6938351 | 0.6940147 | 3724 | 1.808587 | 0.6151655 | 0.5651645 | 0.5646078 | 3724 | 2.827653 | 0.9683744 | 0.4271001 | 0.4275416
3725 | 0.4622933 | 0.155132 | 0.8488053 | 0.848417 | 3725 | 0.6549333 | 0.2212613 | 0.837682 | 0.8378793 | 3725 | 0.9702933 | 0.3278018 | 0.6940449 | 0.6940059 | 3725 | 1.808373 | 0.615093 | 0.5650978 | 0.5645936 | 3725 | 2.82904 | 0.9688493 | 0.4273096 | 0.4275278
3726 | 0.4621067 | 0.1550694 | 0.8484626 | 0.8484144 | 3726 | 0.65496 | 0.2212703 | 0.8377162 | 0.8378752 | 3726 | 0.97024 | 0.3277838 | 0.6940068 | 0.693997 | 3726 | 1.808107 | 0.6150023 | 0.5650145 | 0.5645793 | 3726 | 2.82808 | 0.9685205 | 0.4271646 | 0.4275141
3727 | 0.46216 | 0.1550872 | 0.8485605 | 0.8484118 | 3727 | 0.6549333 | 0.2212613 | 0.837682 | 0.837871 | 3727 | 0.9702133 | 0.3277748 | 0.6939877 | 0.6939881 | 3727 | 1.8092 | 0.6153741 | 0.5653562 | 0.5645651 | 3727 | 2.82944 | 0.9689863 | 0.42737 | 0.4275003
3728 | 0.4622667 | 0.155123 | 0.8487564 | 0.8484092 | 3728 | 0.6549867 | 0.2212793 | 0.8377503 | 0.8378669 | 3728 | 0.97024 | 0.3277838 | 0.6940068 | 0.6939793 | 3728 | 1.80832 | 0.6150748 | 0.5650812 | 0.5645508 | 3728 | 2.827333 | 0.9682648 | 0.4270518 | 0.4274865
3729 | 0.462 | 0.1550336 | 0.8482667 | 0.8484065 | 3729 | 0.65488 | 0.2212432 | 0.8376138 | 0.8378628 | 3729 | 0.9701333 | 0.3277477 | 0.6939305 | 0.6939704 | 3729 | 1.807867 | 0.6149206 | 0.5649395 | 0.5645366 | 3729 | 2.827573 | 0.968347 | 0.427088 | 0.4274728
3730 | 0.4620533 | 0.1550515 | 0.8483647 | 0.8484039 | 3730 | 0.6550133 | 0.2212883 | 0.8377844 | 0.8378586 | 3730 | 0.9701067 | 0.3277387 | 0.6939114 | 0.6939616 | 3730 | 1.808133 | 0.6150113 | 0.5650228 | 0.5645224 | 3730 | 2.828347 | 0.9686119 | 0.4272048 | 0.427459
3731 | 0.4620533 | 0.1550515 | 0.8483647 | 0.8484013 | 3731 | 0.6549333 | 0.2212613 | 0.837682 | 0.8378545 | 3731 | 0.9701867 | 0.3277658 | 0.6939686 | 0.6939528 | 3731 | 1.809547 | 0.6154921 | 0.5654645 | 0.5645081 | 3731 | 2.828373 | 0.968621 | 0.4272089 | 0.4274453
3732 | 0.4621333 | 0.1550783 | 0.8485116 | 0.8483987 | 3732 | 0.6549067 | 0.2212523 | 0.8376479 | 0.8378504 | 3732 | 0.9701333 | 0.3277477 | 0.6939305 | 0.6939439 | 3732 | 1.808267 | 0.6150567 | 0.5650645 | 0.5644939 | 3732 | 2.826933 | 0.9681279 | 0.4269914 | 0.4274315
3733 | 0.4621333 | 0.1550783 | 0.8485116 | 0.8483961 | 3733 | 0.6548 | 0.2212162 | 0.8375115 | 0.8378462 | 3733 | 0.9701067 | 0.3277387 | 0.6939114 | 0.6939351 | 3733 | 1.808773 | 0.615229 | 0.5652228 | 0.5644797 | 3733 | 2.829467 | 0.9689954 | 0.427374 | 0.4274178
3734 | 0.4621867 | 0.1550962 | 0.8486095 | 0.8483934 | 3734 | 0.65488 | 0.2212432 | 0.8376138 | 0.8378421 | 3734 | 0.9700533 | 0.3277207 | 0.6938733 | 0.6939263 | 3734 | 1.80832 | 0.6150748 | 0.5650812 | 0.5644655 | 3734 | 2.82736 | 0.968274 | 0.4270558 | 0.427404
3735 | 0.4621333 | 0.1550783 | 0.8485116 | 0.8483908 | 3735 | 0.6549067 | 0.2212523 | 0.8376479 | 0.837838 | 3735 | 0.97 | 0.3277027 | 0.6938351 | 0.6939174 | 3735 | 1.807813 | 0.6149025 | 0.5649228 | 0.5644512 | 3735 | 2.82848 | 0.9686575 | 0.427225 | 0.4273903
3736 | 0.4620267 | 0.1550425 | 0.8483157 | 0.8483882 | 3736 | 0.6550133 | 0.2212883 | 0.8377844 | 0.8378339 | 3736 | 0.9699467 | 0.3276847 | 0.693797 | 0.6939086 | 3736 | 1.806827 | 0.6145669 | 0.5646145 | 0.564437 | 3736 | 2.827893 | 0.9684566 | 0.4271364 | 0.4273766
3737 | 0.4621867 | 0.1550962 | 0.8486095 | 0.8483856 | 3737 | 0.65488 | 0.2212432 | 0.8376138 | 0.8378297 | 3737 | 0.97 | 0.3277027 | 0.6938351 | 0.6938998 | 3737 | 1.808427 | 0.6151111 | 0.5651145 | 0.5644228 | 3737 | 2.827653 | 0.9683744 | 0.4271001 | 0.4273628
3738 | 0.4621867 | 0.1550962 | 0.8486095 | 0.848383 | 3738 | 0.6548267 | 0.2212252 | 0.8375456 | 0.8378256 | 3738 | 0.97 | 0.3277027 | 0.6938351 | 0.6938909 | 3738 | 1.80824 | 0.6150476 | 0.5650562 | 0.5644086 | 3738 | 2.827013 | 0.9681553 | 0.4270034 | 0.4273491
3739 | 0.46208 | 0.1550604 | 0.8484136 | 0.8483804 | 3739 | 0.65496 | 0.2212703 | 0.8377162 | 0.8378215 | 3739 | 0.9701067 | 0.3277387 | 0.6939114 | 0.6938821 | 3739 | 1.807227 | 0.6147029 | 0.5647395 | 0.5643944 | 3739 | 2.82736 | 0.968274 | 0.4270558 | 0.4273354
3740 | 0.4621867 | 0.1550962 | 0.8486095 | 0.8483778 | 3740 | 0.6548267 | 0.2212252 | 0.8375456 | 0.8378174 | 3740 | 0.97 | 0.3277027 | 0.6938351 | 0.6938733 | 3740 | 1.807627 | 0.614839 | 0.5648645 | 0.5643803 | 3740 | 2.826587 | 0.9680091 | 0.426939 | 0.4273217
3741 | 0.4622667 | 0.155123 | 0.8487564 | 0.8483751 | 3741 | 0.6549067 | 0.2212523 | 0.8376479 | 0.8378133 | 3741 | 0.9699733 | 0.3276937 | 0.693816 | 0.6938645 | 3741 | 1.807493 | 0.6147937 | 0.5648228 | 0.5643661 | 3741 | 2.82696 | 0.968137 | 0.4269954 | 0.427308
3742 | 0.46216 | 0.1550872 | 0.8485605 | 0.8483725 | 3742 | 0.65488 | 0.2212432 | 0.8376138 | 0.8378091 | 3742 | 0.9700267 | 0.3277117 | 0.6938542 | 0.6938557 | 3742 | 1.80656 | 0.6144762 | 0.5645312 | 0.5643519 | 3742 | 2.827413 | 0.9682922 | 0.4270639 | 0.4272943
3743 | 0.46216 | 0.1550872 | 0.8485605 | 0.8483699 | 3743 | 0.6548533 | 0.2212342 | 0.8375797 | 0.837805 | 3743 | 0.96992 | 0.3276757 | 0.6937779 | 0.6938469 | 3743 | 1.80672 | 0.6145306 | 0.5645812 | 0.5643377 | 3743 | 2.827307 | 0.9682557 | 0.4270478 | 0.4272806
3744 | 0.46208 | 0.1550604 | 0.8484136 | 0.8483673 | 3744 | 0.65496 | 0.2212703 | 0.8377162 | 0.8378009 | 3744 | 0.9698667 | 0.3276577 | 0.6937397 | 0.6938381 | 3744 | 1.807467 | 0.6147846 | 0.5648145 | 0.5643235 | 3744 | 2.825413 | 0.9676073 | 0.4267618 | 0.4272669
3745 | 0.4619467 | 0.1550157 | 0.8481688 | 0.8483647 | 3745 | 0.6547467 | 0.2211982 | 0.8374433 | 0.8377968 | 3745 | 0.97008 | 0.3277297 | 0.6938923 | 0.6938293 | 3745 | 1.806987 | 0.6146213 | 0.5646645 | 0.5643094 | 3745 | 2.82688 | 0.9681096 | 0.4269833 | 0.4272532
3746 | 0.46208 | 0.1550604 | 0.8484136 | 0.8483621 | 3746 | 0.6549333 | 0.2212613 | 0.837682 | 0.8377927 | 3746 | 0.9700267 | 0.3277117 | 0.6938542 | 0.6938204 | 3746 | 1.807707 | 0.6148662 | 0.5648895 | 0.5642952 | 3746 | 2.826853 | 0.9681005 | 0.4269793 | 0.4272395
3747 | 0.4622133 | 0.1551051 | 0.8486584 | 0.8483595 | 3747 | 0.6549333 | 0.2212613 | 0.837682 | 0.8377886 | 3747 | 0.96984 | 0.3276486 | 0.6937207 | 0.6938116 | 3747 | 1.805707 | 0.6141859 | 0.5642645 | 0.5642811 | 3747 | 2.82648 | 0.9679726 | 0.4269229 | 0.4272258
3748 | 0.4621333 | 0.1550783 | 0.8485116 | 0.8483569 | 3748 | 0.6548 | 0.2212162 | 0.8375115 | 0.8377845 | 3748 | 0.9699467 | 0.3276847 | 0.693797 | 0.6938029 | 3748 | 1.80704 | 0.6146395 | 0.5646812 | 0.5642669 | 3748 | 2.827627 | 0.9683653 | 0.4270961 | 0.4272121
3749 | 0.4621333 | 0.1550783 | 0.8485116 | 0.8483543 | 3749 | 0.6549333 | 0.2212613 | 0.837682 | 0.8377804 | 3749 | 0.9698933 | 0.3276667 | 0.6937588 | 0.6937941 | 3749 | 1.806507 | 0.614458 | 0.5645145 | 0.5642528 | 3749 | 2.826853 | 0.9681005 | 0.4269793 | 0.4271984
3750 | 0.4620533 | 0.1550515 | 0.8483647 | 0.8483517 | 3750 | 0.6547467 | 0.2211982 | 0.8374433 | 0.8377762 | 3750 | 0.9697867 | 0.3276306 | 0.6936825 | 0.6937853 | 3750 | 1.807333 | 0.6147392 | 0.5647728 | 0.5642386 | 3750 | 2.826027 | 0.9678174 | 0.4268544 | 0.4271847
3751 | 0.4621867 | 0.1550962 | 0.8486095 | 0.8483491 | 3751 | 0.6549067 | 0.2212523 | 0.8376479 | 0.8377721 | 3751 | 0.9697067 | 0.3276036 | 0.6936253 | 0.6937765 | 3751 | 1.806133 | 0.6143311 | 0.5643979 | 0.5642245 | 3751 | 2.827307 | 0.9682557 | 0.4270478 | 0.4271711
3752 | 0.4621867 | 0.1550962 | 0.8486095 | 0.8483465 | 3752 | 0.6549333 | 0.2212613 | 0.837682 | 0.837768 | 3752 | 0.9698667 | 0.3276577 | 0.6937397 | 0.6937677 | 3752 | 1.808907 | 0.6152744 | 0.5652645 | 0.5642103 | 3752 | 2.825973 | 0.9677991 | 0.4268464 | 0.4271574
3753 | 0.4619467 | 0.1550157 | 0.8481688 | 0.8483439 | 3753 | 0.6549067 | 0.2212523 | 0.8376479 | 0.8377639 | 3753 | 0.96984 | 0.3276486 | 0.6937207 | 0.6937589 | 3753 | 1.808827 | 0.6152472 | 0.5652395 | 0.5641962 | 3753 | 2.82616 | 0.967863 | 0.4268746 | 0.4271437
3754 | 0.46208 | 0.1550604 | 0.8484136 | 0.8483413 | 3754 | 0.6548533 | 0.2212342 | 0.8375797 | 0.8377598 | 3754 | 0.96976 | 0.3276216 | 0.6936634 | 0.6937501 | 3754 | 1.80832 | 0.6150748 | 0.5650812 | 0.5641821 | 3754 | 2.825413 | 0.9676073 | 0.4267618 | 0.4271301
3755 | 0.4621867 | 0.1550962 | 0.8486095 | 0.8483387 | 3755 | 0.65488 | 0.2212432 | 0.8376138 | 0.8377557 | 3755 | 0.9698133 | 0.3276396 | 0.6937016 | 0.6937413 | 3755 | 1.80832 | 0.6150748 | 0.5650812 | 0.564168 | 3755 | 2.82576 | 0.967726 | 0.4268141 | 0.4271164
3756 | 0.4620267 | 0.1550425 | 0.8483157 | 0.8483361 | 3756 | 0.6547733 | 0.2212072 | 0.8374774 | 0.8377516 | 3756 | 0.96976 | 0.3276216 | 0.6936634 | 0.6937326 | 3756 | 1.80768 | 0.6148571 | 0.5648812 | 0.5641538 | 3756 | 2.825227 | 0.9675434 | 0.4267336 | 0.4271028
3757 | 0.462 | 0.1550336 | 0.8482667 | 0.8483335 | 3757 | 0.6548533 | 0.2212342 | 0.8375797 | 0.8377475 | 3757 | 0.96984 | 0.3276486 | 0.6937207 | 0.6937238 | 3757 | 1.80896 | 0.6152925 | 0.5652812 | 0.5641397 | 3757 | 2.82576 | 0.967726 | 0.4268141 | 0.4270891
3758 | 0.4621333 | 0.1550783 | 0.8485116 | 0.848331 | 3758 | 0.6549067 | 0.2212523 | 0.8376479 | 0.8377434 | 3758 | 0.96968 | 0.3275946 | 0.6936062 | 0.693715 | 3758 | 1.8076 | 0.6148299 | 0.5648562 | 0.5641256 | 3758 | 2.826933 | 0.9681279 | 0.4269914 | 0.4270755
3759 | 0.46208 | 0.1550604 | 0.8484136 | 0.8483284 | 3759 | 0.6549333 | 0.2212613 | 0.837682 | 0.8377393 | 3759 | 0.9696267 | 0.3275766 | 0.6935681 | 0.6937063 | 3759 | 1.807227 | 0.6147029 | 0.5647395 | 0.5641115 | 3759 | 2.825973 | 0.9677991 | 0.4268464 | 0.4270619
3760 | 0.46208 | 0.1550604 | 0.8484136 | 0.8483258 | 3760 | 0.6550133 | 0.2212883 | 0.8377844 | 0.8377352 | 3760 | 0.9699733 | 0.3276937 | 0.693816 | 0.6936975 | 3760 | 1.808773 | 0.615229 | 0.5652228 | 0.5640974 | 3760 | 2.82416 | 0.9671781 | 0.4265725 | 0.4270482
3761 | 0.46192 | 0.1550067 | 0.8481199 | 0.8483232 | 3761 | 0.6547733 | 0.2212072 | 0.8374774 | 0.8377311 | 3761 | 0.96992 | 0.3276757 | 0.6937779 | 0.6936887 | 3761 | 1.805547 | 0.6141315 | 0.5642145 | 0.5640833 | 3761 | 2.825093 | 0.9674977 | 0.4267134 | 0.4270346
3762 | 0.4618933 | 0.1549978 | 0.8480709 | 0.8483206 | 3762 | 0.6549067 | 0.2212523 | 0.8376479 | 0.837727 | 3762 | 0.96976 | 0.3276216 | 0.6936634 | 0.69368 | 3762 | 1.806267 | 0.6143764 | 0.5644395 | 0.5640693 | 3762 | 2.8236 | 0.9669863 | 0.4264879 | 0.427021
3763 | 0.46208 | 0.1550604 | 0.8484136 | 0.848318 | 3763 | 0.65496 | 0.2212703 | 0.8377162 | 0.8377229 | 3763 | 0.9699733 | 0.3276937 | 0.693816 | 0.6936712 | 3763 | 1.807947 | 0.6149478 | 0.5649645 | 0.5640552 | 3763 | 2.82376 | 0.9670411 | 0.4265121 | 0.4270073
3764 | 0.4620533 | 0.1550515 | 0.8483647 | 0.8483154 | 3764 | 0.6548267 | 0.2212252 | 0.8375456 | 0.8377189 | 3764 | 0.96976 | 0.3276216 | 0.6936634 | 0.6936624 | 3764 | 1.805333 | 0.614059 | 0.5641479 | 0.5640411 | 3764 | 2.825493 | 0.9676347 | 0.4267739 | 0.4269937
3765 | 0.46208 | 0.1550604 | 0.8484136 | 0.8483129 | 3765 | 0.6549333 | 0.2212613 | 0.837682 | 0.8377148 | 3765 | 0.96976 | 0.3276216 | 0.6936634 | 0.6936537 | 3765 | 1.8068 | 0.6145578 | 0.5646062 | 0.564027 | 3765 | 2.825813 | 0.9677443 | 0.4268222 | 0.4269801
3766 | 0.462 | 0.1550336 | 0.8482667 | 0.8483103 | 3766 | 0.65496 | 0.2212703 | 0.8377162 | 0.8377107 | 3766 | 0.9697333 | 0.3276126 | 0.6936444 | 0.6936449 | 3766 | 1.80768 | 0.6148571 | 0.5648812 | 0.5640129 | 3766 | 2.8252 | 0.9675342 | 0.4267296 | 0.4269665
3767 | 0.46192 | 0.1550067 | 0.8481199 | 0.8483077 | 3767 | 0.6549333 | 0.2212613 | 0.837682 | 0.8377066 | 3767 | 0.9696533 | 0.3275856 | 0.6935872 | 0.6936362 | 3767 | 1.80752 | 0.6148027 | 0.5648312 | 0.5639989 | 3767 | 2.82584 | 0.9677534 | 0.4268262 | 0.4269529
3768 | 0.4620267 | 0.1550425 | 0.8483157 | 0.8483051 | 3768 | 0.6548533 | 0.2212342 | 0.8375797 | 0.8377025 | 3768 | 0.9695733 | 0.3275586 | 0.6935299 | 0.6936274 | 3768 | 1.806613 | 0.6144943 | 0.5645478 | 0.5639848 | 3768 | 2.823707 | 0.9670228 | 0.426504 | 0.4269393
3769 | 0.4620267 | 0.1550425 | 0.8483157 | 0.8483025 | 3769 | 0.65488 | 0.2212432 | 0.8376138 | 0.8376984 | 3769 | 0.96952 | 0.3275405 | 0.6934918 | 0.6936187 | 3769 | 1.80656 | 0.6144762 | 0.5645312 | 0.5639708 | 3769 | 2.823333 | 0.966895 | 0.4264476 | 0.4269257
3770 | 0.46208 | 0.1550604 | 0.8484136 | 0.8483 | 3770 | 0.6548533 | 0.2212342 | 0.8375797 | 0.8376943 | 3770 | 0.9696267 | 0.3275766 | 0.6935681 | 0.69361 | 3770 | 1.806213 | 0.6143583 | 0.5644229 | 0.5639567 | 3770 | 2.823653 | 0.9670046 | 0.4264959 | 0.4269121
3771 | 0.4620267 | 0.1550425 | 0.8483157 | 0.8482974 | 3771 | 0.6548 | 0.2212162 | 0.8375115 | 0.8376902 | 3771 | 0.9695733 | 0.3275586 | 0.6935299 | 0.6936012 | 3771 | 1.805227 | 0.6140227 | 0.5641145 | 0.5639427 | 3771 | 2.82488 | 0.9674247 | 0.4266812 | 0.4268985
3772 | 0.4618667 | 0.1549888 | 0.8480219 | 0.8482948 | 3772 | 0.6548267 | 0.2212252 | 0.8375456 | 0.8376862 | 3772 | 0.9694133 | 0.3275045 | 0.6934155 | 0.6935925 | 3772 | 1.807067 | 0.6146485 | 0.5646895 | 0.5639286 | 3772 | 2.824507 | 0.9672968 | 0.4266248 | 0.4268849
3773 | 0.4618667 | 0.1549888 | 0.8480219 | 0.8482922 | 3773 | 0.6547733 | 0.2212072 | 0.8374774 | 0.8376821 | 3773 | 0.9694667 | 0.3275225 | 0.6934536 | 0.6935838 | 3773 | 1.80736 | 0.6147483 | 0.5647812 | 0.5639146 | 3773 | 2.8244 | 0.9672603 | 0.4266087 | 0.4268713
3774 | 0.4619733 | 0.1550246 | 0.8482178 | 0.8482897 | 3774 | 0.65472 | 0.2211892 | 0.8374092 | 0.837678 | 3774 | 0.9696 | 0.3275676 | 0.693549 | 0.693575 | 3774 | 1.80552 | 0.6141224 | 0.5642062 | 0.5639005 | 3774 | 2.82336 | 0.9669041 | 0.4264516 | 0.4268578
3775 | 0.46208 | 0.1550604 | 0.8484136 | 0.8482871 | 3775 | 0.6549333 | 0.2212613 | 0.837682 | 0.8376739 | 3775 | 0.9694933 | 0.3275315 | 0.6934727 | 0.6935663 | 3775 | 1.806187 | 0.6143492 | 0.5644145 | 0.5638865 | 3775 | 2.824133 | 0.9671689 | 0.4265684 | 0.4268442
3776 | 0.4621067 | 0.1550694 | 0.8484626 | 0.8482845 | 3776 | 0.6549067 | 0.2212523 | 0.8376479 | 0.8376698 | 3776 | 0.9696 | 0.3275676 | 0.693549 | 0.6935576 | 3776 | 1.806533 | 0.6144671 | 0.5645228 | 0.5638725 | 3776 | 2.82408 | 0.9671507 | 0.4265604 | 0.4268306
3777 | 0.462 | 0.1550336 | 0.8482667 | 0.848282 | 3777 | 0.6546667 | 0.2211712 | 0.837341 | 0.8376658 | 3777 | 0.9694933 | 0.3275315 | 0.6934727 | 0.6935488 | 3777 | 1.804693 | 0.6138413 | 0.5639479 | 0.5638585 | 3777 | 2.823573 | 0.9669772 | 0.4264839 | 0.4268171
3778 | 0.4618933 | 0.1549978 | 0.8480709 | 0.8482794 | 3778 | 0.6549867 | 0.2212793 | 0.8377503 | 0.8376617 | 3778 | 0.9697067 | 0.3276036 | 0.6936253 | 0.6935401 | 3778 | 1.805867 | 0.6142404 | 0.5643145 | 0.5638445 | 3778 | 2.824027 | 0.9671324 | 0.4265523 | 0.4268035
3779 | 0.462 | 0.1550336 | 0.8482667 | 0.8482768 | 3779 | 0.6549333 | 0.2212613 | 0.837682 | 0.8376576 | 3779 | 0.9694933 | 0.3275315 | 0.6934727 | 0.6935314 | 3779 | 1.807173 | 0.6146848 | 0.5647228 | 0.5638304 | 3779 | 2.823627 | 0.9669954 | 0.4264919 | 0.4267899
3780 | 0.4621067 | 0.1550694 | 0.8484626 | 0.8482743 | 3780 | 0.6549333 | 0.2212613 | 0.837682 | 0.8376535 | 3780 | 0.96968 | 0.3275946 | 0.6936062 | 0.6935227 | 3780 | 1.807147 | 0.6146757 | 0.5647145 | 0.5638164 | 3780 | 2.822907 | 0.9667489 | 0.4263832 | 0.4267764
3781 | 0.4621067 | 0.1550694 | 0.8484626 | 0.8482717 | 3781 | 0.6548533 | 0.2212342 | 0.8375797 | 0.8376495 | 3781 | 0.9696267 | 0.3275766 | 0.6935681 | 0.693514 | 3781 | 1.805813 | 0.6142222 | 0.5642979 | 0.5638024 | 3781 | 2.822373 | 0.9665662 | 0.4263026 | 0.4267628
3782 | 0.4619467 | 0.1550157 | 0.8481688 | 0.8482691 | 3782 | 0.6547733 | 0.2212072 | 0.8374774 | 0.8376454 | 3782 | 0.96952 | 0.3275405 | 0.6934918 | 0.6935053 | 3782 | 1.80576 | 0.6142041 | 0.5642812 | 0.5637884 | 3782 | 2.82304 | 0.9667945 | 0.4264033 | 0.4267493
3783 | 0.462 | 0.1550336 | 0.8482667 | 0.8482666 | 3783 | 0.65488 | 0.2212432 | 0.8376138 | 0.8376413 | 3783 | 0.9693867 | 0.3274955 | 0.6933964 | 0.6934966 | 3783 | 1.804107 | 0.6136417 | 0.5637645 | 0.5637745 | 3783 | 2.821973 | 0.9664292 | 0.4262422 | 0.4267357
3784 | 0.46208 | 0.1550604 | 0.8484136 | 0.848264 | 3784 | 0.6546933 | 0.2211802 | 0.8373751 | 0.8376372 | 3784 | 0.9695733 | 0.3275586 | 0.6935299 | 0.6934879 | 3784 | 1.806427 | 0.6144308 | 0.5644895 | 0.5637605 | 3784 | 2.823227 | 0.9668584 | 0.4264315 | 0.4267222
3785 | 0.4621067 | 0.1550694 | 0.8484626 | 0.8482614 | 3785 | 0.65496 | 0.2212703 | 0.8377162 | 0.8376332 | 3785 | 0.9695467 | 0.3275495 | 0.6935109 | 0.6934792 | 3785 | 1.80632 | 0.6143946 | 0.5644562 | 0.5637465 | 3785 | 2.821707 | 0.9663379 | 0.4262019 | 0.4267087
3786 | 0.4620533 | 0.1550515 | 0.8483647 | 0.8482589 | 3786 | 0.6548267 | 0.2212252 | 0.8375456 | 0.8376291 | 3786 | 0.96944 | 0.3275135 | 0.6934346 | 0.6934705 | 3786 | 1.805013 | 0.6139501 | 0.5640479 | 0.5637325 | 3786 | 2.82168 | 0.9663288 | 0.4261979 | 0.4266951
3787 | 0.4618933 | 0.1549978 | 0.8480709 | 0.8482563 | 3787 | 0.6548533 | 0.2212342 | 0.8375797 | 0.837625 | 3787 | 0.9694933 | 0.3275315 | 0.6934727 | 0.6934618 | 3787 | 1.805733 | 0.614195 | 0.5642729 | 0.5637185 | 3787 | 2.821147 | 0.9661461 | 0.4261173 | 0.4266816
3788 | 0.4619467 | 0.1550157 | 0.8481688 | 0.8482538 | 3788 | 0.6549067 | 0.2212523 | 0.8376479 | 0.837621 | 3788 | 0.96928 | 0.3274595 | 0.6933201 | 0.6934531 | 3788 | 1.8056 | 0.6141497 | 0.5642312 | 0.5637046 | 3788 | 2.82216 | 0.9664932 | 0.4262704 | 0.4266681
3789 | 0.46208 | 0.1550604 | 0.8484136 | 0.8482512 | 3789 | 0.65488 | 0.2212432 | 0.8376138 | 0.8376169 | 3789 | 0.9693067 | 0.3274685 | 0.6933392 | 0.6934444 | 3789 | 1.806533 | 0.6144671 | 0.5645228 | 0.5636906 | 3789 | 2.822 | 0.9664384 | 0.4262462 | 0.4266546
3790 | 0.4618667 | 0.1549888 | 0.8480219 | 0.8482487 | 3790 | 0.65472 | 0.2211892 | 0.8374092 | 0.8376129 | 3790 | 0.9694133 | 0.3275045 | 0.6934155 | 0.6934357 | 3790 | 1.806347 | 0.6144036 | 0.5644645 | 0.5636766 | 3790 | 2.82296 | 0.9667671 | 0.4263912 | 0.4266411
3791 | 0.4620533 | 0.1550515 | 0.8483647 | 0.8482461 | 3791 | 0.6549067 | 0.2212523 | 0.8376479 | 0.8376088 | 3791 | 0.96944 | 0.3275135 | 0.6934346 | 0.693427 | 3791 | 1.805573 | 0.6141406 | 0.5642229 | 0.5636627 | 3791 | 2.820853 | 0.9660457 | 0.426073 | 0.4266275
3792 | 0.4621067 | 0.1550694 | 0.8484626 | 0.8482436 | 3792 | 0.6548267 | 0.2212252 | 0.8375456 | 0.8376047 | 3792 | 0.9693333 | 0.3274775 | 0.6933583 | 0.6934183 | 3792 | 1.8036 | 0.6134694 | 0.5636062 | 0.5636487 | 3792 | 2.821733 | 0.966347 | 0.4262059 | 0.426614
3793 | 0.4622667 | 0.155123 | 0.8487564 | 0.848241 | 3793 | 0.6547467 | 0.2211982 | 0.8374433 | 0.8376007 | 3793 | 0.96944 | 0.3275135 | 0.6934346 | 0.6934096 | 3793 | 1.804267 | 0.6136961 | 0.5638145 | 0.5636348 | 3793 | 2.82112 | 0.966137 | 0.4261133 | 0.4266005
3794 | 0.4620267 | 0.1550425 | 0.8483157 | 0.8482385 | 3794 | 0.6548 | 0.2212162 | 0.8375115 | 0.8375966 | 3794 | 0.9693067 | 0.3274685 | 0.6933392 | 0.693401 | 3794 | 1.80552 | 0.6141224 | 0.5642062 | 0.5636208 | 3794 | 2.821973 | 0.9664292 | 0.4262422 | 0.426587
3795 | 0.46184 | 0.1549799 | 0.847973 | 0.8482359 | 3795 | 0.6548533 | 0.2212342 | 0.8375797 | 0.8375926 | 3795 | 0.9693067 | 0.3274685 | 0.6933392 | 0.6933923 | 3795 | 1.805307 | 0.6140499 | 0.5641395 | 0.5636069 | 3795 | 2.82184 | 0.9663836 | 0.426222 | 0.4265735
3796 | 0.46224 | 0.1551141 | 0.8487074 | 0.8482334 | 3796 | 0.65464 | 0.2211622 | 0.8373069 | 0.8375885 | 3796 | 0.9690667 | 0.3273874 | 0.6931675 | 0.6933836 | 3796 | 1.805733 | 0.614195 | 0.5642729 | 0.563593 | 3796 | 2.822027 | 0.9664475 | 0.4262502 | 0.4265601
3797 | 0.4619467 | 0.1550157 | 0.8481688 | 0.8482308 | 3797 | 0.6547467 | 0.2211982 | 0.8374433 | 0.8375844 | 3797 | 0.9692 | 0.3274324 | 0.6932629 | 0.6933749 | 3797 | 1.805093 | 0.6139773 | 0.5640729 | 0.563579 | 3797 | 2.821067 | 0.9661187 | 0.4261052 | 0.4265466
3798 | 0.462 | 0.1550336 | 0.8482667 | 0.8482283 | 3798 | 0.65488 | 0.2212432 | 0.8376138 | 0.8375804 | 3798 | 0.9692267 | 0.3274414 | 0.693282 | 0.6933663 | 3798 | 1.804773 | 0.6138685 | 0.5639729 | 0.5635651 | 3798 | 2.822133 | 0.966484 | 0.4262664 | 0.4265331
3799 | 0.46192 | 0.1550067 | 0.8481199 | 0.8482257 | 3799 | 0.6546133 | 0.2211532 | 0.8372728 | 0.8375763 | 3799 | 0.96936 | 0.3274865 | 0.6933773 | 0.6933576 | 3799 | 1.80488 | 0.6139048 | 0.5640062 | 0.5635512 | 3799 | 2.822773 | 0.9667032 | 0.426363 | 0.4265196
3800 | 0.462 | 0.1550336 | 0.8482667 | 0.8482232 | 3800 | 0.6546933 | 0.2211802 | 0.8373751 | 0.8375723 | 3800 | 0.96928 | 0.3274595 | 0.6933201 | 0.6933489 | 3800 | 1.804613 | 0.6138141 | 0.5639229 | 0.5635373 | 3800 | 2.822053 | 0.9664566 | 0.4262543 | 0.4265061
3801 | 0.462 | 0.1550336 | 0.8482667 | 0.8482206 | 3801 | 0.6547467 | 0.2211982 | 0.8374433 | 0.8375682 | 3801 | 0.96928 | 0.3274595 | 0.6933201 | 0.6933403 | 3801 | 1.804667 | 0.6138322 | 0.5639395 | 0.5635234 | 3801 | 2.820853 | 0.9660457 | 0.426073 | 0.4264927
3802 | 0.46184 | 0.1549799 | 0.847973 | 0.8482181 | 3802 | 0.6546933 | 0.2211802 | 0.8373751 | 0.8375642 | 3802 | 0.96944 | 0.3275135 | 0.6934346 | 0.6933316 | 3802 | 1.803173 | 0.6133243 | 0.5634729 | 0.5635095 | 3802 | 2.822427 | 0.9665845 | 0.4263107 | 0.4264792
3803 | 0.4618667 | 0.1549888 | 0.8480219 | 0.8482155 | 3803 | 0.65472 | 0.2211892 | 0.8374092 | 0.8375601 | 3803 | 0.9692533 | 0.3274505 | 0.693301 | 0.693323 | 3803 | 1.80376 | 0.6135238 | 0.5636562 | 0.5634956 | 3803 | 2.821333 | 0.96621 | 0.4261455 | 0.4264657
3804 | 0.4619733 | 0.1550246 | 0.8482178 | 0.848213 | 3804 | 0.6547467 | 0.2211982 | 0.8374433 | 0.8375561 | 3804 | 0.96912 | 0.3274054 | 0.6932057 | 0.6933143 | 3804 | 1.805653 | 0.6141678 | 0.5642479 | 0.5634817 | 3804 | 2.819893 | 0.9657169 | 0.425928 | 0.4264523
3805 | 0.4618667 | 0.1549888 | 0.8480219 | 0.8482105 | 3805 | 0.6548533 | 0.2212342 | 0.8375797 | 0.837552 | 3805 | 0.9691467 | 0.3274144 | 0.6932247 | 0.6933056 | 3805 | 1.80392 | 0.6135782 | 0.5637062 | 0.5634678 | 3805 | 2.82256 | 0.9666301 | 0.4263308 | 0.4264388
3806 | 0.4620267 | 0.1550425 | 0.8483157 | 0.8482079 | 3806 | 0.6547467 | 0.2211982 | 0.8374433 | 0.837548 | 3806 | 0.9692267 | 0.3274414 | 0.693282 | 0.693297 | 3806 | 1.80472 | 0.6138503 | 0.5639562 | 0.5634539 | 3806 | 2.822187 | 0.9665023 | 0.4262744 | 0.4264254
3807 | 0.4620533 | 0.1550515 | 0.8483647 | 0.8482054 | 3807 | 0.6544533 | 0.2210991 | 0.8370681 | 0.837544 | 3807 | 0.9692533 | 0.3274505 | 0.693301 | 0.6932884 | 3807 | 1.80504 | 0.6139592 | 0.5640562 | 0.56344 | 3807 | 2.82096 | 0.9660822 | 0.4260891 | 0.4264119
3808 | 0.46192 | 0.1550067 | 0.8481199 | 0.8482029 | 3808 | 0.6546667 | 0.2211712 | 0.837341 | 0.8375399 | 3808 | 0.9690933 | 0.3273964 | 0.6931866 | 0.6932797 | 3808 | 1.80488 | 0.6139048 | 0.5640062 | 0.5634261 | 3808 | 2.819893 | 0.9657169 | 0.425928 | 0.4263985
3809 | 0.46192 | 0.1550067 | 0.8481199 | 0.8482003 | 3809 | 0.6546667 | 0.2211712 | 0.837341 | 0.8375359 | 3809 | 0.9693067 | 0.3274685 | 0.6933392 | 0.6932711 | 3809 | 1.805413 | 0.6140862 | 0.5641729 | 0.5634122 | 3809 | 2.822427 | 0.9665845 | 0.4263107 | 0.426385
3810 | 0.46192 | 0.1550067 | 0.8481199 | 0.8481978 | 3810 | 0.6547467 | 0.2211982 | 0.8374433 | 0.8375318 | 3810 | 0.9693067 | 0.3274685 | 0.6933392 | 0.6932624 | 3810 | 1.8044 | 0.6137415 | 0.5638562 | 0.5633984 | 3810 | 2.820507 | 0.9659269 | 0.4260207 | 0.4263716
3811 | 0.4618933 | 0.1549978 | 0.8480709 | 0.8481953 | 3811 | 0.6546667 | 0.2211712 | 0.837341 | 0.8375278 | 3811 | 0.9691467 | 0.3274144 | 0.6932247 | 0.6932538 | 3811 | 1.804347 | 0.6137234 | 0.5638395 | 0.5633845 | 3811 | 2.821493 | 0.9662648 | 0.4261697 | 0.4263582
3812 | 0.46192 | 0.1550067 | 0.8481199 | 0.8481927 | 3812 | 0.6546933 | 0.2211802 | 0.8373751 | 0.8375237 | 3812 | 0.9693067 | 0.3274685 | 0.6933392 | 0.6932452 | 3812 | 1.804 | 0.6136054 | 0.5637312 | 0.5633706 | 3812 | 2.81968 | 0.9656438 | 0.4258958 | 0.4263448
3813 | 0.46216 | 0.1550872 | 0.8485605 | 0.8481902 | 3813 | 0.6548533 | 0.2212342 | 0.8375797 | 0.8375197 | 3813 | 0.9692 | 0.3274324 | 0.6932629 | 0.6932365 | 3813 | 1.803387 | 0.6133968 | 0.5635395 | 0.5633568 | 3813 | 2.82224 | 0.9665205 | 0.4262825 | 0.4263313
3814 | 0.4621867 | 0.1550962 | 0.8486095 | 0.8481877 | 3814 | 0.65472 | 0.2211892 | 0.8374092 | 0.8375157 | 3814 | 0.9691733 | 0.3274234 | 0.6932438 | 0.6932279 | 3814 | 1.804053 | 0.6136236 | 0.5637479 | 0.5633429 | 3814 | 2.820213 | 0.9658265 | 0.4259763 | 0.4263179
3815 | 0.4620533 | 0.1550515 | 0.8483647 | 0.8481852 | 3815 | 0.65456 | 0.2211351 | 0.8372045 | 0.8375116 | 3815 | 0.96928 | 0.3274595 | 0.6933201 | 0.6932193 | 3815 | 1.804107 | 0.6136417 | 0.5637645 | 0.5633291 | 3815 | 2.821893 | 0.9664018 | 0.4262301 | 0.4263045
3816 | 0.4620533 | 0.1550515 | 0.8483647 | 0.8481826 | 3816 | 0.6546667 | 0.2211712 | 0.837341 | 0.8375076 | 3816 | 0.9692 | 0.3274324 | 0.6932629 | 0.6932107 | 3816 | 1.805093 | 0.6139773 | 0.5640729 | 0.5633152 | 3816 | 2.821787 | 0.9663653 | 0.426214 | 0.4262911
3817 | 0.462 | 0.1550336 | 0.8482667 | 0.8481801 | 3817 | 0.6546133 | 0.2211532 | 0.8372728 | 0.8375036 | 3817 | 0.9690933 | 0.3273964 | 0.6931866 | 0.693202 | 3817 | 1.80472 | 0.6138503 | 0.5639562 | 0.5633014 | 3817 | 2.819413 | 0.9655525 | 0.4258555 | 0.4262777
3818 | 0.462 | 0.1550336 | 0.8482667 | 0.8481776 | 3818 | 0.6547733 | 0.2212072 | 0.8374774 | 0.8374995 | 3818 | 0.9691733 | 0.3274234 | 0.6932438 | 0.6931934 | 3818 | 1.805387 | 0.6140771 | 0.5641645 | 0.5632876 | 3818 | 2.820747 | 0.9660091 | 0.4260569 | 0.4262643
3819 | 0.46192 | 0.1550067 | 0.8481199 | 0.8481751 | 3819 | 0.6548267 | 0.2212252 | 0.8375456 | 0.8374955 | 3819 | 0.9690933 | 0.3273964 | 0.6931866 | 0.6931848 | 3819 | 1.805227 | 0.6140227 | 0.5641145 | 0.5632737 | 3819 | 2.820053 | 0.9657717 | 0.4259522 | 0.4262509
3820 | 0.4619467 | 0.1550157 | 0.8481688 | 0.8481725 | 3820 | 0.65464 | 0.2211622 | 0.8373069 | 0.8374915 | 3820 | 0.9689867 | 0.3273604 | 0.6931103 | 0.6931762 | 3820 | 1.80448 | 0.6137687 | 0.5638812 | 0.5632599 | 3820 | 2.820133 | 0.9657991 | 0.4259643 | 0.4262375
3821 | 0.4618933 | 0.1549978 | 0.8480709 | 0.84817 | 3821 | 0.6546667 | 0.2211712 | 0.837341 | 0.8374875 | 3821 | 0.9689867 | 0.3273604 | 0.6931103 | 0.6931676 | 3821 | 1.803627 | 0.6134785 | 0.5636145 | 0.5632461 | 3821 | 2.82192 | 0.966411 | 0.4262341 | 0.4262241
3822 | 0.4619467 | 0.1550157 | 0.8481688 | 0.8481675 | 3822 | 0.65464 | 0.2211622 | 0.8373069 | 0.8374834 | 3822 | 0.9690133 | 0.3273694 | 0.6931294 | 0.693159 | 3822 | 1.804987 | 0.613941 | 0.5640395 | 0.5632323 | 3822 | 2.8208 | 0.9660274 | 0.426065 | 0.4262107
3823 | 0.4619467 | 0.1550157 | 0.8481688 | 0.848165 | 3823 | 0.6546133 | 0.2211532 | 0.8372728 | 0.8374794 | 3823 | 0.96896 | 0.3273514 | 0.6930912 | 0.6931504 | 3823 | 1.803653 | 0.6134875 | 0.5636229 | 0.5632185 | 3823 | 2.821093 | 0.9661279 | 0.4261093 | 0.4261973
3824 | 0.462 | 0.1550336 | 0.8482667 | 0.8481625 | 3824 | 0.65472 | 0.2211892 | 0.8374092 | 0.8374754 | 3824 | 0.9689067 | 0.3273333 | 0.6930531 | 0.6931418 | 3824 | 1.805413 | 0.6140862 | 0.5641729 | 0.5632047 | 3824 | 2.819573 | 0.9656073 | 0.4258797 | 0.4261839
3825 | 0.4619733 | 0.1550246 | 0.8482178 | 0.8481599 | 3825 | 0.6546133 | 0.2211532 | 0.8372728 | 0.8374713 | 3825 | 0.9690667 | 0.3273874 | 0.6931675 | 0.6931332 | 3825 | 1.8036 | 0.6134694 | 0.5636062 | 0.5631909 | 3825 | 2.819467 | 0.9655708 | 0.4258636 | 0.4261706
3826 | 0.4619467 | 0.1550157 | 0.8481688 | 0.8481574 | 3826 | 0.6547467 | 0.2211982 | 0.8374433 | 0.8374673 | 3826 | 0.96904 | 0.3273784 | 0.6931484 | 0.6931246 | 3826 | 1.804587 | 0.613805 | 0.5639145 | 0.5631771 | 3826 | 2.8196 | 0.9656164 | 0.4258837 | 0.4261572
3827 | 0.4620267 | 0.1550425 | 0.8483157 | 0.8481549 | 3827 | 0.6547733 | 0.2212072 | 0.8374774 | 0.8374633 | 3827 | 0.9689333 | 0.3273423 | 0.6930721 | 0.693116 | 3827 | 1.804453 | 0.6137596 | 0.5638729 | 0.5631633 | 3827 | 2.819547 | 0.9655982 | 0.4258757 | 0.4261438
3828 | 0.462 | 0.1550336 | 0.8482667 | 0.8481524 | 3828 | 0.6546667 | 0.2211712 | 0.837341 | 0.8374593 | 3828 | 0.9689067 | 0.3273333 | 0.6930531 | 0.6931074 | 3828 | 1.804507 | 0.6137778 | 0.5638895 | 0.5631495 | 3828 | 2.818987 | 0.9654064 | 0.4257911 | 0.4261305
3829 | 0.4621067 | 0.1550694 | 0.8484626 | 0.8481499 | 3829 | 0.6546933 | 0.2211802 | 0.8373751 | 0.8374553 | 3829 | 0.9689867 | 0.3273604 | 0.6931103 | 0.6930988 | 3829 | 1.805227 | 0.6140227 | 0.5641145 | 0.5631357 | 3829 | 2.82048 | 0.9659178 | 0.4260166 | 0.4261171
3830 | 0.4618933 | 0.1549978 | 0.8480709 | 0.8481474 | 3830 | 0.6548267 | 0.2212252 | 0.8375456 | 0.8374512 | 3830 | 0.9689067 | 0.3273333 | 0.6930531 | 0.6930902 | 3830 | 1.804293 | 0.6137052 | 0.5638229 | 0.5631219 | 3830 | 2.81776 | 0.9649863 | 0.4256058 | 0.4261037
3831 | 0.462 | 0.1550336 | 0.8482667 | 0.8481449 | 3831 | 0.6545867 | 0.2211441 | 0.8372387 | 0.8374472 | 3831 | 0.9690667 | 0.3273874 | 0.6931675 | 0.6930816 | 3831 | 1.804853 | 0.6138957 | 0.5639979 | 0.5631081 | 3831 | 2.818827 | 0.9653516 | 0.4257669 | 0.4260904
3832 | 0.4621333 | 0.1550783 | 0.8485116 | 0.8481424 | 3832 | 0.65448 | 0.2211081 | 0.8371022 | 0.8374432 | 3832 | 0.9689067 | 0.3273333 | 0.6930531 | 0.693073 | 3832 | 1.804587 | 0.613805 | 0.5639145 | 0.5630944 | 3832 | 2.818933 | 0.9653881 | 0.425783 | 0.426077
3833 | 0.4619467 | 0.1550157 | 0.8481688 | 0.8481399 | 3833 | 0.6546667 | 0.2211712 | 0.837341 | 0.8374392 | 3833 | 0.96888 | 0.3273243 | 0.693034 | 0.6930644 | 3833 | 1.803973 | 0.6135964 | 0.5637229 | 0.5630806 | 3833 | 2.820747 | 0.9660091 | 0.4260569 | 0.4260637
3834 | 0.4620267 | 0.1550425 | 0.8483157 | 0.8481373 | 3834 | 0.6545867 | 0.2211441 | 0.8372387 | 0.8374352 | 3834 | 0.9688533 | 0.3273153 | 0.6930149 | 0.6930559 | 3834 | 1.80496 | 0.613932 | 0.5640312 | 0.5630668 | 3834 | 2.81744 | 0.9648767 | 0.4255575 | 0.4260504
3835 | 0.46184 | 0.1549799 | 0.847973 | 0.8481348 | 3835 | 0.6547467 | 0.2211982 | 0.8374433 | 0.8374312 | 3835 | 0.9688 | 0.3272973 | 0.6929768 | 0.6930473 | 3835 | 1.803573 | 0.6134603 | 0.5635979 | 0.5630531 | 3835 | 2.818053 | 0.9650868 | 0.4256501 | 0.426037
3836 | 0.4622133 | 0.1551051 | 0.8486584 | 0.8481323 | 3836 | 0.6546667 | 0.2211712 | 0.837341 | 0.8374272 | 3836 | 0.9689867 | 0.3273604 | 0.6931103 | 0.6930387 | 3836 | 1.80384 | 0.613551 | 0.5636812 | 0.5630393 | 3836 | 2.81944 | 0.9655616 | 0.4258595 | 0.4260237
3837 | 0.462 | 0.1550336 | 0.8482667 | 0.8481298 | 3837 | 0.65472 | 0.2211892 | 0.8374092 | 0.8374231 | 3837 | 0.96888 | 0.3273243 | 0.693034 | 0.6930301 | 3837 | 1.8016 | 0.6127891 | 0.5629812 | 0.5630256 | 3837 | 2.818187 | 0.9651324 | 0.4256702 | 0.4260104
3838 | 0.4620533 | 0.1550515 | 0.8483647 | 0.8481273 | 3838 | 0.6545867 | 0.2211441 | 0.8372387 | 0.8374191 | 3838 | 0.9689333 | 0.3273423 | 0.6930721 | 0.6930216 | 3838 | 1.8036 | 0.6134694 | 0.5636062 | 0.5630118 | 3838 | 2.818587 | 0.9652694 | 0.4257307 | 0.425997
3839 | 0.4621333 | 0.1550783 | 0.8485116 | 0.8481248 | 3839 | 0.65472 | 0.2211892 | 0.8374092 | 0.8374151 | 3839 | 0.9688533 | 0.3273153 | 0.6930149 | 0.693013 | 3839 | 1.803227 | 0.6133424 | 0.5634896 | 0.5629981 | 3839 | 2.817173 | 0.9647854 | 0.4255172 | 0.4259837
3840 | 0.462 | 0.1550336 | 0.8482667 | 0.8481223 | 3840 | 0.6548 | 0.2212162 | 0.8375115 | 0.8374111 | 3840 | 0.9688267 | 0.3273063 | 0.6929958 | 0.6930044 | 3840 | 1.803573 | 0.6134603 | 0.5635979 | 0.5629844 | 3840 | 2.817067 | 0.9647489 | 0.4255011 | 0.4259704
3841 | 0.4618133 | 0.1549709 | 0.847924 | 0.8481198 | 3841 | 0.65472 | 0.2211892 | 0.8374092 | 0.8374071 | 3841 | 0.9686933 | 0.3272613 | 0.6929005 | 0.6929959 | 3841 | 1.802933 | 0.6132426 | 0.5633979 | 0.5629706 | 3841 | 2.8176 | 0.9649315 | 0.4255816 | 0.4259571
3842 | 0.46184 | 0.1549799 | 0.847973 | 0.8481173 | 3842 | 0.6548267 | 0.2212252 | 0.8375456 | 0.8374031 | 3842 | 0.9688267 | 0.3273063 | 0.6929958 | 0.6929873 | 3842 | 1.803253 | 0.6133515 | 0.5634979 | 0.5629569 | 3842 | 2.81864 | 0.9652877 | 0.4257387 | 0.4259438
3843 | 0.4618133 | 0.1549709 | 0.847924 | 0.8481148 | 3843 | 0.65464 | 0.2211622 | 0.8373069 | 0.8373991 | 3843 | 0.9687467 | 0.3272793 | 0.6929386 | 0.6929788 | 3843 | 1.803013 | 0.6132698 | 0.5634229 | 0.5629432 | 3843 | 2.816907 | 0.9646941 | 0.4254769 | 0.4259305
3844 | 0.46192 | 0.1550067 | 0.8481199 | 0.8481123 | 3844 | 0.6546933 | 0.2211802 | 0.8373751 | 0.8373951 | 3844 | 0.96872 | 0.3272703 | 0.6929195 | 0.6929702 | 3844 | 1.8032 | 0.6133333 | 0.5634812 | 0.5629295 | 3844 | 2.815307 | 0.9641461 | 0.4252352 | 0.4259172
3845 | 0.46192 | 0.1550067 | 0.8481199 | 0.8481099 | 3845 | 0.65472 | 0.2211892 | 0.8374092 | 0.8373911 | 3845 | 0.96872 | 0.3272703 | 0.6929195 | 0.6929617 | 3845 | 1.80256 | 0.6131156 | 0.5632812 | 0.5629157 | 3845 | 2.81784 | 0.9650137 | 0.4256179 | 0.4259039
3846 | 0.4622133 | 0.1551051 | 0.8486584 | 0.8481074 | 3846 | 0.65456 | 0.2211351 | 0.8372045 | 0.8373871 | 3846 | 0.9688533 | 0.3273153 | 0.6930149 | 0.6929531 | 3846 | 1.80264 | 0.6131429 | 0.5633062 | 0.562902 | 3846 | 2.81776 | 0.9649863 | 0.4256058 | 0.4258906
3847 | 0.4618133 | 0.1549709 | 0.847924 | 0.8481049 | 3847 | 0.6545067 | 0.2211171 | 0.8371363 | 0.8373831 | 3847 | 0.96872 | 0.3272703 | 0.6929195 | 0.6929446 | 3847 | 1.803413 | 0.6134059 | 0.5635479 | 0.5628883 | 3847 | 2.81816 | 0.9651233 | 0.4256662 | 0.4258773
3848 | 0.4617867 | 0.154962 | 0.847875 | 0.8481024 | 3848 | 0.6545067 | 0.2211171 | 0.8371363 | 0.8373791 | 3848 | 0.9686933 | 0.3272613 | 0.6929005 | 0.692936 | 3848 | 1.803147 | 0.6133152 | 0.5634646 | 0.5628746 | 3848 | 2.817307 | 0.9648311 | 0.4255373 | 0.425864
3849 | 0.4619733 | 0.1550246 | 0.8482178 | 0.8480999 | 3849 | 0.65464 | 0.2211622 | 0.8373069 | 0.8373751 | 3849 | 0.9686133 | 0.3272342 | 0.6928432 | 0.6929275 | 3849 | 1.802693 | 0.613161 | 0.5633229 | 0.5628609 | 3849 | 2.81872 | 0.9653151 | 0.4257508 | 0.4258507
3850 | 0.4620267 | 0.1550425 | 0.8483157 | 0.8480974 | 3850 | 0.6545867 | 0.2211441 | 0.8372387 | 0.8373711 | 3850 | 0.96864 | 0.3272432 | 0.6928623 | 0.6929189 | 3850 | 1.802853 | 0.6132154 | 0.5633729 | 0.5628472 | 3850 | 2.817893 | 0.965032 | 0.4256259 | 0.4258375
3851 | 0.46192 | 0.1550067 | 0.8481199 | 0.8480949 | 3851 | 0.65456 | 0.2211351 | 0.8372045 | 0.8373671 | 3851 | 0.9686933 | 0.3272613 | 0.6929005 | 0.6929104 | 3851 | 1.80296 | 0.6132517 | 0.5634062 | 0.5628336 | 3851 | 2.816693 | 0.964621 | 0.4254447 | 0.4258242
3852 | 0.46184 | 0.1549799 | 0.847973 | 0.8480924 | 3852 | 0.6545867 | 0.2211441 | 0.8372387 | 0.8373631 | 3852 | 0.9686133 | 0.3272342 | 0.6928432 | 0.6929019 | 3852 | 1.80344 | 0.613415 | 0.5635562 | 0.5628199 | 3852 | 2.81736 | 0.9648493 | 0.4255454 | 0.4258109
3853 | 0.4620267 | 0.1550425 | 0.8483157 | 0.8480899 | 3853 | 0.6546667 | 0.2211712 | 0.837341 | 0.8373591 | 3853 | 0.96872 | 0.3272703 | 0.6929195 | 0.6928933 | 3853 | 1.802693 | 0.613161 | 0.5633229 | 0.5628062 | 3853 | 2.816187 | 0.9644475 | 0.4253681 | 0.4257976
3854 | 0.4618933 | 0.1549978 | 0.8480709 | 0.8480875 | 3854 | 0.6546667 | 0.2211712 | 0.837341 | 0.8373551 | 3854 | 0.96872 | 0.3272703 | 0.6929195 | 0.6928848 | 3854 | 1.802427 | 0.6130703 | 0.5632396 | 0.5627925 | 3854 | 2.817333 | 0.9648402 | 0.4255413 | 0.4257844
3855 | 0.4620267 | 0.1550425 | 0.8483157 | 0.848085 | 3855 | 0.6546133 | 0.2211532 | 0.8372728 | 0.8373511 | 3855 | 0.9684267 | 0.3271712 | 0.6927097 | 0.6928763 | 3855 | 1.802587 | 0.6131247 | 0.5632896 | 0.5627789 | 3855 | 2.8168 | 0.9646575 | 0.4254608 | 0.4257711
3856 | 0.4618933 | 0.1549978 | 0.8480709 | 0.8480825 | 3856 | 0.6546933 | 0.2211802 | 0.8373751 | 0.8373471 | 3856 | 0.9685867 | 0.3272252 | 0.6928242 | 0.6928678 | 3856 | 1.801787 | 0.6128526 | 0.5630396 | 0.5627652 | 3856 | 2.817787 | 0.9649954 | 0.4256098 | 0.4257579
3857 | 0.4620267 | 0.1550425 | 0.8483157 | 0.84808 | 3857 | 0.65472 | 0.2211892 | 0.8374092 | 0.8373432 | 3857 | 0.9686133 | 0.3272342 | 0.6928432 | 0.6928592 | 3857 | 1.801733 | 0.6128345 | 0.5630229 | 0.5627515 | 3857 | 2.8176 | 0.9649315 | 0.4255816 | 0.4257446
3858 | 0.4620267 | 0.1550425 | 0.8483157 | 0.8480775 | 3858 | 0.6545867 | 0.2211441 | 0.8372387 | 0.8373392 | 3858 | 0.9684533 | 0.3271802 | 0.6927288 | 0.6928507 | 3858 | 1.80384 | 0.613551 | 0.5636812 | 0.5627379 | 3858 | 2.81616 | 0.9644384 | 0.4253641 | 0.4257314
3859 | 0.4619733 | 0.1550246 | 0.8482178 | 0.848075 | 3859 | 0.6544533 | 0.2210991 | 0.8370681 | 0.8373352 | 3859 | 0.9685867 | 0.3272252 | 0.6928242 | 0.6928422 | 3859 | 1.8012 | 0.6126531 | 0.5628562 | 0.5627242 | 3859 | 2.817173 | 0.9647854 | 0.4255172 | 0.4257181
3860 | 0.4618667 | 0.1549888 | 0.8480219 | 0.8480726 | 3860 | 0.6546133 | 0.2211532 | 0.8372728 | 0.8373312 | 3860 | 0.9686667 | 0.3272523 | 0.6928814 | 0.6928337 | 3860 | 1.802907 | 0.6132336 | 0.5633896 | 0.5627106 | 3860 | 2.816267 | 0.9644749 | 0.4253802 | 0.4257049
3861 | 0.4619467 | 0.1550157 | 0.8481688 | 0.8480701 | 3861 | 0.6545333 | 0.2211261 | 0.8371704 | 0.8373272 | 3861 | 0.9685333 | 0.3272072 | 0.692786 | 0.6928252 | 3861 | 1.803093 | 0.6132971 | 0.5634479 | 0.5626969 | 3861 | 2.816213 | 0.9644566 | 0.4253722 | 0.4256917
3862 | 0.4619467 | 0.1550157 | 0.8481688 | 0.8480676 | 3862 | 0.65464 | 0.2211622 | 0.8373069 | 0.8373232 | 3862 | 0.9683733 | 0.3271532 | 0.6926716 | 0.6928167 | 3862 | 1.80248 | 0.6130884 | 0.5632562 | 0.5626833 | 3862 | 2.81648 | 0.9645479 | 0.4254125 | 0.4256784
3863 | 0.4618133 | 0.1549709 | 0.847924 | 0.8480651 | 3863 | 0.65464 | 0.2211622 | 0.8373069 | 0.8373192 | 3863 | 0.96864 | 0.3272432 | 0.6928623 | 0.6928082 | 3863 | 1.803627 | 0.6134785 | 0.5636145 | 0.5626697 | 3863 | 2.817333 | 0.9648402 | 0.4255413 | 0.4256652
3864 | 0.4620267 | 0.1550425 | 0.8483157 | 0.8480627 | 3864 | 0.65456 | 0.2211351 | 0.8372045 | 0.8373153 | 3864 | 0.9685867 | 0.3272252 | 0.6928242 | 0.6927997 | 3864 | 1.802453 | 0.6130794 | 0.5632479 | 0.562656 | 3864 | 2.81688 | 0.9646849 | 0.4254729 | 0.425652
3865 | 0.46192 | 0.1550067 | 0.8481199 | 0.8480602 | 3865 | 0.6544 | 0.2210811 | 0.8369999 | 0.8373113 | 3865 | 0.9684533 | 0.3271802 | 0.6927288 | 0.6927912 | 3865 | 1.801493 | 0.6127528 | 0.5629479 | 0.5626424 | 3865 | 2.818347 | 0.9651872 | 0.4256944 | 0.4256388
3866 | 0.4619467 | 0.1550157 | 0.8481688 | 0.8480577 | 3866 | 0.6545067 | 0.2211171 | 0.8371363 | 0.8373073 | 3866 | 0.9685333 | 0.3272072 | 0.692786 | 0.6927827 | 3866 | 1.801307 | 0.6126893 | 0.5628896 | 0.5626288 | 3866 | 2.816373 | 0.9645114 | 0.4253963 | 0.4256255
3867 | 0.4618933 | 0.1549978 | 0.8480709 | 0.8480553 | 3867 | 0.6545333 | 0.2211261 | 0.8371704 | 0.8373033 | 3867 | 0.9685067 | 0.3271982 | 0.6927669 | 0.6927742 | 3867 | 1.802187 | 0.6129887 | 0.5631646 | 0.5626152 | 3867 | 2.814587 | 0.9638995 | 0.4251265 | 0.4256123
3868 | 0.46184 | 0.1549799 | 0.847973 | 0.8480528 | 3868 | 0.6545067 | 0.2211171 | 0.8371363 | 0.8372993 | 3868 | 0.9684 | 0.3271622 | 0.6926906 | 0.6927657 | 3868 | 1.802027 | 0.6129342 | 0.5631146 | 0.5626016 | 3868 | 2.81568 | 0.964274 | 0.4252916 | 0.4255991
3869 | 0.4619467 | 0.1550157 | 0.8481688 | 0.8480503 | 3869 | 0.65464 | 0.2211622 | 0.8373069 | 0.8372954 | 3869 | 0.9684 | 0.3271622 | 0.6926906 | 0.6927572 | 3869 | 1.802107 | 0.6129615 | 0.5631396 | 0.562588 | 3869 | 2.816453 | 0.9645388 | 0.4254084 | 0.4255859
3870 | 0.4618933 | 0.1549978 | 0.8480709 | 0.8480478 | 3870 | 0.6546667 | 0.2211712 | 0.837341 | 0.8372914 | 3870 | 0.9683733 | 0.3271532 | 0.6926716 | 0.6927487 | 3870 | 1.80152 | 0.6127619 | 0.5629562 | 0.5625744 | 3870 | 2.81592 | 0.9643562 | 0.4253279 | 0.4255727
3871 | 0.4618933 | 0.1549978 | 0.8480709 | 0.8480454 | 3871 | 0.6545067 | 0.2211171 | 0.8371363 | 0.8372874 | 3871 | 0.9685067 | 0.3271982 | 0.6927669 | 0.6927402 | 3871 | 1.802507 | 0.6130975 | 0.5632646 | 0.5625608 | 3871 | 2.815307 | 0.9641461 | 0.4252352 | 0.4255595
3872 | 0.4619467 | 0.1550157 | 0.8481688 | 0.8480429 | 3872 | 0.6545867 | 0.2211441 | 0.8372387 | 0.8372834 | 3872 | 0.96848 | 0.3271892 | 0.6927479 | 0.6927317 | 3872 | 1.801787 | 0.6128526 | 0.5630396 | 0.5625472 | 3872 | 2.815067 | 0.9640639 | 0.425199 | 0.4255463
3873 | 0.4618933 | 0.1549978 | 0.8480709 | 0.8480405 | 3873 | 0.6544267 | 0.2210901 | 0.837034 | 0.8372795 | 3873 | 0.96848 | 0.3271892 | 0.6927479 | 0.6927232 | 3873 | 1.801653 | 0.6128073 | 0.5629979 | 0.5625336 | 3873 | 2.814587 | 0.9638995 | 0.4251265 | 0.4255331
3874 | 0.46184 | 0.1549799 | 0.847973 | 0.848038 | 3874 | 0.6545067 | 0.2211171 | 0.8371363 | 0.8372755 | 3874 | 0.9684267 | 0.3271712 | 0.6927097 | 0.6927148 | 3874 | 1.800987 | 0.6125805 | 0.5627896 | 0.56252 | 3874 | 2.81576 | 0.9643014 | 0.4253037 | 0.42552
3875 | 0.4617333 | 0.1549441 | 0.8477771 | 0.8480355 | 3875 | 0.6544533 | 0.2210991 | 0.8370681 | 0.8372715 | 3875 | 0.9683733 | 0.3271532 | 0.6926716 | 0.6927063 | 3875 | 1.802027 | 0.6129342 | 0.5631146 | 0.5625064 | 3875 | 2.81456 | 0.9638904 | 0.4251224 | 0.4255068
3876 | 0.4619467 | 0.1550157 | 0.8481688 | 0.8480331 | 3876 | 0.6544533 | 0.2210991 | 0.8370681 | 0.8372676 | 3876 | 0.9684 | 0.3271622 | 0.6926906 | 0.6926978 | 3876 | 1.802213 | 0.6129977 | 0.5631729 | 0.5624928 | 3876 | 2.815547 | 0.9642283 | 0.4252715 | 0.4254936
3877 | 0.4619733 | 0.1550246 | 0.8482178 | 0.8480306 | 3877 | 0.65448 | 0.2211081 | 0.8371022 | 0.8372636 | 3877 | 0.9685333 | 0.3272072 | 0.692786 | 0.6926893 | 3877 | 1.803147 | 0.6133152 | 0.5634646 | 0.5624793 | 3877 | 2.814667 | 0.9639269 | 0.4251386 | 0.4254804
3878 | 0.4619467 | 0.1550157 | 0.8481688 | 0.8480281 | 3878 | 0.65448 | 0.2211081 | 0.8371022 | 0.8372596 | 3878 | 0.9683467 | 0.3271441 | 0.6926525 | 0.6926809 | 3878 | 1.802187 | 0.6129887 | 0.5631646 | 0.5624657 | 3878 | 2.815413 | 0.9641826 | 0.4252513 | 0.4254673
3879 | 0.46184 | 0.1549799 | 0.847973 | 0.8480257 | 3879 | 0.6544533 | 0.2210991 | 0.8370681 | 0.8372557 | 3879 | 0.9685333 | 0.3272072 | 0.692786 | 0.6926724 | 3879 | 1.801093 | 0.6126168 | 0.5628229 | 0.5624521 | 3879 | 2.81528 | 0.964137 | 0.4252312 | 0.4254541
3880 | 0.4618667 | 0.1549888 | 0.8480219 | 0.8480232 | 3880 | 0.6545067 | 0.2211171 | 0.8371363 | 0.8372517 | 3880 | 0.96848 | 0.3271892 | 0.6927479 | 0.6926639 | 3880 | 1.800907 | 0.6125533 | 0.5627646 | 0.5624386 | 3880 | 2.813893 | 0.9636621 | 0.4250218 | 0.4254409
3881 | 0.4618667 | 0.1549888 | 0.8480219 | 0.8480208 | 3881 | 0.6545867 | 0.2211441 | 0.8372387 | 0.8372477 | 3881 | 0.9685333 | 0.3272072 | 0.692786 | 0.6926555 | 3881 | 1.800987 | 0.6125805 | 0.5627896 | 0.562425 | 3881 | 2.815333 | 0.9641553 | 0.4252393 | 0.4254278
3882 | 0.46176 | 0.154953 | 0.8478261 | 0.8480183 | 3882 | 0.6544533 | 0.2210991 | 0.8370681 | 0.8372438 | 3882 | 0.9683467 | 0.3271441 | 0.6926525 | 0.692647 | 3882 | 1.801147 | 0.6126349 | 0.5628396 | 0.5624115 | 3882 | 2.81552 | 0.9642192 | 0.4252674 | 0.4254146
3883 | 0.46176 | 0.154953 | 0.8478261 | 0.8480159 | 3883 | 0.65464 | 0.2211622 | 0.8373069 | 0.8372398 | 3883 | 0.9684267 | 0.3271712 | 0.6927097 | 0.6926386 | 3883 | 1.801413 | 0.6127256 | 0.5629229 | 0.5623979 | 3883 | 2.814907 | 0.9640091 | 0.4251748 | 0.4254015
3884 | 0.4618133 | 0.1549709 | 0.847924 | 0.8480134 | 3884 | 0.6544533 | 0.2210991 | 0.8370681 | 0.8372358 | 3884 | 0.9682133 | 0.3270991 | 0.6925571 | 0.6926301 | 3884 | 1.799573 | 0.6120998 | 0.5623479 | 0.5623844 | 3884 | 2.814987 | 0.9640365 | 0.4251869 | 0.4253883
3885 | 0.46192 | 0.1550067 | 0.8481199 | 0.848011 | 3885 | 0.6546667 | 0.2211712 | 0.837341 | 0.8372319 | 3885 | 0.9683467 | 0.3271441 | 0.6926525 | 0.6926217 | 3885 | 1.801573 | 0.61278 | 0.5629729 | 0.5623708 | 3885 | 2.81528 | 0.964137 | 0.4252312 | 0.4253752
3886 | 0.46192 | 0.1550067 | 0.8481199 | 0.8480085 | 3886 | 0.6543733 | 0.2210721 | 0.8369658 | 0.8372279 | 3886 | 0.9683733 | 0.3271532 | 0.6926716 | 0.6926132 | 3886 | 1.801573 | 0.61278 | 0.5629729 | 0.5623573 | 3886 | 2.814267 | 0.96379 | 0.4250781 | 0.425362
3887 | 0.4618133 | 0.1549709 | 0.847924 | 0.8480061 | 3887 | 0.6545333 | 0.2211261 | 0.8371704 | 0.837224 | 3887 | 0.9682667 | 0.3271171 | 0.6925953 | 0.6926048 | 3887 | 1.80232 | 0.613034 | 0.5632062 | 0.5623438 | 3887 | 2.81504 | 0.9640548 | 0.4251949 | 0.4253489
3888 | 0.46176 | 0.154953 | 0.8478261 | 0.8480036 | 3888 | 0.6545067 | 0.2211171 | 0.8371363 | 0.83722 | 3888 | 0.9683467 | 0.3271441 | 0.6926525 | 0.6925963 | 3888 | 1.8016 | 0.6127891 | 0.5629812 | 0.5623303 | 3888 | 2.81464 | 0.9639178 | 0.4251345 | 0.4253358
3889 | 0.4617867 | 0.154962 | 0.847875 | 0.8480012 | 3889 | 0.6545867 | 0.2211441 | 0.8372387 | 0.8372161 | 3889 | 0.9682133 | 0.3270991 | 0.6925571 | 0.6925879 | 3889 | 1.80064 | 0.6124626 | 0.5626812 | 0.5623167 | 3889 | 2.81392 | 0.9636712 | 0.4250258 | 0.4253226
3890 | 0.4619733 | 0.1550246 | 0.8482178 | 0.8479987 | 3890 | 0.6546133 | 0.2211532 | 0.8372728 | 0.8372121 | 3890 | 0.96816 | 0.3270811 | 0.692519 | 0.6925794 | 3890 | 1.800933 | 0.6125624 | 0.5627729 | 0.5623032 | 3890 | 2.814293 | 0.9637991 | 0.4250822 | 0.4253095
3891 | 0.4618667 | 0.1549888 | 0.8480219 | 0.8479963 | 3891 | 0.6545067 | 0.2211171 | 0.8371363 | 0.8372082 | 3891 | 0.96808 | 0.3270541 | 0.6924618 | 0.692571 | 3891 | 1.802907 | 0.6132336 | 0.5633896 | 0.5622897 | 3891 | 2.812347 | 0.9631324 | 0.4247881 | 0.4252964
3892 | 0.4619467 | 0.1550157 | 0.8481688 | 0.8479938 | 3892 | 0.6544533 | 0.2210991 | 0.8370681 | 0.8372042 | 3892 | 0.96816 | 0.3270811 | 0.692519 | 0.6925626 | 3892 | 1.801227 | 0.6126621 | 0.5628646 | 0.5622762 | 3892 | 2.814693 | 0.9639361 | 0.4251426 | 0.4252833
3893 | 0.4618133 | 0.1549709 | 0.847924 | 0.8479914 | 3893 | 0.65448 | 0.2211081 | 0.8371022 | 0.8372003 | 3893 | 0.9681867 | 0.3270901 | 0.6925381 | 0.6925541 | 3893 | 1.801147 | 0.6126349 | 0.5628396 | 0.5622627 | 3893 | 2.813627 | 0.9635708 | 0.4249815 | 0.4252702
3894 | 0.4617067 | 0.1549351 | 0.8477282 | 0.8479889 | 3894 | 0.65448 | 0.2211081 | 0.8371022 | 0.8371963 | 3894 | 0.96816 | 0.3270811 | 0.692519 | 0.6925457 | 3894 | 1.80144 | 0.6127347 | 0.5629312 | 0.5622492 | 3894 | 2.81256 | 0.9632055 | 0.4248204 | 0.4252571
3895 | 0.4618667 | 0.1549888 | 0.8480219 | 0.8479865 | 3895 | 0.6544267 | 0.2210901 | 0.837034 | 0.8371924 | 3895 | 0.9681067 | 0.3270631 | 0.6924808 | 0.6925373 | 3895 | 1.800693 | 0.6124807 | 0.5626979 | 0.5622357 | 3895 | 2.813787 | 0.9636256 | 0.4250056 | 0.425244
3896 | 0.46192 | 0.1550067 | 0.8481199 | 0.8479841 | 3896 | 0.6545867 | 0.2211441 | 0.8372387 | 0.8371884 | 3896 | 0.9682133 | 0.3270991 | 0.6925571 | 0.6925289 | 3896 | 1.80152 | 0.6127619 | 0.5629562 | 0.5622222 | 3896 | 2.81376 | 0.9636164 | 0.4250016 | 0.4252309
3897 | 0.46192 | 0.1550067 | 0.8481199 | 0.8479816 | 3897 | 0.6545867 | 0.2211441 | 0.8372387 | 0.8371845 | 3897 | 0.9682133 | 0.3270991 | 0.6925571 | 0.6925204 | 3897 | 1.801013 | 0.6125896 | 0.5627979 | 0.5622087 | 3897 | 2.814 | 0.9636986 | 0.4250379 | 0.4252178
3898 | 0.4618933 | 0.1549978 | 0.8480709 | 0.8479792 | 3898 | 0.6544267 | 0.2210901 | 0.837034 | 0.8371805 | 3898 | 0.9680533 | 0.327045 | 0.6924427 | 0.692512 | 3898 | 1.800773 | 0.6125079 | 0.5627229 | 0.5621953 | 3898 | 2.813733 | 0.9636073 | 0.4249976 | 0.4252047
3899 | 0.4618133 | 0.1549709 | 0.847924 | 0.8479768 | 3899 | 0.6545867 | 0.2211441 | 0.8372387 | 0.8371766 | 3899 | 0.9680267 | 0.327036 | 0.6924236 | 0.6925036 | 3899 | 1.80032 | 0.6123537 | 0.5625812 | 0.5621818 | 3899 | 2.813333 | 0.9634703 | 0.4249372 | 0.4251916
3900 | 0.4618667 | 0.1549888 | 0.8480219 | 0.8479743 | 3900 | 0.6546667 | 0.2211712 | 0.837341 | 0.8371726 | 3900 | 0.9679733 | 0.327018 | 0.6923855 | 0.6924952 | 3900 | 1.799493 | 0.6120726 | 0.5623229 | 0.5621683 | 3900 | 2.813547 | 0.9635434 | 0.4249694 | 0.4251785
3901 | 0.4618933 | 0.1549978 | 0.8480709 | 0.8479719 | 3901 | 0.6545867 | 0.2211441 | 0.8372387 | 0.8371687 | 3901 | 0.9679467 | 0.327009 | 0.6923664 | 0.6924868 | 3901 | 1.799867 | 0.6121995 | 0.5624396 | 0.5621549 | 3901 | 2.812293 | 0.9631142 | 0.4247801 | 0.4251654
3902 | 0.462 | 0.1550336 | 0.8482667 | 0.8479695 | 3902 | 0.65456 | 0.2211351 | 0.8372045 | 0.8371647 | 3902 | 0.9680533 | 0.327045 | 0.6924427 | 0.6924784 | 3902 | 1.799787 | 0.6121723 | 0.5624146 | 0.5621414 | 3902 | 2.81216 | 0.9630685 | 0.4247599 | 0.4251523
3903 | 0.4618133 | 0.1549709 | 0.847924 | 0.847967 | 3903 | 0.6544 | 0.2210811 | 0.8369999 | 0.8371608 | 3903 | 0.9680267 | 0.327036 | 0.6924236 | 0.6924699 | 3903 | 1.80024 | 0.6123265 | 0.5625562 | 0.5621279 | 3903 | 2.811627 | 0.9628858 | 0.4246794 | 0.4251393
3904 | 0.4618667 | 0.1549888 | 0.8480219 | 0.8479646 | 3904 | 0.6544533 | 0.2210991 | 0.8370681 | 0.8371569 | 3904 | 0.96816 | 0.3270811 | 0.692519 | 0.6924615 | 3904 | 1.79936 | 0.6120272 | 0.5622813 | 0.5621145 | 3904 | 2.812773 | 0.9632785 | 0.4248526 | 0.4251262
3905 | 0.4617867 | 0.154962 | 0.847875 | 0.8479622 | 3905 | 0.6545333 | 0.2211261 | 0.8371704 | 0.8371529 | 3905 | 0.968 | 0.327027 | 0.6924045 | 0.6924531 | 3905 | 1.798587 | 0.6117642 | 0.5620396 | 0.562101 | 3905 | 2.811867 | 0.962968 | 0.4247156 | 0.4251131
3906 | 0.4618933 | 0.1549978 | 0.8480709 | 0.8479597 | 3906 | 0.6545867 | 0.2211441 | 0.8372387 | 0.837149 | 3906 | 0.9680267 | 0.327036 | 0.6924236 | 0.6924447 | 3906 | 1.799653 | 0.612127 | 0.5623729 | 0.5620876 | 3906 | 2.81312 | 0.9633973 | 0.4249049 | 0.4251001
3907 | 0.4618667 | 0.1549888 | 0.8480219 | 0.8479573 | 3907 | 0.65464 | 0.2211622 | 0.8373069 | 0.8371451 | 3907 | 0.9681333 | 0.3270721 | 0.6924999 | 0.6924363 | 3907 | 1.799653 | 0.612127 | 0.5623729 | 0.5620741 | 3907 | 2.811787 | 0.9629406 | 0.4247036 | 0.425087
3908 | 0.462 | 0.1550336 | 0.8482667 | 0.8479549 | 3908 | 0.65456 | 0.2211351 | 0.8372045 | 0.8371411 | 3908 | 0.968 | 0.327027 | 0.6924045 | 0.6924279 | 3908 | 1.799707 | 0.6121451 | 0.5623896 | 0.5620607 | 3908 | 2.81272 | 0.9632603 | 0.4248445 | 0.425074
3909 | 0.4618933 | 0.1549978 | 0.8480709 | 0.8479524 | 3909 | 0.6545067 | 0.2211171 | 0.8371363 | 0.8371372 | 3909 | 0.9681333 | 0.3270721 | 0.6924999 | 0.6924196 | 3909 | 1.79936 | 0.6120272 | 0.5622813 | 0.5620473 | 3909 | 2.811973 | 0.9630046 | 0.4247317 | 0.4250609
3910 | 0.4618133 | 0.1549709 | 0.847924 | 0.84795 | 3910 | 0.65456 | 0.2211351 | 0.8372045 | 0.8371333 | 3910 | 0.96792 | 0.327 | 0.6923473 | 0.6924112 | 3910 | 1.798587 | 0.6117642 | 0.5620396 | 0.5620339 | 3910 | 2.811733 | 0.9629224 | 0.4246955 | 0.4250479
3911 | 0.4620267 | 0.1550425 | 0.8483157 | 0.8479476 | 3911 | 0.6546933 | 0.2211802 | 0.8373751 | 0.8371293 | 3911 | 0.9681067 | 0.3270631 | 0.6924808 | 0.6924028 | 3911 | 1.79848 | 0.6117279 | 0.5620063 | 0.5620204 | 3911 | 2.8132 | 0.9634247 | 0.424917 | 0.4250348
3912 | 0.46192 | 0.1550067 | 0.8481199 | 0.8479452 | 3912 | 0.6545333 | 0.2211261 | 0.8371704 | 0.8371254 | 3912 | 0.96808 | 0.3270541 | 0.6924618 | 0.6923944 | 3912 | 1.801013 | 0.6125896 | 0.5627979 | 0.562007 | 3912 | 2.81152 | 0.9628493 | 0.4246633 | 0.4250218
3913 | 0.4618667 | 0.1549888 | 0.8480219 | 0.8479428 | 3913 | 0.65464 | 0.2211622 | 0.8373069 | 0.8371215 | 3913 | 0.9678933 | 0.326991 | 0.6923282 | 0.692386 | 3913 | 1.798853 | 0.6118549 | 0.5621229 | 0.5619936 | 3913 | 2.8124 | 0.9631507 | 0.4247962 | 0.4250087
3914 | 0.46208 | 0.1550604 | 0.8484136 | 0.8479403 | 3914 | 0.6544267 | 0.2210901 | 0.837034 | 0.8371175 | 3914 | 0.9679467 | 0.327009 | 0.6923664 | 0.6923776 | 3914 | 1.798267 | 0.6116553 | 0.5619396 | 0.5619802 | 3914 | 2.811333 | 0.9627854 | 0.4246351 | 0.4249957
3915 | 0.46176 | 0.154953 | 0.8478261 | 0.8479379 | 3915 | 0.6544533 | 0.2210991 | 0.8370681 | 0.8371136 | 3915 | 0.96784 | 0.326973 | 0.6922901 | 0.6923692 | 3915 | 1.798213 | 0.6116372 | 0.5619229 | 0.5619668 | 3915 | 2.810613 | 0.9625388 | 0.4245263 | 0.4249827
3916 | 0.46192 | 0.1550067 | 0.8481199 | 0.8479355 | 3916 | 0.6544 | 0.2210811 | 0.8369999 | 0.8371097 | 3916 | 0.96808 | 0.3270541 | 0.6924618 | 0.6923609 | 3916 | 1.8 | 0.6122449 | 0.5624813 | 0.5619534 | 3916 | 2.812267 | 0.963105 | 0.4247761 | 0.4249697
3917 | 0.4618933 | 0.1549978 | 0.8480709 | 0.8479331 | 3917 | 0.65448 | 0.2211081 | 0.8371022 | 0.8371058 | 3917 | 0.9679733 | 0.327018 | 0.6923855 | 0.6923525 | 3917 | 1.800347 | 0.6123628 | 0.5625896 | 0.56194 | 3917 | 2.812053 | 0.963032 | 0.4247438 | 0.4249566
3918 | 0.46176 | 0.154953 | 0.8478261 | 0.8479307 | 3918 | 0.6544533 | 0.2210991 | 0.8370681 | 0.8371018 | 3918 | 0.9681333 | 0.3270721 | 0.6924999 | 0.6923441 | 3918 | 1.79912 | 0.6119456 | 0.5622063 | 0.5619266 | 3918 | 2.812907 | 0.9633242 | 0.4248727 | 0.4249436
3919 | 0.4618667 | 0.1549888 | 0.8480219 | 0.8479282 | 3919 | 0.6544267 | 0.2210901 | 0.837034 | 0.8370979 | 3919 | 0.968 | 0.327027 | 0.6924045 | 0.6923358 | 3919 | 1.79904 | 0.6119184 | 0.5621813 | 0.5619132 | 3919 | 2.811707 | 0.9629132 | 0.4246915 | 0.4249306
3920 | 0.46208 | 0.1550604 | 0.8484136 | 0.8479258 | 3920 | 0.6543467 | 0.2210631 | 0.8369317 | 0.837094 | 3920 | 0.96808 | 0.3270541 | 0.6924618 | 0.6923274 | 3920 | 1.799067 | 0.6119274 | 0.5621896 | 0.5618998 | 3920 | 2.81072 | 0.9625753 | 0.4245424 | 0.4249176
3921 | 0.46208 | 0.1550604 | 0.8484136 | 0.8479234 | 3921 | 0.6545333 | 0.2211261 | 0.8371704 | 0.8370901 | 3921 | 0.9679467 | 0.327009 | 0.6923664 | 0.692319 | 3921 | 1.798987 | 0.6119002 | 0.5621646 | 0.5618864 | 3921 | 2.8108 | 0.9626027 | 0.4245545 | 0.4249046
3922 | 0.462 | 0.1550336 | 0.8482667 | 0.847921 | 3922 | 0.6544267 | 0.2210901 | 0.837034 | 0.8370861 | 3922 | 0.9678667 | 0.326982 | 0.6923092 | 0.6923107 | 3922 | 1.800693 | 0.6124807 | 0.5626979 | 0.5618731 | 3922 | 2.812027 | 0.9630228 | 0.4247398 | 0.4248916
3923 | 0.4618933 | 0.1549978 | 0.8480709 | 0.8479186 | 3923 | 0.6544533 | 0.2210991 | 0.8370681 | 0.8370822 | 3923 | 0.9678933 | 0.326991 | 0.6923282 | 0.6923023 | 3923 | 1.7996 | 0.6121088 | 0.5623563 | 0.5618597 | 3923 | 2.811253 | 0.962758 | 0.424623 | 0.4248786
3924 | 0.46192 | 0.1550067 | 0.8481199 | 0.8479162 | 3924 | 0.6544 | 0.2210811 | 0.8369999 | 0.8370783 | 3924 | 0.9677867 | 0.326955 | 0.6922519 | 0.6922939 | 3924 | 1.799947 | 0.6122268 | 0.5624646 | 0.5618463 | 3924 | 2.810267 | 0.9624201 | 0.424474 | 0.4248656
3925 | 0.4618133 | 0.1549709 | 0.847924 | 0.8479138 | 3925 | 0.6544 | 0.2210811 | 0.8369999 | 0.8370744 | 3925 | 0.96792 | 0.327 | 0.6923473 | 0.6922856 | 3925 | 1.799253 | 0.6119909 | 0.5622479 | 0.561833 | 3925 | 2.810373 | 0.9624566 | 0.4244901 | 0.4248526
3926 | 0.4617867 | 0.154962 | 0.847875 | 0.8479114 | 3926 | 0.6543467 | 0.2210631 | 0.8369317 | 0.8370705 | 3926 | 0.9678667 | 0.326982 | 0.6923092 | 0.6922772 | 3926 | 1.798933 | 0.6118821 | 0.5621479 | 0.5618196 | 3926 | 2.810693 | 0.9625662 | 0.4245384 | 0.4248396
3927 | 0.46208 | 0.1550604 | 0.8484136 | 0.847909 | 3927 | 0.6545867 | 0.2211441 | 0.8372387 | 0.8370666 | 3927 | 0.9677867 | 0.326955 | 0.6922519 | 0.6922689 | 3927 | 1.79936 | 0.6120272 | 0.5622813 | 0.5618063 | 3927 | 2.810427 | 0.9624749 | 0.4244981 | 0.4248266
3928 | 0.46176 | 0.154953 | 0.8478261 | 0.8479066 | 3928 | 0.6545067 | 0.2211171 | 0.8371363 | 0.8370627 | 3928 | 0.96784 | 0.326973 | 0.6922901 | 0.6922605 | 3928 | 1.799333 | 0.6120181 | 0.5622729 | 0.5617929 | 3928 | 2.81096 | 0.9626575 | 0.4245787 | 0.4248137
3929 | 0.4618133 | 0.1549709 | 0.847924 | 0.8479042 | 3929 | 0.6544 | 0.2210811 | 0.8369999 | 0.8370587 | 3929 | 0.96776 | 0.3269459 | 0.6922329 | 0.6922522 | 3929 | 1.79816 | 0.611619 | 0.5619063 | 0.5617796 | 3929 | 2.811787 | 0.9629406 | 0.4247036 | 0.4248007
3930 | 0.4620267 | 0.1550425 | 0.8483157 | 0.8479017 | 3930 | 0.6543733 | 0.2210721 | 0.8369658 | 0.8370548 | 3930 | 0.9678667 | 0.326982 | 0.6923092 | 0.6922439 | 3930 | 1.799333 | 0.6120181 | 0.5622729 | 0.5617662 | 3930 | 2.809867 | 0.9622831 | 0.4244135 | 0.4247877
3931 | 0.4619467 | 0.1550157 | 0.8481688 | 0.8478993 | 3931 | 0.6542667 | 0.221036 | 0.8368294 | 0.8370509 | 3931 | 0.96784 | 0.326973 | 0.6922901 | 0.6922355 | 3931 | 1.80024 | 0.6123265 | 0.5625562 | 0.5617529 | 3931 | 2.811947 | 0.9629954 | 0.4247277 | 0.4247747
3932 | 0.46192 | 0.1550067 | 0.8481199 | 0.8478969 | 3932 | 0.6544 | 0.2210811 | 0.8369999 | 0.837047 | 3932 | 0.9677867 | 0.326955 | 0.6922519 | 0.6922272 | 3932 | 1.79968 | 0.6121361 | 0.5623813 | 0.5617396 | 3932 | 2.811067 | 0.9626941 | 0.4245948 | 0.4247618
3933 | 0.4618667 | 0.1549888 | 0.8480219 | 0.8478945 | 3933 | 0.65432 | 0.2210541 | 0.8368976 | 0.8370431 | 3933 | 0.9679467 | 0.327009 | 0.6923664 | 0.6922188 | 3933 | 1.79752 | 0.6114014 | 0.5617063 | 0.5617262 | 3933 | 2.810613 | 0.9625388 | 0.4245263 | 0.4247488
3934 | 0.46184 | 0.1549799 | 0.847973 | 0.8478921 | 3934 | 0.6545333 | 0.2211261 | 0.8371704 | 0.8370392 | 3934 | 0.9676533 | 0.3269099 | 0.6921566 | 0.6922105 | 3934 | 1.796907 | 0.6111927 | 0.5615146 | 0.5617129 | 3934 | 2.811147 | 0.9627215 | 0.4246069 | 0.4247359
3935 | 0.4619733 | 0.1550246 | 0.8482178 | 0.8478897 | 3935 | 0.6545333 | 0.2211261 | 0.8371704 | 0.8370353 | 3935 | 0.9676533 | 0.3269099 | 0.6921566 | 0.6922022 | 3935 | 1.797467 | 0.6113832 | 0.5616896 | 0.5616996 | 3935 | 2.811173 | 0.9627306 | 0.4246109 | 0.4247229
3936 | 0.46176 | 0.154953 | 0.8478261 | 0.8478873 | 3936 | 0.6544533 | 0.2210991 | 0.8370681 | 0.8370314 | 3936 | 0.9676533 | 0.3269099 | 0.6921566 | 0.6921939 | 3936 | 1.79728 | 0.6113197 | 0.5616313 | 0.5616863 | 3936 | 2.8092 | 0.9620548 | 0.4243129 | 0.42471
3937 | 0.4617867 | 0.154962 | 0.847875 | 0.8478849 | 3937 | 0.6544 | 0.2210811 | 0.8369999 | 0.8370275 | 3937 | 0.9677333 | 0.3269369 | 0.6922138 | 0.6921855 | 3937 | 1.798053 | 0.6115828 | 0.5618729 | 0.561673 | 3937 | 2.81104 | 0.9626849 | 0.4245908 | 0.424697
3938 | 0.4618133 | 0.1549709 | 0.847924 | 0.8478826 | 3938 | 0.6543467 | 0.2210631 | 0.8369317 | 0.8370236 | 3938 | 0.9677333 | 0.3269369 | 0.6922138 | 0.6921772 | 3938 | 1.799333 | 0.6120181 | 0.5622729 | 0.5616597 | 3938 | 2.810133 | 0.9623744 | 0.4244538 | 0.4246841
3939 | 0.46184 | 0.1549799 | 0.847973 | 0.8478802 | 3939 | 0.6545067 | 0.2211171 | 0.8371363 | 0.8370197 | 3939 | 0.9678133 | 0.326964 | 0.692271 | 0.6921689 | 3939 | 1.799093 | 0.6119365 | 0.5621979 | 0.5616464 | 3939 | 2.810133 | 0.9623744 | 0.4244538 | 0.4246711
3940 | 0.4619733 | 0.1550246 | 0.8482178 | 0.8478778 | 3940 | 0.6544267 | 0.2210901 | 0.837034 | 0.8370158 | 3940 | 0.9677333 | 0.3269369 | 0.6922138 | 0.6921606 | 3940 | 1.799787 | 0.6121723 | 0.5624146 | 0.5616331 | 3940 | 2.810987 | 0.9626667 | 0.4245827 | 0.4246582
3941 | 0.46176 | 0.154953 | 0.8478261 | 0.8478754 | 3941 | 0.6545333 | 0.2211261 | 0.8371704 | 0.8370119 | 3941 | 0.96768 | 0.3269189 | 0.6921756 | 0.6921523 | 3941 | 1.798507 | 0.611737 | 0.5620146 | 0.5616198 | 3941 | 2.810133 | 0.9623744 | 0.4244538 | 0.4246453
3942 | 0.4619733 | 0.1550246 | 0.8482178 | 0.847873 | 3942 | 0.6545333 | 0.2211261 | 0.8371704 | 0.837008 | 3942 | 0.9677333 | 0.3269369 | 0.6922138 | 0.6921439 | 3942 | 1.798907 | 0.611873 | 0.5621396 | 0.5616065 | 3942 | 2.8104 | 0.9624658 | 0.4244941 | 0.4246323
3943 | 0.4619467 | 0.1550157 | 0.8481688 | 0.8478706 | 3943 | 0.6544 | 0.2210811 | 0.8369999 | 0.8370041 | 3943 | 0.9675467 | 0.3268739 | 0.6920803 | 0.6921356 | 3943 | 1.798373 | 0.6116916 | 0.5619729 | 0.5615932 | 3943 | 2.80928 | 0.9620822 | 0.4243249 | 0.4246194
3944 | 0.4619733 | 0.1550246 | 0.8482178 | 0.8478682 | 3944 | 0.6543733 | 0.2210721 | 0.8369658 | 0.8370002 | 3944 | 0.9674933 | 0.3268559 | 0.6920421 | 0.6921273 | 3944 | 1.7996 | 0.6121088 | 0.5623563 | 0.5615799 | 3944 | 2.810587 | 0.9625297 | 0.4245223 | 0.4246065
3945 | 0.4617333 | 0.1549441 | 0.8477771 | 0.8478658 | 3945 | 0.6544533 | 0.2210991 | 0.8370681 | 0.8369963 | 3945 | 0.9676267 | 0.3269009 | 0.6921375 | 0.692119 | 3945 | 1.79944 | 0.6120544 | 0.5623063 | 0.5615666 | 3945 | 2.810933 | 0.9626484 | 0.4245747 | 0.4245936
3946 | 0.4618933 | 0.1549978 | 0.8480709 | 0.8478634 | 3946 | 0.6544 | 0.2210811 | 0.8369999 | 0.8369924 | 3946 | 0.96776 | 0.3269459 | 0.6922329 | 0.6921107 | 3946 | 1.798507 | 0.611737 | 0.5620146 | 0.5615534 | 3946 | 2.808347 | 0.9617626 | 0.424184 | 0.4245807
3947 | 0.4618667 | 0.1549888 | 0.8480219 | 0.847861 | 3947 | 0.6544267 | 0.2210901 | 0.837034 | 0.8369885 | 3947 | 0.9678667 | 0.326982 | 0.6923092 | 0.6921024 | 3947 | 1.79832 | 0.6116735 | 0.5619563 | 0.5615401 | 3947 | 2.80984 | 0.962274 | 0.4244095 | 0.4245678
3948 | 0.4617867 | 0.154962 | 0.847875 | 0.8478587 | 3948 | 0.6544 | 0.2210811 | 0.8369999 | 0.8369846 | 3948 | 0.9678133 | 0.326964 | 0.692271 | 0.6920941 | 3948 | 1.80016 | 0.6122993 | 0.5625312 | 0.5615268 | 3948 | 2.808933 | 0.9619635 | 0.4242726 | 0.4245549
3949 | 0.4618133 | 0.1549709 | 0.847924 | 0.8478563 | 3949 | 0.6544533 | 0.2210991 | 0.8370681 | 0.8369807 | 3949 | 0.9675733 | 0.3268829 | 0.6920993 | 0.6920858 | 3949 | 1.798267 | 0.6116553 | 0.5619396 | 0.5615136 | 3949 | 2.809067 | 0.9620091 | 0.4242927 | 0.424542
3950 | 0.46176 | 0.154953 | 0.8478261 | 0.8478539 | 3950 | 0.6544533 | 0.2210991 | 0.8370681 | 0.8369768 | 3950 | 0.96752 | 0.3268649 | 0.6920612 | 0.6920775 | 3950 | 1.799733 | 0.6121542 | 0.5623979 | 0.5615003 | 3950 | 2.809547 | 0.9621735 | 0.4243652 | 0.4245291
3951 | 0.4618667 | 0.1549888 | 0.8480219 | 0.8478515 | 3951 | 0.6542667 | 0.221036 | 0.8368294 | 0.8369729 | 3951 | 0.9675733 | 0.3268829 | 0.6920993 | 0.6920692 | 3951 | 1.798747 | 0.6118186 | 0.5620896 | 0.5614871 | 3951 | 2.80768 | 0.9615342 | 0.4240833 | 0.4245162
3952 | 0.4618133 | 0.1549709 | 0.847924 | 0.8478491 | 3952 | 0.6543733 | 0.2210721 | 0.8369658 | 0.836969 | 3952 | 0.9677333 | 0.3269369 | 0.6922138 | 0.6920609 | 3952 | 1.798587 | 0.6117642 | 0.5620396 | 0.5614738 | 3952 | 2.80896 | 0.9619726 | 0.4242766 | 0.4245033
3953 | 0.46184 | 0.1549799 | 0.847973 | 0.8478467 | 3953 | 0.6544 | 0.2210811 | 0.8369999 | 0.8369652 | 3953 | 0.9674933 | 0.3268559 | 0.6920421 | 0.6920527 | 3953 | 1.7992 | 0.6119728 | 0.5622313 | 0.5614606 | 3953 | 2.80952 | 0.9621644 | 0.4243612 | 0.4244904
3954 | 0.46184 | 0.1549799 | 0.847973 | 0.8478444 | 3954 | 0.6545333 | 0.2211261 | 0.8371704 | 0.8369613 | 3954 | 0.9674667 | 0.3268468 | 0.692023 | 0.6920444 | 3954 | 1.79776 | 0.611483 | 0.5617813 | 0.5614473 | 3954 | 2.808987 | 0.9619817 | 0.4242806 | 0.4244775
3955 | 0.4618667 | 0.1549888 | 0.8480219 | 0.847842 | 3955 | 0.6544533 | 0.2210991 | 0.8370681 | 0.8369574 | 3955 | 0.9674933 | 0.3268559 | 0.6920421 | 0.6920361 | 3955 | 1.799227 | 0.6119819 | 0.5622396 | 0.5614341 | 3955 | 2.808587 | 0.9618447 | 0.4242202 | 0.4244646
3956 | 0.4618667 | 0.1549888 | 0.8480219 | 0.8478396 | 3956 | 0.6545067 | 0.2211171 | 0.8371363 | 0.8369535 | 3956 | 0.9674667 | 0.3268468 | 0.692023 | 0.6920278 | 3956 | 1.798827 | 0.6118458 | 0.5621146 | 0.5614209 | 3956 | 2.809013 | 0.9619909 | 0.4242847 | 0.4244518
3957 | 0.4618133 | 0.1549709 | 0.847924 | 0.8478372 | 3957 | 0.6544 | 0.2210811 | 0.8369999 | 0.8369496 | 3957 | 0.9673867 | 0.3268198 | 0.6919658 | 0.6920195 | 3957 | 1.797227 | 0.6113016 | 0.5616146 | 0.5614077 | 3957 | 2.808613 | 0.9618539 | 0.4242242 | 0.4244389
3958 | 0.4618667 | 0.1549888 | 0.8480219 | 0.8478349 | 3958 | 0.6545333 | 0.2211261 | 0.8371704 | 0.8369457 | 3958 | 0.9675733 | 0.3268829 | 0.6920993 | 0.6920113 | 3958 | 1.797307 | 0.6113288 | 0.5616396 | 0.5613944 | 3958 | 2.8088 | 0.9619178 | 0.4242524 | 0.424426
3959 | 0.46168 | 0.1549262 | 0.8476792 | 0.8478325 | 3959 | 0.65448 | 0.2211081 | 0.8371022 | 0.8369418 | 3959 | 0.9675467 | 0.3268739 | 0.6920803 | 0.692003 | 3959 | 1.7976 | 0.6114286 | 0.5617313 | 0.5613812 | 3959 | 2.808453 | 0.9617991 | 0.4242001 | 0.4244132
3960 | 0.46192 | 0.1550067 | 0.8481199 | 0.8478301 | 3960 | 0.6543467 | 0.2210631 | 0.8369317 | 0.836938 | 3960 | 0.9674933 | 0.3268559 | 0.6920421 | 0.6919947 | 3960 | 1.798293 | 0.6116644 | 0.5619479 | 0.561368 | 3960 | 2.80744 | 0.9614521 | 0.424047 | 0.4244003
3961 | 0.4617067 | 0.1549351 | 0.8477282 | 0.8478277 | 3961 | 0.6543467 | 0.2210631 | 0.8369317 | 0.8369341 | 3961 | 0.9671733 | 0.3267477 | 0.6918132 | 0.6919864 | 3961 | 1.799013 | 0.6119093 | 0.5621729 | 0.5613548 | 3961 | 2.80896 | 0.9619726 | 0.4242766 | 0.4243875
3962 | 0.46176 | 0.154953 | 0.8478261 | 0.8478254 | 3962 | 0.6543467 | 0.2210631 | 0.8369317 | 0.8369302 | 3962 | 0.9674667 | 0.3268468 | 0.692023 | 0.6919782 | 3962 | 1.797253 | 0.6113107 | 0.5616229 | 0.5613416 | 3962 | 2.808347 | 0.9617626 | 0.424184 | 0.4243746
3963 | 0.4620267 | 0.1550425 | 0.8483157 | 0.847823 | 3963 | 0.6542133 | 0.221018 | 0.8367611 | 0.8369263 | 3963 | 0.96744 | 0.3268378 | 0.692004 | 0.6919699 | 3963 | 1.79808 | 0.6115918 | 0.5618813 | 0.5613284 | 3963 | 2.81008 | 0.9623562 | 0.4244458 | 0.4243618
3964 | 0.46176 | 0.154953 | 0.8478261 | 0.8478206 | 3964 | 0.65424 | 0.221027 | 0.8367953 | 0.8369225 | 3964 | 0.9674933 | 0.3268559 | 0.6920421 | 0.6919617 | 3964 | 1.798027 | 0.6115737 | 0.5618646 | 0.5613152 | 3964 | 2.808933 | 0.9619635 | 0.4242726 | 0.4243489
3965 | 0.46176 | 0.154953 | 0.8478261 | 0.8478183 | 3965 | 0.65432 | 0.2210541 | 0.8368976 | 0.8369186 | 3965 | 0.9676 | 0.3268919 | 0.6921184 | 0.6919534 | 3965 | 1.798213 | 0.6116372 | 0.5619229 | 0.561302 | 3965 | 2.80832 | 0.9617534 | 0.4241799 | 0.4243361
3966 | 0.4618667 | 0.1549888 | 0.8480219 | 0.8478159 | 3966 | 0.6542933 | 0.221045 | 0.8368635 | 0.8369147 | 3966 | 0.9674667 | 0.3268468 | 0.692023 | 0.6919451 | 3966 | 1.797893 | 0.6115283 | 0.5618229 | 0.5612888 | 3966 | 2.80776 | 0.9615616 | 0.4240953 | 0.4243232
3967 | 0.4617333 | 0.1549441 | 0.8477771 | 0.8478135 | 3967 | 0.65432 | 0.2210541 | 0.8368976 | 0.8369108 | 3967 | 0.9674133 | 0.3268288 | 0.6919849 | 0.6919369 | 3967 | 1.79736 | 0.6113469 | 0.5616563 | 0.5612756 | 3967 | 2.80848 | 0.9618082 | 0.4242041 | 0.4243104
3968 | 0.4615467 | 0.1548814 | 0.8474344 | 0.8478112 | 3968 | 0.6541333 | 0.220991 | 0.8366588 | 0.836907 | 3968 | 0.96728 | 0.3267838 | 0.6918895 | 0.6919286 | 3968 | 1.79912 | 0.6119456 | 0.5622063 | 0.5612625 | 3968 | 2.807787 | 0.9615708 | 0.4240994 | 0.4242976
3969 | 0.46176 | 0.154953 | 0.8478261 | 0.8478088 | 3969 | 0.65432 | 0.2210541 | 0.8368976 | 0.8369031 | 3969 | 0.9673067 | 0.3267928 | 0.6919086 | 0.6919204 | 3969 | 1.79744 | 0.6113741 | 0.5616813 | 0.5612493 | 3969 | 2.80864 | 0.961863 | 0.4242283 | 0.4242847
3970 | 0.4617333 | 0.1549441 | 0.8477771 | 0.8478064 | 3970 | 0.6542667 | 0.221036 | 0.8368294 | 0.8368992 | 3970 | 0.9673067 | 0.3267928 | 0.6919086 | 0.6919121 | 3970 | 1.797173 | 0.6112834 | 0.5615979 | 0.5612361 | 3970 | 2.80824 | 0.961726 | 0.4241678 | 0.4242719
3971 | 0.4619733 | 0.1550246 | 0.8482178 | 0.8478041 | 3971 | 0.65432 | 0.2210541 | 0.8368976 | 0.8368954 | 3971 | 0.96728 | 0.3267838 | 0.6918895 | 0.6919039 | 3971 | 1.79768 | 0.6114558 | 0.5617563 | 0.561223 | 3971 | 2.808693 | 0.9618813 | 0.4242363 | 0.4242591
3972 | 0.4616 | 0.1548993 | 0.8475323 | 0.8478017 | 3972 | 0.6544267 | 0.2210901 | 0.837034 | 0.8368915 | 3972 | 0.96736 | 0.3268108 | 0.6919467 | 0.6918957 | 3972 | 1.796747 | 0.6111383 | 0.5614646 | 0.5612098 | 3972 | 2.806693 | 0.9611963 | 0.4239342 | 0.4242463
3973 | 0.4618667 | 0.1549888 | 0.8480219 | 0.8477994 | 3973 | 0.6542133 | 0.221018 | 0.8367611 | 0.8368876 | 3973 | 0.96712 | 0.3267297 | 0.6917751 | 0.6918874 | 3973 | 1.796933 | 0.6112018 | 0.5615229 | 0.5611966 | 3973 | 2.807653 | 0.9615251 | 0.4240792 | 0.4242335
3974 | 0.4616 | 0.1548993 | 0.8475323 | 0.847797 | 3974 | 0.6542667 | 0.221036 | 0.8368294 | 0.8368838 | 3974 | 0.9673333 | 0.3268018 | 0.6919277 | 0.6918792 | 3974 | 1.799173 | 0.6119637 | 0.5622229 | 0.5611835 | 3974 | 2.807333 | 0.9614155 | 0.4240309 | 0.4242207
3975 | 0.4619467 | 0.1550157 | 0.8481688 | 0.8477946 | 3975 | 0.65432 | 0.2210541 | 0.8368976 | 0.8368799 | 3975 | 0.9672267 | 0.3267658 | 0.6918514 | 0.6918709 | 3975 | 1.79864 | 0.6117823 | 0.5620563 | 0.5611704 | 3975 | 2.807387 | 0.9614338 | 0.424039 | 0.4242079
3976 | 0.4615467 | 0.1548814 | 0.8474344 | 0.8477923 | 3976 | 0.6544 | 0.2210811 | 0.8369999 | 0.836876 | 3976 | 0.96728 | 0.3267838 | 0.6918895 | 0.6918627 | 3976 | 1.796907 | 0.6111927 | 0.5615146 | 0.5611572 | 3976 | 2.806293 | 0.9610594 | 0.4238738 | 0.4241951
3977 | 0.4618667 | 0.1549888 | 0.8480219 | 0.8477899 | 3977 | 0.6544 | 0.2210811 | 0.8369999 | 0.8368722 | 3977 | 0.9672 | 0.3267568 | 0.6918323 | 0.6918545 | 3977 | 1.79848 | 0.6117279 | 0.5620063 | 0.5611441 | 3977 | 2.808453 | 0.9617991 | 0.4242001 | 0.4241823
3978 | 0.46176 | 0.154953 | 0.8478261 | 0.8477876 | 3978 | 0.6543733 | 0.2210721 | 0.8369658 | 0.8368683 | 3978 | 0.9672267 | 0.3267658 | 0.6918514 | 0.6918463 | 3978 | 1.798373 | 0.6116916 | 0.5619729 | 0.5611309 | 3978 | 2.80768 | 0.9615342 | 0.4240833 | 0.4241695
3979 | 0.4617067 | 0.1549351 | 0.8477282 | 0.8477852 | 3979 | 0.65432 | 0.2210541 | 0.8368976 | 0.8368644 | 3979 | 0.96728 | 0.3267838 | 0.6918895 | 0.691838 | 3979 | 1.79648 | 0.6110476 | 0.5613813 | 0.5611178 | 3979 | 2.807627 | 0.961516 | 0.4240752 | 0.4241567
3980 | 0.46192 | 0.1550067 | 0.8481199 | 0.8477829 | 3980 | 0.6542933 | 0.221045 | 0.8368635 | 0.8368606 | 3980 | 0.9672 | 0.3267568 | 0.6918323 | 0.6918298 | 3980 | 1.798507 | 0.611737 | 0.5620146 | 0.5611047 | 3980 | 2.80624 | 0.9610411 | 0.4238658 | 0.4241439
3981 | 0.4618133 | 0.1549709 | 0.847924 | 0.8477805 | 3981 | 0.6542667 | 0.221036 | 0.8368294 | 0.8368567 | 3981 | 0.9673067 | 0.3267928 | 0.6919086 | 0.6918216 | 3981 | 1.79672 | 0.6111293 | 0.5614563 | 0.5610916 | 3981 | 2.805813 | 0.960895 | 0.4238013 | 0.4241311
3982 | 0.46168 | 0.1549262 | 0.8476792 | 0.8477782 | 3982 | 0.6543733 | 0.2210721 | 0.8369658 | 0.8368529 | 3982 | 0.9670933 | 0.3267207 | 0.691756 | 0.6918134 | 3982 | 1.797573 | 0.6114195 | 0.5617229 | 0.5610784 | 3982 | 2.8068 | 0.9612329 | 0.4239503 | 0.4241183
3983 | 0.46176 | 0.154953 | 0.8478261 | 0.8477758 | 3983 | 0.6543467 | 0.2210631 | 0.8369317 | 0.836849 | 3983 | 0.96712 | 0.3267297 | 0.6917751 | 0.6918052 | 3983 | 1.79648 | 0.6110476 | 0.5613813 | 0.5610653 | 3983 | 2.804933 | 0.9605936 | 0.4236684 | 0.4241056
3984 | 0.46176 | 0.154953 | 0.8478261 | 0.8477735 | 3984 | 0.6544533 | 0.2210991 | 0.8370681 | 0.8368452 | 3984 | 0.9671467 | 0.3267387 | 0.6917941 | 0.6917969 | 3984 | 1.796773 | 0.6111474 | 0.561473 | 0.5610522 | 3984 | 2.806267 | 0.9610502 | 0.4238698 | 0.4240928
3985 | 0.4616 | 0.1548993 | 0.8475323 | 0.8477711 | 3985 | 0.6542667 | 0.221036 | 0.8368294 | 0.8368413 | 3985 | 0.9670933 | 0.3267207 | 0.691756 | 0.6917887 | 3985 | 1.794933 | 0.6105215 | 0.560898 | 0.5610391 | 3985 | 2.80688 | 0.9612603 | 0.4239624 | 0.42408
3986 | 0.4617867 | 0.154962 | 0.847875 | 0.8477688 | 3986 | 0.6541067 | 0.220982 | 0.8366247 | 0.8368374 | 3986 | 0.96728 | 0.3267838 | 0.6918895 | 0.6917805 | 3986 | 1.797707 | 0.6114649 | 0.5617646 | 0.561026 | 3986 | 2.806933 | 0.9612785 | 0.4239705 | 0.4240673
3987 | 0.4618667 | 0.1549888 | 0.8480219 | 0.8477664 | 3987 | 0.65432 | 0.2210541 | 0.8368976 | 0.8368336 | 3987 | 0.9670133 | 0.3266937 | 0.6916988 | 0.6917723 | 3987 | 1.79792 | 0.6115374 | 0.5618313 | 0.5610129 | 3987 | 2.806907 | 0.9612694 | 0.4239665 | 0.4240545
3988 | 0.4618933 | 0.1549978 | 0.8480709 | 0.8477641 | 3988 | 0.65432 | 0.2210541 | 0.8368976 | 0.8368297 | 3988 | 0.96712 | 0.3267297 | 0.6917751 | 0.6917641 | 3988 | 1.797093 | 0.6112562 | 0.5615729 | 0.5609998 | 3988 | 2.805227 | 0.9606941 | 0.4237127 | 0.4240418
3989 | 0.4616533 | 0.1549172 | 0.8476302 | 0.8477617 | 3989 | 0.6544 | 0.2210811 | 0.8369999 | 0.8368259 | 3989 | 0.9671733 | 0.3267477 | 0.6918132 | 0.6917559 | 3989 | 1.79824 | 0.6116463 | 0.5619313 | 0.5609867 | 3989 | 2.806533 | 0.9611416 | 0.4239101 | 0.424029
3990 | 0.46176 | 0.154953 | 0.8478261 | 0.8477594 | 3990 | 0.65424 | 0.221027 | 0.8367953 | 0.836822 | 3990 | 0.96704 | 0.3267027 | 0.6917178 | 0.6917477 | 3990 | 1.795627 | 0.6107574 | 0.5611146 | 0.5609736 | 3990 | 2.8064 | 0.9610959 | 0.4238899 | 0.4240163
3991 | 0.4616 | 0.1548993 | 0.8475323 | 0.8477571 | 3991 | 0.6541867 | 0.221009 | 0.836727 | 0.8368182 | 3991 | 0.9670133 | 0.3266937 | 0.6916988 | 0.6917395 | 3991 | 1.796773 | 0.6111474 | 0.561473 | 0.5609606 | 3991 | 2.806853 | 0.9612511 | 0.4239584 | 0.4240035
3992 | 0.4617867 | 0.154962 | 0.847875 | 0.8477547 | 3992 | 0.6542667 | 0.221036 | 0.8368294 | 0.8368143 | 3992 | 0.9669333 | 0.3266667 | 0.6916416 | 0.6917313 | 3992 | 1.794853 | 0.6104943 | 0.560873 | 0.5609475 | 3992 | 2.80616 | 0.9610137 | 0.4238537 | 0.4239908
3993 | 0.4617067 | 0.1549351 | 0.8477282 | 0.8477524 | 3993 | 0.65432 | 0.2210541 | 0.8368976 | 0.8368105 | 3993 | 0.9670667 | 0.3267117 | 0.6917369 | 0.6917231 | 3993 | 1.7944 | 0.6103401 | 0.5607313 | 0.5609344 | 3993 | 2.806853 | 0.9612511 | 0.4239584 | 0.423978
3994 | 0.46168 | 0.1549262 | 0.8476792 | 0.84775 | 3994 | 0.6542667 | 0.221036 | 0.8368294 | 0.8368067 | 3994 | 0.96688 | 0.3266486 | 0.6916034 | 0.6917149 | 3994 | 1.797067 | 0.6112472 | 0.5615646 | 0.5609214 | 3994 | 2.803867 | 0.9602283 | 0.4235073 | 0.4239653
3995 | 0.46168 | 0.1549262 | 0.8476792 | 0.8477477 | 3995 | 0.65424 | 0.221027 | 0.8367953 | 0.8368028 | 3995 | 0.9670667 | 0.3267117 | 0.6917369 | 0.6917068 | 3995 | 1.795573 | 0.6107392 | 0.561098 | 0.5609083 | 3995 | 2.80448 | 0.9604384 | 0.4235999 | 0.4239526
3996 | 0.4614933 | 0.1548635 | 0.8473365 | 0.8477454 | 3996 | 0.6541867 | 0.221009 | 0.836727 | 0.836799 | 3996 | 0.9669867 | 0.3266847 | 0.6916797 | 0.6916986 | 3996 | 1.79608 | 0.6109116 | 0.5612563 | 0.5608952 | 3996 | 2.804827 | 0.9605571 | 0.4236523 | 0.4239398
3997 | 0.4616533 | 0.1549172 | 0.8476302 | 0.847743 | 3997 | 0.65424 | 0.221027 | 0.8367953 | 0.8367951 | 3997 | 0.9669333 | 0.3266667 | 0.6916416 | 0.6916904 | 3997 | 1.795333 | 0.6106576 | 0.561023 | 0.5608822 | 3997 | 2.80448 | 0.9604384 | 0.4235999 | 0.4239271
3998 | 0.4618133 | 0.1549709 | 0.847924 | 0.8477407 | 3998 | 0.6541867 | 0.221009 | 0.836727 | 0.8367913 | 3998 | 0.96688 | 0.3266486 | 0.6916034 | 0.6916822 | 3998 | 1.795013 | 0.6105488 | 0.560923 | 0.5608691 | 3998 | 2.806213 | 0.961032 | 0.4238617 | 0.4239144
3999 | 0.4617867 | 0.154962 | 0.847875 | 0.8477384 | 3999 | 0.65408 | 0.220973 | 0.8365906 | 0.8367874 | 3999 | 0.9668533 | 0.3266396 | 0.6915843 | 0.691674 | 3999 | 1.797813 | 0.6115011 | 0.5617979 | 0.5608561 | 3999 | 2.803333 | 0.9600457 | 0.4234267 | 0.4239017
4000 | 0.4616533 | 0.1549172 | 0.8476302 | 0.847736 | 4000 | 0.65416 | 0.221 | 0.8366929 | 0.8367836 | 4000 | 0.96696 | 0.3266757 | 0.6916606 | 0.6916658 | 4000 | 1.794987 | 0.6105397 | 0.5609146 | 0.560843 | 4000 | 2.806613 | 0.9611689 | 0.4239221 | 0.423889
4001 | 0.4616267 | 0.1549083 | 0.8475813 | 0.8477337 | 4001 | 0.65424 | 0.221027 | 0.8367953 | 0.8367798 | 4001 | 0.96688 | 0.3266486 | 0.6916034 | 0.6916577 | 4001 | 1.795787 | 0.6108118 | 0.5611646 | 0.56083 | 4001 | 2.80384 | 0.9602192 | 0.4235033 | 0.4238763
4002 | 0.4616533 | 0.1549172 | 0.8476302 | 0.8477314 | 4002 | 0.6541333 | 0.220991 | 0.8366588 | 0.8367759 | 4002 | 0.9669333 | 0.3266667 | 0.6916416 | 0.6916495 | 4002 | 1.796533 | 0.6110658 | 0.561398 | 0.560817 | 4002 | 2.802293 | 0.9596895 | 0.4232696 | 0.4238636
4003 | 0.46168 | 0.1549262 | 0.8476792 | 0.847729 | 4003 | 0.6543467 | 0.2210631 | 0.8369317 | 0.8367721 | 4003 | 0.9669867 | 0.3266847 | 0.6916797 | 0.6916413 | 4003 | 1.795947 | 0.6108662 | 0.5612146 | 0.5608039 | 4003 | 2.80608 | 0.9609863 | 0.4238416 | 0.4238509
4004 | 0.46176 | 0.154953 | 0.8478261 | 0.8477267 | 4004 | 0.6541867 | 0.221009 | 0.836727 | 0.8367683 | 4004 | 0.96696 | 0.3266757 | 0.6916606 | 0.6916332 | 4004 | 1.796587 | 0.6110839 | 0.5614146 | 0.5607909 | 4004 | 2.806027 | 0.960968 | 0.4238335 | 0.4238382
4005 | 0.46168 | 0.1549262 | 0.8476792 | 0.8477244 | 4005 | 0.6542133 | 0.221018 | 0.8367611 | 0.8367644 | 4005 | 0.9669067 | 0.3266577 | 0.6916225 | 0.691625 | 4005 | 1.796027 | 0.6108934 | 0.5612396 | 0.5607779 | 4005 | 2.803787 | 0.9602009 | 0.4234952 | 0.4238255
4006 | 0.4617333 | 0.1549441 | 0.8477771 | 0.8477221 | 4006 | 0.6540533 | 0.220964 | 0.8365565 | 0.8367606 | 4006 | 0.9668267 | 0.3266306 | 0.6915653 | 0.6916168 | 4006 | 1.795707 | 0.6107846 | 0.5611396 | 0.5607649 | 4006 | 2.803547 | 0.9601187 | 0.4234589 | 0.4238128
4007 | 0.46176 | 0.154953 | 0.8478261 | 0.8477197 | 4007 | 0.65408 | 0.220973 | 0.8365906 | 0.8367568 | 4007 | 0.9667733 | 0.3266126 | 0.6915271 | 0.6916087 | 4007 | 1.794667 | 0.6104308 | 0.5608146 | 0.5607519 | 4007 | 2.805493 | 0.9607854 | 0.423753 | 0.4238001
4008 | 0.46184 | 0.1549799 | 0.847973 | 0.8477174 | 4008 | 0.6541067 | 0.220982 | 0.8366247 | 0.8367529 | 4008 | 0.9668 | 0.3266216 | 0.6915462 | 0.6916005 | 4008 | 1.79544 | 0.6106939 | 0.5610563 | 0.5607389 | 4008 | 2.805253 | 0.9607032 | 0.4237167 | 0.4237874
4009 | 0.4618133 | 0.1549709 | 0.847924 | 0.8477151 | 4009 | 0.65416 | 0.221 | 0.8366929 | 0.8367491 | 4009 | 0.9668267 | 0.3266306 | 0.6915653 | 0.6915924 | 4009 | 1.79648 | 0.6110476 | 0.5613813 | 0.5607259 | 4009 | 2.804747 | 0.9605297 | 0.4236402 | 0.4237747
4010 | 0.4616533 | 0.1549172 | 0.8476302 | 0.8477128 | 4010 | 0.6542667 | 0.221036 | 0.8368294 | 0.8367453 | 4010 | 0.9668267 | 0.3266306 | 0.6915653 | 0.6915842 | 4010 | 1.795893 | 0.6108481 | 0.561198 | 0.5607129 | 4010 | 2.804293 | 0.9603744 | 0.4235717 | 0.4237621
4011 | 0.4616533 | 0.1549172 | 0.8476302 | 0.8477105 | 4011 | 0.6541333 | 0.220991 | 0.8366588 | 0.8367414 | 4011 | 0.9667467 | 0.3266036 | 0.691508 | 0.6915761 | 4011 | 1.794747 | 0.610458 | 0.5608396 | 0.5606999 | 4011 | 2.804987 | 0.9606119 | 0.4236765 | 0.4237494
4012 | 0.46168 | 0.1549262 | 0.8476792 | 0.8477081 | 4012 | 0.6541333 | 0.220991 | 0.8366588 | 0.8367376 | 4012 | 0.9667733 | 0.3266126 | 0.6915271 | 0.6915679 | 4012 | 1.794213 | 0.6102766 | 0.560673 | 0.5606869 | 4012 | 2.80368 | 0.9601644 | 0.4234791 | 0.4237367
4013 | 0.4614933 | 0.1548635 | 0.8473365 | 0.8477058 | 4013 | 0.65416 | 0.221 | 0.8366929 | 0.8367338 | 4013 | 0.9668267 | 0.3266306 | 0.6915653 | 0.6915598 | 4013 | 1.79536 | 0.6106667 | 0.5610313 | 0.5606739 | 4013 | 2.804747 | 0.9605297 | 0.4236402 | 0.4237241
4014 | 0.46192 | 0.1550067 | 0.8481199 | 0.8477035 | 4014 | 0.65416 | 0.221 | 0.8366929 | 0.83673 | 4014 | 0.9669067 | 0.3266577 | 0.6916225 | 0.6915516 | 4014 | 1.79656 | 0.6110748 | 0.5614063 | 0.5606609 | 4014 | 2.80304 | 0.9599452 | 0.4233824 | 0.4237114
4015 | 0.46152 | 0.1548725 | 0.8473854 | 0.8477012 | 4015 | 0.6543467 | 0.2210631 | 0.8369317 | 0.8367261 | 4015 | 0.9668 | 0.3266216 | 0.6915462 | 0.6915435 | 4015 | 1.79544 | 0.6106939 | 0.5610563 | 0.5606479 | 4015 | 2.80256 | 0.9597808 | 0.4233099 | 0.4236987
4016 | 0.46168 | 0.1549262 | 0.8476792 | 0.8476989 | 4016 | 0.6541333 | 0.220991 | 0.8366588 | 0.8367223 | 4016 | 0.9667733 | 0.3266126 | 0.6915271 | 0.6915354 | 4016 | 1.795653 | 0.6107664 | 0.561123 | 0.560635 | 4016 | 2.804107 | 0.9603105 | 0.4235435 | 0.4236861
4017 | 0.4618133 | 0.1549709 | 0.847924 | 0.8476965 | 4017 | 0.65416 | 0.221 | 0.8366929 | 0.8367185 | 4017 | 0.9668533 | 0.3266396 | 0.6915843 | 0.6915272 | 4017 | 1.793493 | 0.6100317 | 0.560448 | 0.560622 | 4017 | 2.803893 | 0.9602374 | 0.4235113 | 0.4236734
4018 | 0.4617333 | 0.1549441 | 0.8477771 | 0.8476942 | 4018 | 0.6541067 | 0.220982 | 0.8366247 | 0.8367147 | 4018 | 0.9668 | 0.3266216 | 0.6915462 | 0.6915191 | 4018 | 1.794427 | 0.6103492 | 0.5607396 | 0.560609 | 4018 | 2.805093 | 0.9606484 | 0.4236926 | 0.4236608
4019 | 0.4617333 | 0.1549441 | 0.8477771 | 0.8476919 | 4019 | 0.6542133 | 0.221018 | 0.8367611 | 0.8367109 | 4019 | 0.9666667 | 0.3265766 | 0.6914508 | 0.691511 | 4019 | 1.79416 | 0.6102585 | 0.5606563 | 0.5605961 | 4019 | 2.804053 | 0.9602922 | 0.4235355 | 0.4236482
4020 | 0.4617067 | 0.1549351 | 0.8477282 | 0.8476896 | 4020 | 0.6541067 | 0.220982 | 0.8366247 | 0.836707 | 4020 | 0.96672 | 0.3265946 | 0.691489 | 0.6915028 | 4020 | 1.79496 | 0.6105306 | 0.5609063 | 0.5605831 | 4020 | 2.8048 | 0.9605479 | 0.4236483 | 0.4236355
4021 | 0.4617333 | 0.1549441 | 0.8477771 | 0.8476873 | 4021 | 0.6540267 | 0.220955 | 0.8365224 | 0.8367032 | 4021 | 0.96672 | 0.3265946 | 0.691489 | 0.6914947 | 4021 | 1.794507 | 0.6103764 | 0.5607646 | 0.5605701 | 4021 | 2.801733 | 0.9594977 | 0.4231851 | 0.4236229
4022 | 0.4616267 | 0.1549083 | 0.8475813 | 0.847685 | 4022 | 0.6540533 | 0.220964 | 0.8365565 | 0.8366994 | 4022 | 0.9666667 | 0.3265766 | 0.6914508 | 0.6914866 | 4022 | 1.794453 | 0.6103583 | 0.560748 | 0.5605572 | 4022 | 2.803227 | 0.9600091 | 0.4234106 | 0.4236102
4023 | 0.4617333 | 0.1549441 | 0.8477771 | 0.8476827 | 4023 | 0.6541067 | 0.220982 | 0.8366247 | 0.8366956 | 4023 | 0.96648 | 0.3265135 | 0.6913173 | 0.6914785 | 4023 | 1.79448 | 0.6103673 | 0.5607563 | 0.5605442 | 4023 | 2.804053 | 0.9602922 | 0.4235355 | 0.4235976
4024 | 0.46152 | 0.1548725 | 0.8473854 | 0.8476804 | 4024 | 0.6540533 | 0.220964 | 0.8365565 | 0.8366918 | 4024 | 0.9666667 | 0.3265766 | 0.6914508 | 0.6914703 | 4024 | 1.794587 | 0.6104036 | 0.5607896 | 0.5605313 | 4024 | 2.804373 | 0.9604018 | 0.4235838 | 0.423585
4025 | 0.4617867 | 0.154962 | 0.847875 | 0.8476781 | 4025 | 0.65416 | 0.221 | 0.8366929 | 0.836688 | 4025 | 0.9665867 | 0.3265495 | 0.6913936 | 0.6914622 | 4025 | 1.79544 | 0.6106939 | 0.5610563 | 0.5605184 | 4025 | 2.80416 | 0.9603288 | 0.4235516 | 0.4235724
4026 | 0.46168 | 0.1549262 | 0.8476792 | 0.8476758 | 4026 | 0.6540267 | 0.220955 | 0.8365224 | 0.8366841 | 4026 | 0.9666667 | 0.3265766 | 0.6914508 | 0.6914541 | 4026 | 1.794853 | 0.6104943 | 0.560873 | 0.5605054 | 4026 | 2.80312 | 0.9599726 | 0.4233945 | 0.4235598
4027 | 0.46184 | 0.1549799 | 0.847973 | 0.8476735 | 4027 | 0.65408 | 0.220973 | 0.8365906 | 0.8366803 | 4027 | 0.9666133 | 0.3265586 | 0.6914127 | 0.691446 | 4027 | 1.795547 | 0.6107302 | 0.5610896 | 0.5604925 | 4027 | 2.80184 | 0.9595342 | 0.4232012 | 0.4235471
4028 | 0.46168 | 0.1549262 | 0.8476792 | 0.8476712 | 4028 | 0.6539733 | 0.2209369 | 0.8364542 | 0.8366765 | 4028 | 0.96664 | 0.3265676 | 0.6914317 | 0.6914379 | 4028 | 1.795467 | 0.6107029 | 0.5610646 | 0.5604796 | 4028 | 2.803547 | 0.9601187 | 0.4234589 | 0.4235345
4029 | 0.46168 | 0.1549262 | 0.8476792 | 0.8476688 | 4029 | 0.6540533 | 0.220964 | 0.8365565 | 0.8366727 | 4029 | 0.96664 | 0.3265676 | 0.6914317 | 0.6914298 | 4029 | 1.793653 | 0.6100862 | 0.560498 | 0.5604667 | 4029 | 2.802773 | 0.9598539 | 0.4233421 | 0.4235219
4030 | 0.46176 | 0.154953 | 0.8478261 | 0.8476665 | 4030 | 0.6541067 | 0.220982 | 0.8366247 | 0.8366689 | 4030 | 0.9666667 | 0.3265766 | 0.6914508 | 0.6914217 | 4030 | 1.79296 | 0.6098503 | 0.5602813 | 0.5604538 | 4030 | 2.803227 | 0.9600091 | 0.4234106 | 0.4235093
4031 | 0.46184 | 0.1549799 | 0.847973 | 0.8476642 | 4031 | 0.654 | 0.2209459 | 0.8364883 | 0.8366651 | 4031 | 0.9666667 | 0.3265766 | 0.6914508 | 0.6914136 | 4031 | 1.793547 | 0.6100499 | 0.5604647 | 0.5604408 | 4031 | 2.802747 | 0.9598447 | 0.4233381 | 0.4234967
4032 | 0.4617333 | 0.1549441 | 0.8477771 | 0.8476619 | 4032 | 0.6541067 | 0.220982 | 0.8366247 | 0.8366613 | 4032 | 0.9665867 | 0.3265495 | 0.6913936 | 0.6914055 | 4032 | 1.79408 | 0.6102313 | 0.5606313 | 0.5604279 | 4032 | 2.802507 | 0.9597626 | 0.4233019 | 0.4234841
4033 | 0.4617333 | 0.1549441 | 0.8477771 | 0.8476596 | 4033 | 0.6538933 | 0.2209099 | 0.8363519 | 0.8366575 | 4033 | 0.9663467 | 0.3264685 | 0.6912219 | 0.6913974 | 4033 | 1.794107 | 0.6102404 | 0.5606396 | 0.560415 | 4033 | 2.802587 | 0.95979 | 0.4233139 | 0.4234715
4034 | 0.4618933 | 0.1549978 | 0.8480709 | 0.8476573 | 4034 | 0.65408 | 0.220973 | 0.8365906 | 0.8366537 | 4034 | 0.9665867 | 0.3265495 | 0.6913936 | 0.6913893 | 4034 | 1.793173 | 0.6099229 | 0.560348 | 0.5604021 | 4034 | 2.80136 | 0.9593699 | 0.4231287 | 0.423459
4035 | 0.46168 | 0.1549262 | 0.8476792 | 0.8476551 | 4035 | 0.6540267 | 0.220955 | 0.8365224 | 0.8366499 | 4035 | 0.96656 | 0.3265405 | 0.6913745 | 0.6913812 | 4035 | 1.795093 | 0.610576 | 0.560948 | 0.5603892 | 4035 | 2.801093 | 0.9592785 | 0.4230884 | 0.4234464
4036 | 0.4616533 | 0.1549172 | 0.8476302 | 0.8476528 | 4036 | 0.65416 | 0.221 | 0.8366929 | 0.8366461 | 4036 | 0.9665067 | 0.3265225 | 0.6913364 | 0.6913731 | 4036 | 1.793947 | 0.6101859 | 0.5605896 | 0.5603763 | 4036 | 2.801493 | 0.9594155 | 0.4231488 | 0.4234338
4037 | 0.4616267 | 0.1549083 | 0.8475813 | 0.8476505 | 4037 | 0.6541067 | 0.220982 | 0.8366247 | 0.8366423 | 4037 | 0.96664 | 0.3265676 | 0.6914317 | 0.691365 | 4037 | 1.793307 | 0.6099683 | 0.5603897 | 0.5603635 | 4037 | 2.801493 | 0.9594155 | 0.4231488 | 0.4234212
4038 | 0.4617333 | 0.1549441 | 0.8477771 | 0.8476482 | 4038 | 0.65408 | 0.220973 | 0.8365906 | 0.8366385 | 4038 | 0.9665867 | 0.3265495 | 0.6913936 | 0.6913569 | 4038 | 1.79392 | 0.6101769 | 0.5605813 | 0.5603506 | 4038 | 2.802533 | 0.9597717 | 0.4233059 | 0.4234086
4039 | 0.4617333 | 0.1549441 | 0.8477771 | 0.8476459 | 4039 | 0.65408 | 0.220973 | 0.8365906 | 0.8366347 | 4039 | 0.96656 | 0.3265405 | 0.6913745 | 0.6913488 | 4039 | 1.795627 | 0.6107574 | 0.5611146 | 0.5603377 | 4039 | 2.801387 | 0.959379 | 0.4231327 | 0.4233961
4040 | 0.4617067 | 0.1549351 | 0.8477282 | 0.8476436 | 4040 | 0.65424 | 0.221027 | 0.8367953 | 0.8366309 | 4040 | 0.9665333 | 0.3265315 | 0.6913554 | 0.6913408 | 4040 | 1.793493 | 0.6100317 | 0.560448 | 0.5603248 | 4040 | 2.801707 | 0.9594886 | 0.423181 | 0.4233835
4041 | 0.4616533 | 0.1549172 | 0.8476302 | 0.8476413 | 4041 | 0.6541333 | 0.220991 | 0.8366588 | 0.8366271 | 4041 | 0.9667467 | 0.3266036 | 0.691508 | 0.6913327 | 4041 | 1.794187 | 0.6102676 | 0.5606646 | 0.560312 | 4041 | 2.802133 | 0.9596347 | 0.4232455 | 0.4233709
4042 | 0.46176 | 0.154953 | 0.8478261 | 0.847639 | 4042 | 0.6542133 | 0.221018 | 0.8367611 | 0.8366233 | 4042 | 0.9665333 | 0.3265315 | 0.6913554 | 0.6913246 | 4042 | 1.793333 | 0.6099773 | 0.560398 | 0.5602991 | 4042 | 2.79976 | 0.9588219 | 0.422887 | 0.4233584
4043 | 0.4617067 | 0.1549351 | 0.8477282 | 0.8476367 | 4043 | 0.6541333 | 0.220991 | 0.8366588 | 0.8366195 | 4043 | 0.9664533 | 0.3265045 | 0.6912982 | 0.6913165 | 4043 | 1.794027 | 0.6102132 | 0.5606146 | 0.5602862 | 4043 | 2.80272 | 0.9598356 | 0.4233341 | 0.4233458
4044 | 0.4616267 | 0.1549083 | 0.8475813 | 0.8476344 | 4044 | 0.6540267 | 0.220955 | 0.8365224 | 0.8366157 | 4044 | 0.96648 | 0.3265135 | 0.6913173 | 0.6913085 | 4044 | 1.79432 | 0.6103129 | 0.5607063 | 0.5602734 | 4044 | 2.802507 | 0.9597626 | 0.4233019 | 0.4233333
4045 | 0.4616 | 0.1548993 | 0.8475323 | 0.8476321 | 4045 | 0.65392 | 0.2209189 | 0.836386 | 0.8366119 | 4045 | 0.9665867 | 0.3265495 | 0.6913936 | 0.6913004 | 4045 | 1.79176 | 0.6094422 | 0.5599063 | 0.5602605 | 4045 | 2.801653 | 0.9594703 | 0.423173 | 0.4233207
4046 | 0.46168 | 0.1549262 | 0.8476792 | 0.8476299 | 4046 | 0.654 | 0.2209459 | 0.8364883 | 0.8366081 | 4046 | 0.9665067 | 0.3265225 | 0.6913364 | 0.6912923 | 4046 | 1.793147 | 0.6099138 | 0.5603397 | 0.5602477 | 4046 | 2.801733 | 0.9594977 | 0.4231851 | 0.4233082
4047 | 0.4616533 | 0.1549172 | 0.8476302 | 0.8476276 | 4047 | 0.6540267 | 0.220955 | 0.8365224 | 0.8366043 | 4047 | 0.9663467 | 0.3264685 | 0.6912219 | 0.6912842 | 4047 | 1.793707 | 0.6101043 | 0.5605146 | 0.5602348 | 4047 | 2.800933 | 0.9592237 | 0.4230642 | 0.4232956
4048 | 0.46152 | 0.1548725 | 0.8473854 | 0.8476253 | 4048 | 0.6540533 | 0.220964 | 0.8365565 | 0.8366005 | 4048 | 0.96648 | 0.3265135 | 0.6913173 | 0.6912762 | 4048 | 1.79272 | 0.6097687 | 0.5602063 | 0.560222 | 4048 | 2.801093 | 0.9592785 | 0.4230884 | 0.4232831
4049 | 0.4617867 | 0.154962 | 0.847875 | 0.847623 | 4049 | 0.65416 | 0.221 | 0.8366929 | 0.8365967 | 4049 | 0.9663733 | 0.3264775 | 0.691241 | 0.6912681 | 4049 | 1.791867 | 0.6094785 | 0.5599397 | 0.5602091 | 4049 | 2.80272 | 0.9598356 | 0.4233341 | 0.4232706
4050 | 0.4615733 | 0.1548904 | 0.8474834 | 0.8476207 | 4050 | 0.6540267 | 0.220955 | 0.8365224 | 0.8365929 | 4050 | 0.9666133 | 0.3265586 | 0.6914127 | 0.6912601 | 4050 | 1.795067 | 0.6105669 | 0.5609396 | 0.5601963 | 4050 | 2.799893 | 0.9588676 | 0.4229071 | 0.423258
4051 | 0.4618667 | 0.1549888 | 0.8480219 | 0.8476184 | 4051 | 0.6539733 | 0.2209369 | 0.8364542 | 0.8365891 | 4051 | 0.96656 | 0.3265405 | 0.6913745 | 0.691252 | 4051 | 1.793173 | 0.6099229 | 0.560348 | 0.5601835 | 4051 | 2.80128 | 0.9593425 | 0.4231166 | 0.4232455
4052 | 0.4619467 | 0.1550157 | 0.8481688 | 0.8476162 | 4052 | 0.6539467 | 0.2209279 | 0.8364201 | 0.8365854 | 4052 | 0.9664267 | 0.3264955 | 0.6912791 | 0.691244 | 4052 | 1.794053 | 0.6102222 | 0.560623 | 0.5601707 | 4052 | 2.800747 | 0.9591598 | 0.423036 | 0.423233
4053 | 0.4618933 | 0.1549978 | 0.8480709 | 0.8476139 | 4053 | 0.6539733 | 0.2209369 | 0.8364542 | 0.8365816 | 4053 | 0.9664 | 0.3264865 | 0.6912601 | 0.6912359 | 4053 | 1.7952 | 0.6106122 | 0.5609813 | 0.5601578 | 4053 | 2.800107 | 0.9589406 | 0.4229394 | 0.4232205
4054 | 0.4616533 | 0.1549172 | 0.8476302 | 0.8476116 | 4054 | 0.6539467 | 0.2209279 | 0.8364201 | 0.8365778 | 4054 | 0.9663467 | 0.3264685 | 0.6912219 | 0.6912279 | 4054 | 1.79408 | 0.6102313 | 0.5606313 | 0.560145 | 4054 | 2.800373 | 0.959032 | 0.4229796 | 0.423208
4055 | 0.46184 | 0.1549799 | 0.847973 | 0.8476093 | 4055 | 0.6539733 | 0.2209369 | 0.8364542 | 0.836574 | 4055 | 0.96624 | 0.3264324 | 0.6911456 | 0.6912198 | 4055 | 1.793867 | 0.6101587 | 0.5605646 | 0.5601322 | 4055 | 2.8004 | 0.9590411 | 0.4229837 | 0.4231954
4056 | 0.4616267 | 0.1549083 | 0.8475813 | 0.847607 | 4056 | 0.65416 | 0.221 | 0.8366929 | 0.8365702 | 4056 | 0.9664267 | 0.3264955 | 0.6912791 | 0.6912118 | 4056 | 1.794667 | 0.6104308 | 0.5608146 | 0.5601194 | 4056 | 2.800453 | 0.9590594 | 0.4229917 | 0.4231829
4057 | 0.4616533 | 0.1549172 | 0.8476302 | 0.8476048 | 4057 | 0.6539733 | 0.2209369 | 0.8364542 | 0.8365664 | 4057 | 0.9661067 | 0.3263874 | 0.6910502 | 0.6912037 | 4057 | 1.79472 | 0.610449 | 0.5608313 | 0.5601066 | 4057 | 2.8008 | 0.9591781 | 0.4230441 | 0.4231704
4058 | 0.4616 | 0.1548993 | 0.8475323 | 0.8476025 | 4058 | 0.654 | 0.2209459 | 0.8364883 | 0.8365627 | 4058 | 0.9664533 | 0.3265045 | 0.6912982 | 0.6911957 | 4058 | 1.792933 | 0.6098413 | 0.560273 | 0.5600938 | 4058 | 2.800853 | 0.9591963 | 0.4230521 | 0.4231579
4059 | 0.46176 | 0.154953 | 0.8478261 | 0.8476002 | 4059 | 0.6541067 | 0.220982 | 0.8366247 | 0.8365589 | 4059 | 0.9663733 | 0.3264775 | 0.691241 | 0.6911876 | 4059 | 1.792133 | 0.6095692 | 0.560023 | 0.560081 | 4059 | 2.800027 | 0.9589132 | 0.4229273 | 0.4231454
4060 | 0.4615467 | 0.1548814 | 0.8474344 | 0.847598 | 4060 | 0.6541067 | 0.220982 | 0.8366247 | 0.8365551 | 4060 | 0.9664 | 0.3264865 | 0.6912601 | 0.6911796 | 4060 | 1.794 | 0.6102041 | 0.5606063 | 0.5600682 | 4060 | 2.801227 | 0.9593242 | 0.4231085 | 0.4231329
4061 | 0.4617067 | 0.1549351 | 0.8477282 | 0.8475957 | 4061 | 0.6540267 | 0.220955 | 0.8365224 | 0.8365513 | 4061 | 0.96624 | 0.3264324 | 0.6911456 | 0.6911716 | 4061 | 1.79336 | 0.6099864 | 0.5604063 | 0.5600554 | 4061 | 2.800187 | 0.958968 | 0.4229514 | 0.4231204
4062 | 0.4617333 | 0.1549441 | 0.8477771 | 0.8475934 | 4062 | 0.6539733 | 0.2209369 | 0.8364542 | 0.8365475 | 4062 | 0.9661867 | 0.3264144 | 0.6911075 | 0.6911635 | 4062 | 1.792827 | 0.609805 | 0.5602397 | 0.5600427 | 4062 | 2.8 | 0.9589041 | 0.4229232 | 0.423108
4063 | 0.4614933 | 0.1548635 | 0.8473365 | 0.8475911 | 4063 | 0.6540267 | 0.220955 | 0.8365224 | 0.8365438 | 4063 | 0.9664533 | 0.3265045 | 0.6912982 | 0.6911555 | 4063 | 1.79344 | 0.6100136 | 0.5604313 | 0.5600299 | 4063 | 2.801067 | 0.9592694 | 0.4230844 | 0.4230955
4064 | 0.4618667 | 0.1549888 | 0.8480219 | 0.8475889 | 4064 | 0.6540533 | 0.220964 | 0.8365565 | 0.83654 | 4064 | 0.96632 | 0.3264595 | 0.6912028 | 0.6911475 | 4064 | 1.792027 | 0.6095329 | 0.5599897 | 0.5600171 | 4064 | 2.801093 | 0.9592785 | 0.4230884 | 0.423083
4065 | 0.46176 | 0.154953 | 0.8478261 | 0.8475866 | 4065 | 0.65408 | 0.220973 | 0.8365906 | 0.8365362 | 4065 | 0.9662667 | 0.3264414 | 0.6911647 | 0.6911395 | 4065 | 1.794293 | 0.6103039 | 0.560698 | 0.5600043 | 4065 | 2.800187 | 0.958968 | 0.4229514 | 0.4230705
4066 | 0.4619467 | 0.1550157 | 0.8481688 | 0.8475843 | 4066 | 0.6541067 | 0.220982 | 0.8366247 | 0.8365325 | 4066 | 0.9664 | 0.3264865 | 0.6912601 | 0.6911314 | 4066 | 1.791973 | 0.6095147 | 0.559973 | 0.5599916 | 4066 | 2.800613 | 0.9591142 | 0.4230159 | 0.423058
4067 | 0.46168 | 0.1549262 | 0.8476792 | 0.8475821 | 4067 | 0.6539733 | 0.2209369 | 0.8364542 | 0.8365287 | 4067 | 0.96608 | 0.3263784 | 0.6910312 | 0.6911234 | 4067 | 1.792373 | 0.6096508 | 0.560098 | 0.5599788 | 4067 | 2.801067 | 0.9592694 | 0.4230844 | 0.4230456
4068 | 0.4617867 | 0.154962 | 0.847875 | 0.8475798 | 4068 | 0.6540533 | 0.220964 | 0.8365565 | 0.8365249 | 4068 | 0.9662667 | 0.3264414 | 0.6911647 | 0.6911154 | 4068 | 1.793467 | 0.6100227 | 0.5604397 | 0.559966 | 4068 | 2.80088 | 0.9592055 | 0.4230562 | 0.4230331
4069 | 0.46168 | 0.1549262 | 0.8476792 | 0.8475775 | 4069 | 0.6538933 | 0.2209099 | 0.8363519 | 0.8365211 | 4069 | 0.96624 | 0.3264324 | 0.6911456 | 0.6911074 | 4069 | 1.792587 | 0.6097234 | 0.5601647 | 0.5599533 | 4069 | 2.79992 | 0.9588767 | 0.4229112 | 0.4230206
4070 | 0.46168 | 0.1549262 | 0.8476792 | 0.8475753 | 4070 | 0.65408 | 0.220973 | 0.8365906 | 0.8365174 | 4070 | 0.96608 | 0.3263784 | 0.6910312 | 0.6910994 | 4070 | 1.790427 | 0.6089887 | 0.5594897 | 0.5599405 | 4070 | 2.8 | 0.9589041 | 0.4229232 | 0.4230082
4071 | 0.4617867 | 0.154962 | 0.847875 | 0.847573 | 4071 | 0.65392 | 0.2209189 | 0.836386 | 0.8365136 | 4071 | 0.9662667 | 0.3264414 | 0.6911647 | 0.6910914 | 4071 | 1.79088 | 0.6091429 | 0.5596313 | 0.5599278 | 4071 | 2.79896 | 0.9585479 | 0.4227662 | 0.4229957
4072 | 0.4618133 | 0.1549709 | 0.847924 | 0.8475708 | 4072 | 0.6540533 | 0.220964 | 0.8365565 | 0.8365098 | 4072 | 0.9662667 | 0.3264414 | 0.6911647 | 0.6910834 | 4072 | 1.792187 | 0.6095873 | 0.5600397 | 0.5599151 | 4072 | 2.80024 | 0.9589863 | 0.4229595 | 0.4229833
4073 | 0.46168 | 0.1549262 | 0.8476792 | 0.8475685 | 4073 | 0.65408 | 0.220973 | 0.8365906 | 0.8365061 | 4073 | 0.9660267 | 0.3263604 | 0.690993 | 0.6910753 | 4073 | 1.789973 | 0.6088345 | 0.559348 | 0.5599023 | 4073 | 2.799067 | 0.9585845 | 0.4227823 | 0.4229708
4074 | 0.46168 | 0.1549262 | 0.8476792 | 0.8475662 | 4074 | 0.6541333 | 0.220991 | 0.8366588 | 0.8365023 | 4074 | 0.966 | 0.3263514 | 0.6909739 | 0.6910673 | 4074 | 1.79 | 0.6088435 | 0.5593564 | 0.5598896 | 4074 | 2.79912 | 0.9586027 | 0.4227903 | 0.4229584
4075 | 0.4617333 | 0.1549441 | 0.8477771 | 0.847564 | 4075 | 0.65392 | 0.2209189 | 0.836386 | 0.8364985 | 4075 | 0.9660533 | 0.3263694 | 0.6910121 | 0.6910593 | 4075 | 1.793093 | 0.6098957 | 0.560323 | 0.5598769 | 4075 | 2.800427 | 0.9590502 | 0.4229877 | 0.422946
4076 | 0.46168 | 0.1549262 | 0.8476792 | 0.8475617 | 4076 | 0.6540267 | 0.220955 | 0.8365224 | 0.8364948 | 4076 | 0.9661333 | 0.3263964 | 0.6910693 | 0.6910513 | 4076 | 1.793067 | 0.6098866 | 0.5603147 | 0.5598641 | 4076 | 2.7976 | 0.9580822 | 0.4225607 | 0.4229335
4077 | 0.4616267 | 0.1549083 | 0.8475813 | 0.8475595 | 4077 | 0.6539733 | 0.2209369 | 0.8364542 | 0.836491 | 4077 | 0.96624 | 0.3264324 | 0.6911456 | 0.6910433 | 4077 | 1.793227 | 0.609941 | 0.5603647 | 0.5598514 | 4077 | 2.80048 | 0.9590685 | 0.4229957 | 0.4229211
4078 | 0.4617067 | 0.1549351 | 0.8477282 | 0.8475572 | 4078 | 0.6538933 | 0.2209099 | 0.8363519 | 0.8364873 | 4078 | 0.9662667 | 0.3264414 | 0.6911647 | 0.6910354 | 4078 | 1.792987 | 0.6098594 | 0.5602897 | 0.5598387 | 4078 | 2.79872 | 0.9584658 | 0.4227299 | 0.4229086
4079 | 0.4616267 | 0.1549083 | 0.8475813 | 0.847555 | 4079 | 0.6540267 | 0.220955 | 0.8365224 | 0.8364835 | 4079 | 0.96608 | 0.3263784 | 0.6910312 | 0.6910274 | 4079 | 1.792267 | 0.6096145 | 0.5600647 | 0.559826 | 4079 | 2.800187 | 0.958968 | 0.4229514 | 0.4228962
4080 | 0.4616533 | 0.1549172 | 0.8476302 | 0.8475527 | 4080 | 0.6539733 | 0.2209369 | 0.8364542 | 0.8364797 | 4080 | 0.96624 | 0.3264324 | 0.6911456 | 0.6910194 | 4080 | 1.7912 | 0.6092517 | 0.5597313 | 0.5598133 | 4080 | 2.80072 | 0.9591507 | 0.423032 | 0.4228838
4081 | 0.4617067 | 0.1549351 | 0.8477282 | 0.8475505 | 4081 | 0.6539733 | 0.2209369 | 0.8364542 | 0.836476 | 4081 | 0.9661867 | 0.3264144 | 0.6911075 | 0.6910114 | 4081 | 1.791867 | 0.6094785 | 0.5599397 | 0.5598006 | 4081 | 2.798453 | 0.9583744 | 0.4226896 | 0.4228714
4082 | 0.4617067 | 0.1549351 | 0.8477282 | 0.8475482 | 4082 | 0.6539467 | 0.2209279 | 0.8364201 | 0.8364722 | 4082 | 0.9660533 | 0.3263694 | 0.6910121 | 0.6910034 | 4082 | 1.791733 | 0.6094331 | 0.559898 | 0.5597879 | 4082 | 2.799013 | 0.9585662 | 0.4227742 | 0.422859
4083 | 0.46168 | 0.1549262 | 0.8476792 | 0.847546 | 4083 | 0.654 | 0.2209459 | 0.8364883 | 0.8364685 | 4083 | 0.9662133 | 0.3264234 | 0.6911265 | 0.6909954 | 4083 | 1.794693 | 0.6104399 | 0.560823 | 0.5597752 | 4083 | 2.798533 | 0.9584018 | 0.4227017 | 0.4228466
4084 | 0.4615467 | 0.1548814 | 0.8474344 | 0.8475437 | 4084 | 0.654 | 0.2209459 | 0.8364883 | 0.8364647 | 4084 | 0.9661333 | 0.3263964 | 0.6910693 | 0.6909874 | 4084 | 1.792507 | 0.6096961 | 0.5601397 | 0.5597625 | 4084 | 2.7976 | 0.9580822 | 0.4225607 | 0.4228341
4085 | 0.46184 | 0.1549799 | 0.847973 | 0.8475415 | 4085 | 0.6538133 | 0.2208829 | 0.8362495 | 0.836461 | 4085 | 0.9659733 | 0.3263423 | 0.6909549 | 0.6909795 | 4085 | 1.791707 | 0.609424 | 0.5598897 | 0.5597498 | 4085 | 2.79824 | 0.9583014 | 0.4226574 | 0.4228217
4086 | 0.4616533 | 0.1549172 | 0.8476302 | 0.8475392 | 4086 | 0.6539733 | 0.2209369 | 0.8364542 | 0.8364572 | 4086 | 0.9659733 | 0.3263423 | 0.6909549 | 0.6909715 | 4086 | 1.791947 | 0.6095057 | 0.5599647 | 0.5597371 | 4086 | 2.79704 | 0.9578904 | 0.4224762 | 0.4228093
4087 | 0.46168 | 0.1549262 | 0.8476792 | 0.847537 | 4087 | 0.6538667 | 0.2209009 | 0.8363177 | 0.8364535 | 4087 | 0.9660267 | 0.3263604 | 0.690993 | 0.6909635 | 4087 | 1.792187 | 0.6095873 | 0.5600397 | 0.5597244 | 4087 | 2.797893 | 0.9581826 | 0.422605 | 0.4227969
4088 | 0.4616267 | 0.1549083 | 0.8475813 | 0.8475347 | 4088 | 0.6538933 | 0.2209099 | 0.8363519 | 0.8364497 | 4088 | 0.9662667 | 0.3264414 | 0.6911647 | 0.6909555 | 4088 | 1.790187 | 0.608907 | 0.5594147 | 0.5597117 | 4088 | 2.79896 | 0.9585479 | 0.4227662 | 0.4227845
4089 | 0.46176 | 0.154953 | 0.8478261 | 0.8475325 | 4089 | 0.65392 | 0.2209189 | 0.836386 | 0.836446 | 4089 | 0.9660267 | 0.3263604 | 0.690993 | 0.6909476 | 4089 | 1.790613 | 0.6090522 | 0.559548 | 0.5596991 | 4089 | 2.798533 | 0.9584018 | 0.4227017 | 0.4227722
4090 | 0.46184 | 0.1549799 | 0.847973 | 0.8475302 | 4090 | 0.65384 | 0.2208919 | 0.8362836 | 0.8364422 | 4090 | 0.9659733 | 0.3263423 | 0.6909549 | 0.6909396 | 4090 | 1.792053 | 0.609542 | 0.559998 | 0.5596864 | 4090 | 2.798587 | 0.9584201 | 0.4227098 | 0.4227598
4091 | 0.4617333 | 0.1549441 | 0.8477771 | 0.847528 | 4091 | 0.65392 | 0.2209189 | 0.836386 | 0.8364385 | 4091 | 0.966 | 0.3263514 | 0.6909739 | 0.6909316 | 4091 | 1.791573 | 0.6093787 | 0.559848 | 0.5596737 | 4091 | 2.799307 | 0.9586667 | 0.4228185 | 0.4227474
4092 | 0.4618133 | 0.1549709 | 0.847924 | 0.8475258 | 4092 | 0.65384 | 0.2208919 | 0.8362836 | 0.8364347 | 4092 | 0.9661067 | 0.3263874 | 0.6910502 | 0.6909237 | 4092 | 1.7896 | 0.6087075 | 0.5592314 | 0.5596611 | 4092 | 2.79832 | 0.9583288 | 0.4226695 | 0.422735
4093 | 0.4617867 | 0.154962 | 0.847875 | 0.8475235 | 4093 | 0.65384 | 0.2208919 | 0.8362836 | 0.836431 | 4093 | 0.96592 | 0.3263243 | 0.6909167 | 0.6909157 | 4093 | 1.79192 | 0.6094966 | 0.5599563 | 0.5596484 | 4093 | 2.796853 | 0.9578265 | 0.422448 | 0.4227226
4094 | 0.4616 | 0.1548993 | 0.8475323 | 0.8475213 | 4094 | 0.6538933 | 0.2209099 | 0.8363519 | 0.8364272 | 4094 | 0.9661867 | 0.3264144 | 0.6911075 | 0.6909078 | 4094 | 1.791867 | 0.6094785 | 0.5599397 | 0.5596358 | 4094 | 2.79648 | 0.9576986 | 0.4223916 | 0.4227103
4095 | 0.4617867 | 0.154962 | 0.847875 | 0.847519 | 4095 | 0.6539467 | 0.2209279 | 0.8364201 | 0.8364235 | 4095 | 0.9660267 | 0.3263604 | 0.690993 | 0.6908998 | 4095 | 1.79128 | 0.6092789 | 0.5597563 | 0.5596231 | 4095 | 2.79688 | 0.9578356 | 0.422452 | 0.4226979
4096 | 0.4615733 | 0.1548904 | 0.8474834 | 0.8475168 | 4096 | 0.65384 | 0.2208919 | 0.8362836 | 0.8364197 | 4096 | 0.96584 | 0.3262973 | 0.6908595 | 0.6908918 | 4096 | 1.79048 | 0.6090068 | 0.5595063 | 0.5596105 | 4096 | 2.7976 | 0.9580822 | 0.4225607 | 0.4226855
4097 | 0.4614667 | 0.1548546 | 0.8472875 | 0.8475146 | 4097 | 0.6538933 | 0.2209099 | 0.8363519 | 0.836416 | 4097 | 0.9659467 | 0.3263333 | 0.6909358 | 0.6908839 | 4097 | 1.792693 | 0.6097596 | 0.560198 | 0.5595979 | 4097 | 2.796693 | 0.9577717 | 0.4224238 | 0.4226732
4098 | 0.4614933 | 0.1548635 | 0.8473365 | 0.8475123 | 4098 | 0.65384 | 0.2208919 | 0.8362836 | 0.8364122 | 4098 | 0.96592 | 0.3263243 | 0.6909167 | 0.6908759 | 4098 | 1.792453 | 0.609678 | 0.560123 | 0.5595852 | 4098 | 2.79616 | 0.957589 | 0.4223432 | 0.4226608
4099 | 0.4617867 | 0.154962 | 0.847875 | 0.8475101 | 4099 | 0.6538133 | 0.2208829 | 0.8362495 | 0.8364085 | 4099 | 0.9659467 | 0.3263333 | 0.6909358 | 0.690868 | 4099 | 1.7924 | 0.6096599 | 0.5601063 | 0.5595726 | 4099 | 2.79736 | 0.958 | 0.4225245 | 0.4226484
4100 | 0.4616533 | 0.1549172 | 0.8476302 | 0.8475079 | 4100 | 0.6538133 | 0.2208829 | 0.8362495 | 0.8364048 | 4100 | 0.9658933 | 0.3263153 | 0.6908976 | 0.6908601 | 4100 | 1.790453 | 0.6089977 | 0.559498 | 0.55956 | 4100 | 2.798267 | 0.9583105 | 0.4226614 | 0.4226361
4101 | 0.4615733 | 0.1548904 | 0.8474834 | 0.8475056 | 4101 | 0.6538667 | 0.2209009 | 0.8363177 | 0.836401 | 4101 | 0.9658933 | 0.3263153 | 0.6908976 | 0.6908521 | 4101 | 1.78992 | 0.6088163 | 0.5593314 | 0.5595473 | 4101 | 2.796773 | 0.9577991 | 0.4224359 | 0.4226237
4102 | 0.46176 | 0.154953 | 0.8478261 | 0.8475034 | 4102 | 0.65392 | 0.2209189 | 0.836386 | 0.8363973 | 4102 | 0.9658133 | 0.3262883 | 0.6908404 | 0.6908442 | 4102 | 1.789467 | 0.6086621 | 0.5591897 | 0.5595347 | 4102 | 2.795973 | 0.9575251 | 0.422315 | 0.4226114
4103 | 0.46168 | 0.1549262 | 0.8476792 | 0.8475012 | 4103 | 0.6538667 | 0.2209009 | 0.8363177 | 0.8363936 | 4103 | 0.9658133 | 0.3262883 | 0.6908404 | 0.6908362 | 4103 | 1.792 | 0.6095238 | 0.5599813 | 0.5595221 | 4103 | 2.795947 | 0.957516 | 0.422311 | 0.422599
4104 | 0.4614667 | 0.1548546 | 0.8472875 | 0.8474989 | 4104 | 0.6537067 | 0.2208468 | 0.8361131 | 0.8363898 | 4104 | 0.9656533 | 0.3262342 | 0.690726 | 0.6908283 | 4104 | 1.79144 | 0.6093333 | 0.5598063 | 0.5595095 | 4104 | 2.7972 | 0.9579452 | 0.4225003 | 0.4225867
4105 | 0.46152 | 0.1548725 | 0.8473854 | 0.8474967 | 4105 | 0.6538667 | 0.2209009 | 0.8363177 | 0.8363861 | 4105 | 0.9658667 | 0.3263063 | 0.6908786 | 0.6908204 | 4105 | 1.791733 | 0.6094331 | 0.559898 | 0.5594969 | 4105 | 2.797413 | 0.9580183 | 0.4225325 | 0.4225744
4106 | 0.46168 | 0.1549262 | 0.8476792 | 0.8474945 | 4106 | 0.654 | 0.2209459 | 0.8364883 | 0.8363824 | 4106 | 0.9659733 | 0.3263423 | 0.6909549 | 0.6908124 | 4106 | 1.792507 | 0.6096961 | 0.5601397 | 0.5594843 | 4106 | 2.795947 | 0.957516 | 0.422311 | 0.422562
4107 | 0.4616267 | 0.1549083 | 0.8475813 | 0.8474923 | 4107 | 0.6537867 | 0.2208739 | 0.8362154 | 0.8363786 | 4107 | 0.9658133 | 0.3262883 | 0.6908404 | 0.6908045 | 4107 | 1.791573 | 0.6093787 | 0.559848 | 0.5594717 | 4107 | 2.7964 | 0.9576712 | 0.4223795 | 0.4225497
4108 | 0.4617333 | 0.1549441 | 0.8477771 | 0.84749 | 4108 | 0.65392 | 0.2209189 | 0.836386 | 0.8363749 | 4108 | 0.96576 | 0.3262703 | 0.6908023 | 0.6907966 | 4108 | 1.79152 | 0.6093605 | 0.5598313 | 0.5594591 | 4108 | 2.797787 | 0.9581461 | 0.4225889 | 0.4225374
4109 | 0.46184 | 0.1549799 | 0.847973 | 0.8474878 | 4109 | 0.6539467 | 0.2209279 | 0.8364201 | 0.8363712 | 4109 | 0.96552 | 0.3261892 | 0.6906306 | 0.6907887 | 4109 | 1.79072 | 0.6090884 | 0.5595813 | 0.5594465 | 4109 | 2.79576 | 0.9574521 | 0.4222828 | 0.4225251
4110 | 0.4616533 | 0.1549172 | 0.8476302 | 0.8474856 | 4110 | 0.6538667 | 0.2209009 | 0.8363177 | 0.8363674 | 4110 | 0.9657333 | 0.3262613 | 0.6907832 | 0.6907807 | 4110 | 1.7924 | 0.6096599 | 0.5601063 | 0.5594339 | 4110 | 2.797387 | 0.9580091 | 0.4225285 | 0.4225128
4111 | 0.4617333 | 0.1549441 | 0.8477771 | 0.8474834 | 4111 | 0.6538933 | 0.2209099 | 0.8363519 | 0.8363637 | 4111 | 0.9658933 | 0.3263153 | 0.6908976 | 0.6907728 | 4111 | 1.78928 | 0.6085986 | 0.5591314 | 0.5594213 | 4111 | 2.797147 | 0.9579269 | 0.4224923 | 0.4225004
4112 | 0.4615467 | 0.1548814 | 0.8474344 | 0.8474811 | 4112 | 0.6539733 | 0.2209369 | 0.8364542 | 0.83636 | 4112 | 0.9657333 | 0.3262613 | 0.6907832 | 0.6907649 | 4112 | 1.791173 | 0.6092426 | 0.559723 | 0.5594088 | 4112 | 2.795733 | 0.9574429 | 0.4222788 | 0.4224881
4113 | 0.4616267 | 0.1549083 | 0.8475813 | 0.8474789 | 4113 | 0.6538933 | 0.2209099 | 0.8363519 | 0.8363562 | 4113 | 0.96568 | 0.3262432 | 0.6907451 | 0.690757 | 4113 | 1.791733 | 0.6094331 | 0.559898 | 0.5593962 | 4113 | 2.795893 | 0.9574977 | 0.422303 | 0.4224758
4114 | 0.46144 | 0.1548456 | 0.8472385 | 0.8474767 | 4114 | 0.65384 | 0.2208919 | 0.8362836 | 0.8363525 | 4114 | 0.9656 | 0.3262162 | 0.6906878 | 0.6907491 | 4114 | 1.79216 | 0.6095782 | 0.5600313 | 0.5593836 | 4114 | 2.79624 | 0.9576164 | 0.4223553 | 0.4224635
4115 | 0.4615467 | 0.1548814 | 0.8474344 | 0.8474745 | 4115 | 0.6538933 | 0.2209099 | 0.8363519 | 0.8363488 | 4115 | 0.9655733 | 0.3262072 | 0.6906688 | 0.6907412 | 4115 | 1.790773 | 0.6091066 | 0.559598 | 0.559371 | 4115 | 2.79728 | 0.9579726 | 0.4225124 | 0.4224512
4116 | 0.4617333 | 0.1549441 | 0.8477771 | 0.8474723 | 4116 | 0.6538133 | 0.2208829 | 0.8362495 | 0.8363451 | 4116 | 0.9656 | 0.3262162 | 0.6906878 | 0.6907333 | 4116 | 1.79264 | 0.6097415 | 0.5601813 | 0.5593585 | 4116 | 2.796693 | 0.9577717 | 0.4224238 | 0.4224389
4117 | 0.4616 | 0.1548993 | 0.8475323 | 0.8474701 | 4117 | 0.6538133 | 0.2208829 | 0.8362495 | 0.8363413 | 4117 | 0.9656267 | 0.3262252 | 0.6907069 | 0.6907254 | 4117 | 1.790507 | 0.6090159 | 0.5595147 | 0.5593459 | 4117 | 2.796693 | 0.9577717 | 0.4224238 | 0.4224266
4118 | 0.4615733 | 0.1548904 | 0.8474834 | 0.8474678 | 4118 | 0.654 | 0.2209459 | 0.8364883 | 0.8363376 | 4118 | 0.9656 | 0.3262162 | 0.6906878 | 0.6907174 | 4118 | 1.791253 | 0.6092698 | 0.559748 | 0.5593334 | 4118 | 2.7956 | 0.9573973 | 0.4222587 | 0.4224143
4119 | 0.4617867 | 0.154962 | 0.847875 | 0.8474656 | 4119 | 0.6538667 | 0.2209009 | 0.8363177 | 0.8363339 | 4119 | 0.9657067 | 0.3262523 | 0.6907641 | 0.6907095 | 4119 | 1.790587 | 0.6090431 | 0.5595397 | 0.5593208 | 4119 | 2.796773 | 0.9577991 | 0.4224359 | 0.4224021
4120 | 0.4617333 | 0.1549441 | 0.8477771 | 0.8474634 | 4120 | 0.65384 | 0.2208919 | 0.8362836 | 0.8363302 | 4120 | 0.96576 | 0.3262703 | 0.6908023 | 0.6907016 | 4120 | 1.790107 | 0.6088798 | 0.5593897 | 0.5593083 | 4120 | 2.793813 | 0.9567854 | 0.4219888 | 0.4223898
4121 | 0.4615733 | 0.1548904 | 0.8474834 | 0.8474612 | 4121 | 0.6538933 | 0.2209099 | 0.8363519 | 0.8363265 | 4121 | 0.96568 | 0.3262432 | 0.6907451 | 0.6906938 | 4121 | 1.791467 | 0.6093424 | 0.5598147 | 0.5592957 | 4121 | 2.794587 | 0.9570502 | 0.4221056 | 0.4223775
4122 | 0.4617333 | 0.1549441 | 0.8477771 | 0.847459 | 4122 | 0.6537333 | 0.2208559 | 0.8361472 | 0.8363227 | 4122 | 0.96576 | 0.3262703 | 0.6908023 | 0.6906859 | 4122 | 1.790187 | 0.608907 | 0.5594147 | 0.5592832 | 4122 | 2.793973 | 0.9568402 | 0.422013 | 0.4223652
4123 | 0.46168 | 0.1549262 | 0.8476792 | 0.8474568 | 4123 | 0.6539467 | 0.2209279 | 0.8364201 | 0.836319 | 4123 | 0.9656 | 0.3262162 | 0.6906878 | 0.690678 | 4123 | 1.789093 | 0.6085351 | 0.559073 | 0.5592707 | 4123 | 2.795147 | 0.957242 | 0.4221902 | 0.422353
4124 | 0.4615467 | 0.1548814 | 0.8474344 | 0.8474546 | 4124 | 0.6536533 | 0.2208288 | 0.8360449 | 0.8363153 | 4124 | 0.9655467 | 0.3261982 | 0.6906497 | 0.6906701 | 4124 | 1.790133 | 0.6088889 | 0.559398 | 0.5592581 | 4124 | 2.79448 | 0.9570137 | 0.4220895 | 0.4223407
4125 | 0.4618933 | 0.1549978 | 0.8480709 | 0.8474524 | 4125 | 0.6537067 | 0.2208468 | 0.8361131 | 0.8363116 | 4125 | 0.9654933 | 0.3261802 | 0.6906115 | 0.6906622 | 4125 | 1.791333 | 0.6092971 | 0.559773 | 0.5592456 | 4125 | 2.79568 | 0.9574247 | 0.4222707 | 0.4223284
4126 | 0.4614667 | 0.1548546 | 0.8472875 | 0.8474502 | 4126 | 0.6537067 | 0.2208468 | 0.8361131 | 0.8363079 | 4126 | 0.9656267 | 0.3262252 | 0.6907069 | 0.6906543 | 4126 | 1.789227 | 0.6085805 | 0.5591147 | 0.5592331 | 4126 | 2.79384 | 0.9567945 | 0.4219928 | 0.4223162
4127 | 0.4616 | 0.1548993 | 0.8475323 | 0.8474479 | 4127 | 0.6536533 | 0.2208288 | 0.8360449 | 0.8363042 | 4127 | 0.9656267 | 0.3262252 | 0.6907069 | 0.6906464 | 4127 | 1.791093 | 0.6092154 | 0.559698 | 0.5592206 | 4127 | 2.79616 | 0.957589 | 0.4223432 | 0.4223039
4128 | 0.4618133 | 0.1549709 | 0.847924 | 0.8474457 | 4128 | 0.6537333 | 0.2208559 | 0.8361472 | 0.8363005 | 4128 | 0.9654667 | 0.3261712 | 0.6905925 | 0.6906385 | 4128 | 1.789973 | 0.6088345 | 0.559348 | 0.5592081 | 4128 | 2.795173 | 0.9572511 | 0.4221942 | 0.4222916
4129 | 0.4617067 | 0.1549351 | 0.8477282 | 0.8474435 | 4129 | 0.6537867 | 0.2208739 | 0.8362154 | 0.8362968 | 4129 | 0.9655467 | 0.3261982 | 0.6906497 | 0.6906307 | 4129 | 1.79008 | 0.6088707 | 0.5593814 | 0.5591956 | 4129 | 2.794907 | 0.9571598 | 0.4221539 | 0.4222794
4130 | 0.4614667 | 0.1548546 | 0.8472875 | 0.8474413 | 4130 | 0.65384 | 0.2208919 | 0.8362836 | 0.836293 | 4130 | 0.9656267 | 0.3262252 | 0.6907069 | 0.6906228 | 4130 | 1.789413 | 0.608644 | 0.559173 | 0.559183 | 4130 | 2.793947 | 0.9568311 | 0.4220089 | 0.4222672
4131 | 0.4616 | 0.1548993 | 0.8475323 | 0.8474391 | 4131 | 0.6537067 | 0.2208468 | 0.8361131 | 0.8362893 | 4131 | 0.9654667 | 0.3261712 | 0.6905925 | 0.6906149 | 4131 | 1.791307 | 0.609288 | 0.5597647 | 0.5591705 | 4131 | 2.795067 | 0.9572146 | 0.4221781 | 0.4222549
4132 | 0.4617067 | 0.1549351 | 0.8477282 | 0.8474369 | 4132 | 0.6538133 | 0.2208829 | 0.8362495 | 0.8362856 | 4132 | 0.9657333 | 0.3262613 | 0.6907832 | 0.690607 | 4132 | 1.789813 | 0.60878 | 0.559298 | 0.5591581 | 4132 | 2.795707 | 0.9574338 | 0.4222748 | 0.4222427
4133 | 0.46144 | 0.1548456 | 0.8472385 | 0.8474347 | 4133 | 0.65368 | 0.2208378 | 0.836079 | 0.8362819 | 4133 | 0.9656267 | 0.3262252 | 0.6907069 | 0.6905992 | 4133 | 1.788667 | 0.60839 | 0.5589397 | 0.5591456 | 4133 | 2.794987 | 0.9571872 | 0.422166 | 0.4222304
4134 | 0.4616267 | 0.1549083 | 0.8475813 | 0.8474325 | 4134 | 0.6537867 | 0.2208739 | 0.8362154 | 0.8362782 | 4134 | 0.9656533 | 0.3262342 | 0.690726 | 0.6905913 | 4134 | 1.789813 | 0.60878 | 0.559298 | 0.5591331 | 4134 | 2.79592 | 0.9575068 | 0.422307 | 0.4222182
4135 | 0.4614667 | 0.1548546 | 0.8472875 | 0.8474303 | 4135 | 0.65376 | 0.2208649 | 0.8361813 | 0.8362745 | 4135 | 0.96552 | 0.3261892 | 0.6906306 | 0.6905834 | 4135 | 1.790747 | 0.6090975 | 0.5595897 | 0.5591206 | 4135 | 2.792907 | 0.9564749 | 0.4218518 | 0.422206
4136 | 0.46152 | 0.1548725 | 0.8473854 | 0.8474281 | 4136 | 0.65368 | 0.2208378 | 0.836079 | 0.8362708 | 4136 | 0.9654667 | 0.3261712 | 0.6905925 | 0.6905756 | 4136 | 1.78928 | 0.6085986 | 0.5591314 | 0.5591081 | 4136 | 2.794213 | 0.9569224 | 0.4220492 | 0.4221937
4137 | 0.4617333 | 0.1549441 | 0.8477771 | 0.8474259 | 4137 | 0.65384 | 0.2208919 | 0.8362836 | 0.8362671 | 4137 | 0.9656533 | 0.3262342 | 0.690726 | 0.6905677 | 4137 | 1.78944 | 0.6086531 | 0.5591814 | 0.5590956 | 4137 | 2.794427 | 0.9569954 | 0.4220814 | 0.4221815
4138 | 0.46176 | 0.154953 | 0.8478261 | 0.8474237 | 4138 | 0.65376 | 0.2208649 | 0.8361813 | 0.8362634 | 4138 | 0.96536 | 0.3261351 | 0.6905162 | 0.6905599 | 4138 | 1.7896 | 0.6087075 | 0.5592314 | 0.5590832 | 4138 | 2.79424 | 0.9569315 | 0.4220532 | 0.4221693
4139 | 0.4615733 | 0.1548904 | 0.8474834 | 0.8474215 | 4139 | 0.65384 | 0.2208919 | 0.8362836 | 0.8362597 | 4139 | 0.96536 | 0.3261351 | 0.6905162 | 0.690552 | 4139 | 1.78928 | 0.6085986 | 0.5591314 | 0.5590707 | 4139 | 2.79424 | 0.9569315 | 0.4220532 | 0.4221571
4140 | 0.46184 | 0.1549799 | 0.847973 | 0.8474193 | 4140 | 0.65368 | 0.2208378 | 0.836079 | 0.836256 | 4140 | 0.9655467 | 0.3261982 | 0.6906497 | 0.6905441 | 4140 | 1.78816 | 0.6082177 | 0.5587814 | 0.5590582 | 4140 | 2.794667 | 0.9570776 | 0.4221177 | 0.4221449
4141 | 0.4617067 | 0.1549351 | 0.8477282 | 0.8474171 | 4141 | 0.65376 | 0.2208649 | 0.8361813 | 0.8362523 | 4141 | 0.9656267 | 0.3262252 | 0.6907069 | 0.6905363 | 4141 | 1.789333 | 0.6086168 | 0.559148 | 0.5590458 | 4141 | 2.794107 | 0.9568858 | 0.4220331 | 0.4221327
4142 | 0.4615733 | 0.1548904 | 0.8474834 | 0.847415 | 4142 | 0.6537333 | 0.2208559 | 0.8361472 | 0.8362486 | 4142 | 0.96552 | 0.3261892 | 0.6906306 | 0.6905284 | 4142 | 1.789013 | 0.6085079 | 0.559048 | 0.5590333 | 4142 | 2.793387 | 0.9566393 | 0.4219243 | 0.4221205
4143 | 0.46136 | 0.1548188 | 0.8470917 | 0.8474128 | 4143 | 0.6536 | 0.2208108 | 0.8359767 | 0.8362449 | 4143 | 0.9654667 | 0.3261712 | 0.6905925 | 0.6905206 | 4143 | 1.78944 | 0.6086531 | 0.5591814 | 0.5590209 | 4143 | 2.79336 | 0.9566301 | 0.4219203 | 0.4221083
4144 | 0.4615733 | 0.1548904 | 0.8474834 | 0.8474106 | 4144 | 0.65376 | 0.2208649 | 0.8361813 | 0.8362412 | 4144 | 0.9654933 | 0.3261802 | 0.6906115 | 0.6905127 | 4144 | 1.790133 | 0.6088889 | 0.559398 | 0.5590084 | 4144 | 2.794667 | 0.9570776 | 0.4221177 | 0.4220961
4145 | 0.46168 | 0.1549262 | 0.8476792 | 0.8474084 | 4145 | 0.6537067 | 0.2208468 | 0.8361131 | 0.8362375 | 4145 | 0.9653867 | 0.3261441 | 0.6905352 | 0.6905049 | 4145 | 1.789467 | 0.6086621 | 0.5591897 | 0.558996 | 4145 | 2.79368 | 0.9567397 | 0.4219686 | 0.4220839
4146 | 0.4615733 | 0.1548904 | 0.8474834 | 0.8474062 | 4146 | 0.65376 | 0.2208649 | 0.8361813 | 0.8362338 | 4146 | 0.96536 | 0.3261351 | 0.6905162 | 0.6904971 | 4146 | 1.789813 | 0.60878 | 0.559298 | 0.5589835 | 4146 | 2.793413 | 0.9566484 | 0.4219284 | 0.4220717
4147 | 0.46168 | 0.1549262 | 0.8476792 | 0.847404 | 4147 | 0.6538133 | 0.2208829 | 0.8362495 | 0.8362301 | 4147 | 0.9653333 | 0.3261261 | 0.6904971 | 0.6904892 | 4147 | 1.788133 | 0.6082086 | 0.558773 | 0.5589711 | 4147 | 2.793947 | 0.9568311 | 0.4220089 | 0.4220595
4148 | 0.46176 | 0.154953 | 0.8478261 | 0.8474018 | 4148 | 0.6537067 | 0.2208468 | 0.8361131 | 0.8362264 | 4148 | 0.9653867 | 0.3261441 | 0.6905352 | 0.6904814 | 4148 | 1.788347 | 0.6082812 | 0.5588397 | 0.5589587 | 4148 | 2.792373 | 0.9562922 | 0.4217713 | 0.4220473
4149 | 0.4614667 | 0.1548546 | 0.8472875 | 0.8473996 | 4149 | 0.6536533 | 0.2208288 | 0.8360449 | 0.8362227 | 4149 | 0.9653867 | 0.3261441 | 0.6905352 | 0.6904736 | 4149 | 1.78688 | 0.6077823 | 0.5583814 | 0.5589462 | 4149 | 2.7928 | 0.9564384 | 0.4218357 | 0.4220351
4150 | 0.4615467 | 0.1548814 | 0.8474344 | 0.8473974 | 4150 | 0.65368 | 0.2208378 | 0.836079 | 0.836219 | 4150 | 0.9653067 | 0.3261171 | 0.690478 | 0.6904657 | 4150 | 1.788933 | 0.6084807 | 0.559023 | 0.5589338 | 4150 | 2.79264 | 0.9563836 | 0.4218116 | 0.4220229
4151 | 0.46136 | 0.1548188 | 0.8470917 | 0.8473953 | 4151 | 0.6538133 | 0.2208829 | 0.8362495 | 0.8362154 | 4151 | 0.9654667 | 0.3261712 | 0.6905925 | 0.6904579 | 4151 | 1.789627 | 0.6087166 | 0.5592397 | 0.5589214 | 4151 | 2.794293 | 0.9569498 | 0.4220613 | 0.4220108
4152 | 0.4616 | 0.1548993 | 0.8475323 | 0.8473931 | 4152 | 0.65392 | 0.2209189 | 0.836386 | 0.8362117 | 4152 | 0.96536 | 0.3261351 | 0.6905162 | 0.6904501 | 4152 | 1.791227 | 0.6092608 | 0.5597397 | 0.558909 | 4152 | 2.793653 | 0.9567306 | 0.4219646 | 0.4219986
4153 | 0.4615467 | 0.1548814 | 0.8474344 | 0.8473909 | 4153 | 0.6538667 | 0.2209009 | 0.8363177 | 0.836208 | 4153 | 0.9653067 | 0.3261171 | 0.690478 | 0.6904422 | 4153 | 1.788133 | 0.6082086 | 0.558773 | 0.5588965 | 4153 | 2.792693 | 0.9564018 | 0.4218196 | 0.4219864
4154 | 0.46152 | 0.1548725 | 0.8473854 | 0.8473887 | 4154 | 0.6537067 | 0.2208468 | 0.8361131 | 0.8362043 | 4154 | 0.9654133 | 0.3261532 | 0.6905543 | 0.6904344 | 4154 | 1.789147 | 0.6085533 | 0.5590897 | 0.5588841 | 4154 | 2.793413 | 0.9566484 | 0.4219284 | 0.4219743
4155 | 0.4617333 | 0.1549441 | 0.8477771 | 0.8473865 | 4155 | 0.6536533 | 0.2208288 | 0.8360449 | 0.8362006 | 4155 | 0.96528 | 0.3261081 | 0.6904589 | 0.6904266 | 4155 | 1.7888 | 0.6084354 | 0.5589814 | 0.5588717 | 4155 | 2.79344 | 0.9566575 | 0.4219324 | 0.4219621
4156 | 0.4615733 | 0.1548904 | 0.8474834 | 0.8473844 | 4156 | 0.6535733 | 0.2208018 | 0.8359426 | 0.8361969 | 4156 | 0.9654933 | 0.3261802 | 0.6906115 | 0.6904188 | 4156 | 1.788427 | 0.6083084 | 0.5588647 | 0.5588593 | 4156 | 2.793547 | 0.9566941 | 0.4219485 | 0.4219499
4157 | 0.4614933 | 0.1548635 | 0.8473365 | 0.8473822 | 4157 | 0.6536 | 0.2208108 | 0.8359767 | 0.8361932 | 4157 | 0.9652533 | 0.3260991 | 0.6904399 | 0.690411 | 4157 | 1.789787 | 0.608771 | 0.5592897 | 0.5588469 | 4157 | 2.793173 | 0.9565662 | 0.4218921 | 0.4219378
4158 | 0.46136 | 0.1548188 | 0.8470917 | 0.84738 | 4158 | 0.6536 | 0.2208108 | 0.8359767 | 0.8361896 | 4158 | 0.9652 | 0.3260811 | 0.6904017 | 0.6904032 | 4158 | 1.78736 | 0.6079456 | 0.5585314 | 0.5588345 | 4158 | 2.793253 | 0.9565936 | 0.4219042 | 0.4219256
4159 | 0.46144 | 0.1548456 | 0.8472385 | 0.8473778 | 4159 | 0.6535733 | 0.2208018 | 0.8359426 | 0.8361859 | 4159 | 0.96536 | 0.3261351 | 0.6905162 | 0.6903953 | 4159 | 1.787787 | 0.6080907 | 0.5586647 | 0.5588222 | 4159 | 2.794667 | 0.9570776 | 0.4221177 | 0.4219135
4160 | 0.4617067 | 0.1549351 | 0.8477282 | 0.8473756 | 4160 | 0.6538133 | 0.2208829 | 0.8362495 | 0.8361822 | 4160 | 0.9652533 | 0.3260991 | 0.6904399 | 0.6903875 | 4160 | 1.78824 | 0.6082449 | 0.5588064 | 0.5588098 | 4160 | 2.793227 | 0.9565845 | 0.4219002 | 0.4219014
4161 | 0.4616533 | 0.1549172 | 0.8476302 | 0.8473735 | 4161 | 0.6538133 | 0.2208829 | 0.8362495 | 0.8361785 | 4161 | 0.9652533 | 0.3260991 | 0.6904399 | 0.6903797 | 4161 | 1.787147 | 0.607873 | 0.5584647 | 0.5587974 | 4161 | 2.793013 | 0.9565114 | 0.421868 | 0.4218892
4162 | 0.46152 | 0.1548725 | 0.8473854 | 0.8473713 | 4162 | 0.6536533 | 0.2208288 | 0.8360449 | 0.8361748 | 4162 | 0.9652267 | 0.3260901 | 0.6904208 | 0.6903719 | 4162 | 1.788533 | 0.6083447 | 0.558898 | 0.558785 | 4162 | 2.793653 | 0.9567306 | 0.4219646 | 0.4218771
4163 | 0.4615467 | 0.1548814 | 0.8474344 | 0.8473691 | 4163 | 0.6536533 | 0.2208288 | 0.8360449 | 0.8361711 | 4163 | 0.9652267 | 0.3260901 | 0.6904208 | 0.6903641 | 4163 | 1.788213 | 0.6082358 | 0.558798 | 0.5587726 | 4163 | 2.79136 | 0.9559452 | 0.4216182 | 0.4218649
4164 | 0.4614933 | 0.1548635 | 0.8473365 | 0.847367 | 4164 | 0.65368 | 0.2208378 | 0.836079 | 0.8361675 | 4164 | 0.9652267 | 0.3260901 | 0.6904208 | 0.6903563 | 4164 | 1.787067 | 0.6078458 | 0.5584397 | 0.5587603 | 4164 | 2.79168 | 0.9560548 | 0.4216666 | 0.4218528
4165 | 0.46168 | 0.1549262 | 0.8476792 | 0.8473648 | 4165 | 0.6537067 | 0.2208468 | 0.8361131 | 0.8361638 | 4165 | 0.9652533 | 0.3260991 | 0.6904399 | 0.6903485 | 4165 | 1.787493 | 0.6079909 | 0.558573 | 0.5587479 | 4165 | 2.792213 | 0.9562374 | 0.4217471 | 0.4218407
4166 | 0.4616267 | 0.1549083 | 0.8475813 | 0.8473626 | 4166 | 0.6536267 | 0.2208198 | 0.8360108 | 0.8361601 | 4166 | 0.9652267 | 0.3260901 | 0.6904208 | 0.6903407 | 4166 | 1.78688 | 0.6077823 | 0.5583814 | 0.5587356 | 4166 | 2.793227 | 0.9565845 | 0.4219002 | 0.4218286
4167 | 0.46152 | 0.1548725 | 0.8473854 | 0.8473604 | 4167 | 0.6538133 | 0.2208829 | 0.8362495 | 0.8361564 | 4167 | 0.9652533 | 0.3260991 | 0.6904399 | 0.6903329 | 4167 | 1.788373 | 0.6082902 | 0.558848 | 0.5587232 | 4167 | 2.792667 | 0.9563927 | 0.4218156 | 0.4218165
4168 | 0.4617067 | 0.1549351 | 0.8477282 | 0.8473583 | 4168 | 0.6538133 | 0.2208829 | 0.8362495 | 0.8361528 | 4168 | 0.9652 | 0.3260811 | 0.6904017 | 0.6903251 | 4168 | 1.789387 | 0.6086349 | 0.5591647 | 0.5587108 | 4168 | 2.79312 | 0.9565479 | 0.4218841 | 0.4218043
4169 | 0.4616267 | 0.1549083 | 0.8475813 | 0.8473561 | 4169 | 0.6537333 | 0.2208559 | 0.8361472 | 0.8361491 | 4169 | 0.9652533 | 0.3260991 | 0.6904399 | 0.6903173 | 4169 | 1.78784 | 0.6081088 | 0.5586814 | 0.5586985 | 4169 | 2.7916 | 0.9560274 | 0.4216545 | 0.4217922
4170 | 0.4615733 | 0.1548904 | 0.8474834 | 0.8473539 | 4170 | 0.65368 | 0.2208378 | 0.836079 | 0.8361454 | 4170 | 0.9653067 | 0.3261171 | 0.690478 | 0.6903096 | 4170 | 1.787947 | 0.6081451 | 0.5587147 | 0.5586862 | 4170 | 2.79328 | 0.9566027 | 0.4219082 | 0.4217801
4171 | 0.4616 | 0.1548993 | 0.8475323 | 0.8473518 | 4171 | 0.6535733 | 0.2208018 | 0.8359426 | 0.8361418 | 4171 | 0.9652 | 0.3260811 | 0.6904017 | 0.6903018 | 4171 | 1.788507 | 0.6083356 | 0.5588897 | 0.5586738 | 4171 | 2.793227 | 0.9565845 | 0.4219002 | 0.421768
4172 | 0.4613333 | 0.1548098 | 0.8470427 | 0.8473496 | 4172 | 0.6534933 | 0.2207748 | 0.8358402 | 0.8361381 | 4172 | 0.9652267 | 0.3260901 | 0.6904208 | 0.690294 | 4172 | 1.787707 | 0.6080635 | 0.5586397 | 0.5586615 | 4172 | 2.792213 | 0.9562374 | 0.4217471 | 0.4217559
4173 | 0.4616 | 0.1548993 | 0.8475323 | 0.8473474 | 4173 | 0.6536533 | 0.2208288 | 0.8360449 | 0.8361344 | 4173 | 0.9652267 | 0.3260901 | 0.6904208 | 0.6902862 | 4173 | 1.786907 | 0.6077914 | 0.5583897 | 0.5586491 | 4173 | 2.79104 | 0.9558356 | 0.4215699 | 0.4217438
4174 | 0.46152 | 0.1548725 | 0.8473854 | 0.8473453 | 4174 | 0.6535733 | 0.2208018 | 0.8359426 | 0.8361308 | 4174 | 0.9652 | 0.3260811 | 0.6904017 | 0.6902784 | 4174 | 1.787467 | 0.6079819 | 0.5585647 | 0.5586368 | 4174 | 2.7924 | 0.9563014 | 0.4217753 | 0.4217317
4175 | 0.4616533 | 0.1549172 | 0.8476302 | 0.8473431 | 4175 | 0.6536533 | 0.2208288 | 0.8360449 | 0.8361271 | 4175 | 0.9652267 | 0.3260901 | 0.6904208 | 0.6902707 | 4175 | 1.78776 | 0.6080816 | 0.5586564 | 0.5586245 | 4175 | 2.792427 | 0.9563105 | 0.4217793 | 0.4217196
4176 | 0.4615467 | 0.1548814 | 0.8474344 | 0.847341 | 4176 | 0.6536 | 0.2208108 | 0.8359767 | 0.8361234 | 4176 | 0.9650667 | 0.326036 | 0.6903063 | 0.6902629 | 4176 | 1.78704 | 0.6078367 | 0.5584314 | 0.5586122 | 4176 | 2.79304 | 0.9565205 | 0.421872 | 0.4217075
4177 | 0.4614667 | 0.1548546 | 0.8472875 | 0.8473388 | 4177 | 0.6537067 | 0.2208468 | 0.8361131 | 0.8361198 | 4177 | 0.9650133 | 0.326018 | 0.6902682 | 0.6902551 | 4177 | 1.78672 | 0.6077279 | 0.5583314 | 0.5585999 | 4177 | 2.792933 | 0.956484 | 0.4218559 | 0.4216955
4178 | 0.4614667 | 0.1548546 | 0.8472875 | 0.8473366 | 4178 | 0.6536533 | 0.2208288 | 0.8360449 | 0.8361161 | 4178 | 0.96504 | 0.326027 | 0.6902873 | 0.6902473 | 4178 | 1.786613 | 0.6076916 | 0.5582981 | 0.5585875 | 4178 | 2.79096 | 0.9558082 | 0.4215578 | 0.4216834
4179 | 0.4615467 | 0.1548814 | 0.8474344 | 0.8473345 | 4179 | 0.6536267 | 0.2208198 | 0.8360108 | 0.8361124 | 4179 | 0.9650133 | 0.326018 | 0.6902682 | 0.6902396 | 4179 | 1.787173 | 0.6078821 | 0.5584731 | 0.5585752 | 4179 | 2.792853 | 0.9564566 | 0.4218438 | 0.4216713
4180 | 0.4616 | 0.1548993 | 0.8475323 | 0.8473323 | 4180 | 0.6534933 | 0.2207748 | 0.8358402 | 0.8361088 | 4180 | 0.9650133 | 0.326018 | 0.6902682 | 0.6902318 | 4180 | 1.787813 | 0.6080998 | 0.558673 | 0.5585629 | 4180 | 2.790587 | 0.9556804 | 0.4215014 | 0.4216592
4181 | 0.4616 | 0.1548993 | 0.8475323 | 0.8473302 | 4181 | 0.6535467 | 0.2207928 | 0.8359085 | 0.8361051 | 4181 | 0.9650133 | 0.326018 | 0.6902682 | 0.690224 | 4181 | 1.787813 | 0.6080998 | 0.558673 | 0.5585506 | 4181 | 2.792427 | 0.9563105 | 0.4217793 | 0.4216471
4182 | 0.4614667 | 0.1548546 | 0.8472875 | 0.847328 | 4182 | 0.6536 | 0.2208108 | 0.8359767 | 0.8361014 | 4182 | 0.96504 | 0.326027 | 0.6902873 | 0.6902163 | 4182 | 1.788613 | 0.6083719 | 0.558923 | 0.5585383 | 4182 | 2.790773 | 0.9557443 | 0.4215296 | 0.4216351
4183 | 0.46144 | 0.1548456 | 0.8472385 | 0.8473259 | 4183 | 0.6536 | 0.2208108 | 0.8359767 | 0.8360978 | 4183 | 0.9649067 | 0.325982 | 0.6901919 | 0.6902085 | 4183 | 1.786667 | 0.6077098 | 0.5583147 | 0.558526 | 4183 | 2.79104 | 0.9558356 | 0.4215699 | 0.421623
4184 | 0.4614933 | 0.1548635 | 0.8473365 | 0.8473237 | 4184 | 0.6535467 | 0.2207928 | 0.8359085 | 0.8360941 | 4184 | 0.9648533 | 0.325964 | 0.6901537 | 0.6902008 | 4184 | 1.788373 | 0.6082902 | 0.558848 | 0.5585137 | 4184 | 2.792107 | 0.9562009 | 0.421731 | 0.421611
4185 | 0.4616533 | 0.1549172 | 0.8476302 | 0.8473216 | 4185 | 0.6536 | 0.2208108 | 0.8359767 | 0.8360905 | 4185 | 0.9649867 | 0.326009 | 0.6902491 | 0.690193 | 4185 | 1.78712 | 0.6078639 | 0.5584564 | 0.5585015 | 4185 | 2.789893 | 0.9554429 | 0.4213967 | 0.4215989
4186 | 0.4615733 | 0.1548904 | 0.8474834 | 0.8473194 | 4186 | 0.6535733 | 0.2208018 | 0.8359426 | 0.8360868 | 4186 | 0.9650133 | 0.326018 | 0.6902682 | 0.6901853 | 4186 | 1.786613 | 0.6076916 | 0.5582981 | 0.5584892 | 4186 | 2.790933 | 0.9557991 | 0.4215538 | 0.4215868
4187 | 0.4614933 | 0.1548635 | 0.8473365 | 0.8473173 | 4187 | 0.6536533 | 0.2208288 | 0.8360449 | 0.8360832 | 4187 | 0.9648533 | 0.325964 | 0.6901537 | 0.6901775 | 4187 | 1.78896 | 0.6084898 | 0.5590314 | 0.5584769 | 4187 | 2.79208 | 0.9561918 | 0.421727 | 0.4215748
4188 | 0.4614667 | 0.1548546 | 0.8472875 | 0.8473151 | 4188 | 0.6537067 | 0.2208468 | 0.8361131 | 0.8360795 | 4188 | 0.9649333 | 0.325991 | 0.690211 | 0.6901698 | 4188 | 1.786667 | 0.6077098 | 0.5583147 | 0.5584646 | 4188 | 2.791653 | 0.9560457 | 0.4216625 | 0.4215627
4189 | 0.4616267 | 0.1549083 | 0.8475813 | 0.847313 | 4189 | 0.6535733 | 0.2208018 | 0.8359426 | 0.8360758 | 4189 | 0.96488 | 0.325973 | 0.6901728 | 0.690162 | 4189 | 1.788 | 0.6081633 | 0.5587314 | 0.5584524 | 4189 | 2.79072 | 0.955726 | 0.4215216 | 0.4215507
4190 | 0.4615467 | 0.1548814 | 0.8474344 | 0.8473108 | 4190 | 0.6536267 | 0.2208198 | 0.8360108 | 0.8360722 | 4190 | 0.96504 | 0.326027 | 0.6902873 | 0.6901543 | 4190 | 1.788507 | 0.6083356 | 0.5588897 | 0.5584401 | 4190 | 2.79072 | 0.955726 | 0.4215216 | 0.4215387
4191 | 0.4615733 | 0.1548904 | 0.8474834 | 0.8473087 | 4191 | 0.6536 | 0.2208108 | 0.8359767 | 0.8360685 | 4191 | 0.9648533 | 0.325964 | 0.6901537 | 0.6901465 | 4191 | 1.786933 | 0.6078005 | 0.5583981 | 0.5584278 | 4191 | 2.78952 | 0.9553151 | 0.4213403 | 0.4215266
4192 | 0.46144 | 0.1548456 | 0.8472385 | 0.8473065 | 4192 | 0.6536267 | 0.2208198 | 0.8360108 | 0.8360649 | 4192 | 0.96488 | 0.325973 | 0.6901728 | 0.6901388 | 4192 | 1.787413 | 0.6079637 | 0.558548 | 0.5584156 | 4192 | 2.788 | 0.9547945 | 0.4211107 | 0.4215146
4193 | 0.46168 | 0.1549262 | 0.8476792 | 0.8473044 | 4193 | 0.6536267 | 0.2208198 | 0.8360108 | 0.8360612 | 4193 | 0.9649067 | 0.325982 | 0.6901919 | 0.6901311 | 4193 | 1.78696 | 0.6078095 | 0.5584064 | 0.5584033 | 4193 | 2.790267 | 0.9555708 | 0.4214531 | 0.4215026
4194 | 0.46152 | 0.1548725 | 0.8473854 | 0.8473022 | 4194 | 0.6535467 | 0.2207928 | 0.8359085 | 0.8360576 | 4194 | 0.96488 | 0.325973 | 0.6901728 | 0.6901233 | 4194 | 1.78712 | 0.6078639 | 0.5584564 | 0.5583911 | 4194 | 2.790533 | 0.9556621 | 0.4214934 | 0.4214905
4195 | 0.46176 | 0.154953 | 0.8478261 | 0.8473001 | 4195 | 0.6535733 | 0.2208018 | 0.8359426 | 0.8360539 | 4195 | 0.9648267 | 0.325955 | 0.6901347 | 0.6901156 | 4195 | 1.78736 | 0.6079456 | 0.5585314 | 0.5583788 | 4195 | 2.78968 | 0.9553699 | 0.4213645 | 0.4214785
4196 | 0.4616267 | 0.1549083 | 0.8475813 | 0.8472979 | 4196 | 0.65376 | 0.2208649 | 0.8361813 | 0.8360503 | 4196 | 0.96488 | 0.325973 | 0.6901728 | 0.6901079 | 4196 | 1.78864 | 0.608381 | 0.5589314 | 0.5583666 | 4196 | 2.790587 | 0.9556804 | 0.4215014 | 0.4214665
4197 | 0.4616267 | 0.1549083 | 0.8475813 | 0.8472958 | 4197 | 0.6536533 | 0.2208288 | 0.8360449 | 0.8360467 | 4197 | 0.9649333 | 0.325991 | 0.690211 | 0.6901001 | 4197 | 1.787227 | 0.6079002 | 0.5584897 | 0.5583544 | 4197 | 2.789653 | 0.9553607 | 0.4213604 | 0.4214545
4198 | 0.4614933 | 0.1548635 | 0.8473365 | 0.8472937 | 4198 | 0.6535467 | 0.2207928 | 0.8359085 | 0.836043 | 4198 | 0.9648 | 0.3259459 | 0.6901156 | 0.6900924 | 4198 | 1.787307 | 0.6079274 | 0.5585147 | 0.5583421 | 4198 | 2.7884 | 0.9549315 | 0.4211711 | 0.4214425
4199 | 0.46152 | 0.1548725 | 0.8473854 | 0.8472915 | 4199 | 0.6534933 | 0.2207748 | 0.8358402 | 0.8360394 | 4199 | 0.9648533 | 0.325964 | 0.6901537 | 0.6900847 | 4199 | 1.786107 | 0.6075193 | 0.5581397 | 0.5583299 | 4199 | 2.789627 | 0.9553516 | 0.4213564 | 0.4214305
4200 | 0.4614933 | 0.1548635 | 0.8473365 | 0.8472894 | 4200 | 0.6535467 | 0.2207928 | 0.8359085 | 0.8360357 | 4200 | 0.9649867 | 0.326009 | 0.6902491 | 0.690077 | 4200 | 1.786187 | 0.6075465 | 0.5581647 | 0.5583177 | 4200 | 2.78944 | 0.9552877 | 0.4213282 | 0.4214184
4201 | 0.4614933 | 0.1548635 | 0.8473365 | 0.8472872 | 4201 | 0.6537067 | 0.2208468 | 0.8361131 | 0.8360321 | 4201 | 0.9648 | 0.3259459 | 0.6901156 | 0.6900693 | 4201 | 1.786373 | 0.60761 | 0.5582231 | 0.5583054 | 4201 | 2.7888 | 0.9550685 | 0.4212316 | 0.4214064
4202 | 0.4614133 | 0.1548367 | 0.8471896 | 0.8472851 | 4202 | 0.6535733 | 0.2208018 | 0.8359426 | 0.8360284 | 4202 | 0.9647733 | 0.3259369 | 0.6900965 | 0.6900615 | 4202 | 1.787227 | 0.6079002 | 0.5584897 | 0.5582932 | 4202 | 2.79 | 0.9554795 | 0.4214128 | 0.4213944
4203 | 0.4613067 | 0.1548009 | 0.8469937 | 0.847283 | 4203 | 0.6534933 | 0.2207748 | 0.8358402 | 0.8360248 | 4203 | 0.9648267 | 0.325955 | 0.6901347 | 0.6900538 | 4203 | 1.786187 | 0.6075465 | 0.5581647 | 0.558281 | 4203 | 2.789893 | 0.9554429 | 0.4213967 | 0.4213825
4204 | 0.46136 | 0.1548188 | 0.8470917 | 0.8472808 | 4204 | 0.6536 | 0.2208108 | 0.8359767 | 0.8360212 | 4204 | 0.96464 | 0.3258919 | 0.6900011 | 0.6900461 | 4204 | 1.787253 | 0.6079093 | 0.5584981 | 0.5582688 | 4204 | 2.790507 | 0.955653 | 0.4214893 | 0.4213705
4205 | 0.4615467 | 0.1548814 | 0.8474344 | 0.8472787 | 4205 | 0.6535467 | 0.2207928 | 0.8359085 | 0.8360175 | 4205 | 0.9648 | 0.3259459 | 0.6901156 | 0.6900384 | 4205 | 1.787067 | 0.6078458 | 0.5584397 | 0.5582566 | 4205 | 2.788613 | 0.9550046 | 0.4212034 | 0.4213585
4206 | 0.4617333 | 0.1549441 | 0.8477771 | 0.8472766 | 4206 | 0.6533867 | 0.2207387 | 0.8357038 | 0.8360139 | 4206 | 0.96488 | 0.325973 | 0.6901728 | 0.6900307 | 4206 | 1.786587 | 0.6076825 | 0.5582897 | 0.5582444 | 4206 | 2.78856 | 0.9549863 | 0.4211953 | 0.4213465
4207 | 0.4614667 | 0.1548546 | 0.8472875 | 0.8472744 | 4207 | 0.6535733 | 0.2208018 | 0.8359426 | 0.8360102 | 4207 | 0.96472 | 0.3259189 | 0.6900584 | 0.690023 | 4207 | 1.785413 | 0.6072834 | 0.5579231 | 0.5582322 | 4207 | 2.78992 | 0.9554521 | 0.4214007 | 0.4213345
4208 | 0.4615733 | 0.1548904 | 0.8474834 | 0.8472723 | 4208 | 0.65352 | 0.2207838 | 0.8358743 | 0.8360066 | 4208 | 0.9645867 | 0.3258739 | 0.689963 | 0.6900153 | 4208 | 1.784827 | 0.6070839 | 0.5577397 | 0.55822 | 4208 | 2.787973 | 0.9547854 | 0.4211067 | 0.4213225
4209 | 0.4616 | 0.1548993 | 0.8475323 | 0.8472702 | 4209 | 0.6537067 | 0.2208468 | 0.8361131 | 0.836003 | 4209 | 0.9646667 | 0.3259009 | 0.6900202 | 0.6900076 | 4209 | 1.785573 | 0.6073379 | 0.5579731 | 0.5582078 | 4209 | 2.7896 | 0.9553425 | 0.4213524 | 0.4213105
4210 | 0.4614933 | 0.1548635 | 0.8473365 | 0.8472681 | 4210 | 0.6534667 | 0.2207658 | 0.8358061 | 0.8359993 | 4210 | 0.96472 | 0.3259189 | 0.6900584 | 0.6899999 | 4210 | 1.785627 | 0.607356 | 0.5579897 | 0.5581956 | 4210 | 2.788293 | 0.954895 | 0.421155 | 0.4212986
4211 | 0.4615733 | 0.1548904 | 0.8474834 | 0.8472659 | 4211 | 0.65368 | 0.2208378 | 0.836079 | 0.8359957 | 4211 | 0.9647467 | 0.3259279 | 0.6900774 | 0.6899922 | 4211 | 1.785733 | 0.6073923 | 0.5580231 | 0.5581834 | 4211 | 2.787787 | 0.9547215 | 0.4210785 | 0.4212866
4212 | 0.4615733 | 0.1548904 | 0.8474834 | 0.8472638 | 4212 | 0.65344 | 0.2207568 | 0.835772 | 0.8359921 | 4212 | 0.9646933 | 0.3259099 | 0.6900393 | 0.6899845 | 4212 | 1.787707 | 0.6080635 | 0.5586397 | 0.5581713 | 4212 | 2.787813 | 0.9547306 | 0.4210825 | 0.4212746
4213 | 0.4614667 | 0.1548546 | 0.8472875 | 0.8472617 | 4213 | 0.65344 | 0.2207568 | 0.835772 | 0.8359884 | 4213 | 0.9650133 | 0.326018 | 0.6902682 | 0.6899768 | 4213 | 1.7856 | 0.6073469 | 0.5579814 | 0.5581591 | 4213 | 2.78848 | 0.9549589 | 0.4211832 | 0.4212627
4214 | 0.4615467 | 0.1548814 | 0.8474344 | 0.8472595 | 4214 | 0.6537067 | 0.2208468 | 0.8361131 | 0.8359848 | 4214 | 0.9646667 | 0.3259009 | 0.6900202 | 0.6899691 | 4214 | 1.783867 | 0.6067574 | 0.5574398 | 0.5581469 | 4214 | 2.787067 | 0.9544749 | 0.4209697 | 0.4212507
4215 | 0.4614933 | 0.1548635 | 0.8473365 | 0.8472574 | 4215 | 0.6534933 | 0.2207748 | 0.8358402 | 0.8359812 | 4215 | 0.9647733 | 0.3259369 | 0.6900965 | 0.6899614 | 4215 | 1.785093 | 0.6071746 | 0.5578231 | 0.5581348 | 4215 | 2.78672 | 0.9543562 | 0.4209174 | 0.4212388
4216 | 0.4615733 | 0.1548904 | 0.8474834 | 0.8472553 | 4216 | 0.6537067 | 0.2208468 | 0.8361131 | 0.8359776 | 4216 | 0.9648533 | 0.325964 | 0.6901537 | 0.6899537 | 4216 | 1.785973 | 0.6074739 | 0.5580981 | 0.5581226 | 4216 | 2.788427 | 0.9549406 | 0.4211752 | 0.4212268
4217 | 0.4614133 | 0.1548367 | 0.8471896 | 0.8472532 | 4217 | 0.6535467 | 0.2207928 | 0.8359085 | 0.8359739 | 4217 | 0.9646667 | 0.3259009 | 0.6900202 | 0.6899461 | 4217 | 1.786427 | 0.6076281 | 0.5582397 | 0.5581104 | 4217 | 2.78832 | 0.9549041 | 0.4211591 | 0.4212149
4218 | 0.46144 | 0.1548456 | 0.8472385 | 0.8472511 | 4218 | 0.65352 | 0.2207838 | 0.8358743 | 0.8359703 | 4218 | 0.9648 | 0.3259459 | 0.6901156 | 0.6899384 | 4218 | 1.786293 | 0.6075828 | 0.5581981 | 0.5580983 | 4218 | 2.78824 | 0.9548767 | 0.421147 | 0.4212029
4219 | 0.46136 | 0.1548188 | 0.8470917 | 0.8472489 | 4219 | 0.6535467 | 0.2207928 | 0.8359085 | 0.8359667 | 4219 | 0.9646933 | 0.3259099 | 0.6900393 | 0.6899307 | 4219 | 1.78464 | 0.6070204 | 0.5576814 | 0.5580861 | 4219 | 2.788107 | 0.9548311 | 0.4211268 | 0.421191
4220 | 0.4616 | 0.1548993 | 0.8475323 | 0.8472468 | 4220 | 0.6534667 | 0.2207658 | 0.8358061 | 0.8359631 | 4220 | 0.96464 | 0.3258919 | 0.6900011 | 0.689923 | 4220 | 1.785173 | 0.6072018 | 0.5578481 | 0.558074 | 4220 | 2.79104 | 0.9558356 | 0.4215699 | 0.421179
4221 | 0.4615467 | 0.1548814 | 0.8474344 | 0.8472447 | 4221 | 0.6536533 | 0.2208288 | 0.8360449 | 0.8359594 | 4221 | 0.9644533 | 0.3258288 | 0.6898676 | 0.6899153 | 4221 | 1.786373 | 0.60761 | 0.5582231 | 0.5580618 | 4221 | 2.78984 | 0.9554247 | 0.4213886 | 0.4211671
4222 | 0.4614667 | 0.1548546 | 0.8472875 | 0.8472426 | 4222 | 0.6535733 | 0.2208018 | 0.8359426 | 0.8359558 | 4222 | 0.9647733 | 0.3259369 | 0.6900965 | 0.6899077 | 4222 | 1.786187 | 0.6075465 | 0.5581647 | 0.5580497 | 4222 | 2.788507 | 0.954968 | 0.4211872 | 0.4211552
4223 | 0.46152 | 0.1548725 | 0.8473854 | 0.8472405 | 4223 | 0.6535733 | 0.2208018 | 0.8359426 | 0.8359522 | 4223 | 0.9646133 | 0.3258829 | 0.6899821 | 0.6899 | 4223 | 1.785333 | 0.6072562 | 0.5578981 | 0.5580376 | 4223 | 2.788987 | 0.9551324 | 0.4212597 | 0.4211432
4224 | 0.4614933 | 0.1548635 | 0.8473365 | 0.8472383 | 4224 | 0.65352 | 0.2207838 | 0.8358743 | 0.8359486 | 4224 | 0.96464 | 0.3258919 | 0.6900011 | 0.6898923 | 4224 | 1.785333 | 0.6072562 | 0.5578981 | 0.5580254 | 4224 | 2.78944 | 0.9552877 | 0.4213282 | 0.4211313
4225 | 0.4615733 | 0.1548904 | 0.8474834 | 0.8472362 | 4225 | 0.6535467 | 0.2207928 | 0.8359085 | 0.8359449 | 4225 | 0.9645333 | 0.3258559 | 0.6899248 | 0.6898847 | 4225 | 1.784053 | 0.6068209 | 0.5574981 | 0.5580133 | 4225 | 2.787413 | 0.9545936 | 0.4210221 | 0.4211194
4226 | 0.46144 | 0.1548456 | 0.8472385 | 0.8472341 | 4226 | 0.6535467 | 0.2207928 | 0.8359085 | 0.8359413 | 4226 | 0.9648533 | 0.325964 | 0.6901537 | 0.689877 | 4226 | 1.785147 | 0.6071927 | 0.5578397 | 0.5580012 | 4226 | 2.788907 | 0.955105 | 0.4212477 | 0.4211075
4227 | 0.4616 | 0.1548993 | 0.8475323 | 0.847232 | 4227 | 0.6534933 | 0.2207748 | 0.8358402 | 0.8359377 | 4227 | 0.9647733 | 0.3259369 | 0.6900965 | 0.6898693 | 4227 | 1.783467 | 0.6066213 | 0.5573148 | 0.5579891 | 4227 | 2.7872 | 0.9545205 | 0.4209899 | 0.4210956
4228 | 0.4615467 | 0.1548814 | 0.8474344 | 0.8472299 | 4228 | 0.6535467 | 0.2207928 | 0.8359085 | 0.8359341 | 4228 | 0.9645867 | 0.3258739 | 0.689963 | 0.6898617 | 4228 | 1.784453 | 0.6069569 | 0.5576231 | 0.5579769 | 4228 | 2.78688 | 0.954411 | 0.4209415 | 0.4210837
4229 | 0.46152 | 0.1548725 | 0.8473854 | 0.8472278 | 4229 | 0.6535733 | 0.2208018 | 0.8359426 | 0.8359305 | 4229 | 0.9646667 | 0.3259009 | 0.6900202 | 0.689854 | 4229 | 1.784293 | 0.6069025 | 0.5575731 | 0.5579648 | 4229 | 2.788293 | 0.954895 | 0.421155 | 0.4210717
4230 | 0.4617067 | 0.1549351 | 0.8477282 | 0.8472257 | 4230 | 0.65352 | 0.2207838 | 0.8358743 | 0.8359269 | 4230 | 0.9645067 | 0.3258468 | 0.6899058 | 0.6898464 | 4230 | 1.7872 | 0.6078912 | 0.5584814 | 0.5579527 | 4230 | 2.785787 | 0.9540365 | 0.4207764 | 0.4210598
4231 | 0.46152 | 0.1548725 | 0.8473854 | 0.8472236 | 4231 | 0.6536267 | 0.2208198 | 0.8360108 | 0.8359232 | 4231 | 0.9645067 | 0.3258468 | 0.6899058 | 0.6898387 | 4231 | 1.78464 | 0.6070204 | 0.5576814 | 0.5579406 | 4231 | 2.7876 | 0.9546575 | 0.4210503 | 0.4210479
4232 | 0.46144 | 0.1548456 | 0.8472385 | 0.8472214 | 4232 | 0.65344 | 0.2207568 | 0.835772 | 0.8359196 | 4232 | 0.9645067 | 0.3258468 | 0.6899058 | 0.6898311 | 4232 | 1.785893 | 0.6074467 | 0.5580731 | 0.5579285 | 4232 | 2.787733 | 0.9547032 | 0.4210704 | 0.421036
4233 | 0.4616 | 0.1548993 | 0.8475323 | 0.8472193 | 4233 | 0.6534933 | 0.2207748 | 0.8358402 | 0.835916 | 4233 | 0.9645333 | 0.3258559 | 0.6899248 | 0.6898234 | 4233 | 1.784053 | 0.6068209 | 0.5574981 | 0.5579164 | 4233 | 2.788933 | 0.9551142 | 0.4212517 | 0.4210242
4234 | 0.4613333 | 0.1548098 | 0.8470427 | 0.8472172 | 4234 | 0.6535467 | 0.2207928 | 0.8359085 | 0.8359124 | 4234 | 0.9644 | 0.3258108 | 0.6898295 | 0.6898158 | 4234 | 1.783893 | 0.6067664 | 0.5574481 | 0.5579043 | 4234 | 2.786427 | 0.9542557 | 0.4208731 | 0.4210123
4235 | 0.4613333 | 0.1548098 | 0.8470427 | 0.8472151 | 4235 | 0.65368 | 0.2208378 | 0.836079 | 0.8359088 | 4235 | 0.96456 | 0.3258649 | 0.6899439 | 0.6898081 | 4235 | 1.784827 | 0.6070839 | 0.5577397 | 0.5578922 | 4235 | 2.7864 | 0.9542466 | 0.420869 | 0.4210004
4236 | 0.46136 | 0.1548188 | 0.8470917 | 0.847213 | 4236 | 0.6536 | 0.2208108 | 0.8359767 | 0.8359052 | 4236 | 0.96456 | 0.3258649 | 0.6899439 | 0.6898005 | 4236 | 1.78408 | 0.6068299 | 0.5575064 | 0.5578802 | 4236 | 2.785253 | 0.9538539 | 0.4206958 | 0.4209885
4237 | 0.46136 | 0.1548188 | 0.8470917 | 0.8472109 | 4237 | 0.6536533 | 0.2208288 | 0.8360449 | 0.8359016 | 4237 | 0.9645867 | 0.3258739 | 0.689963 | 0.6897928 | 4237 | 1.78536 | 0.6072653 | 0.5579064 | 0.5578681 | 4237 | 2.785947 | 0.9540913 | 0.4208006 | 0.4209766
4238 | 0.4614667 | 0.1548546 | 0.8472875 | 0.8472088 | 4238 | 0.65352 | 0.2207838 | 0.8358743 | 0.835898 | 4238 | 0.9645067 | 0.3258468 | 0.6899058 | 0.6897852 | 4238 | 1.785733 | 0.6073923 | 0.5580231 | 0.557856 | 4238 | 2.786853 | 0.9544018 | 0.4209375 | 0.4209647
4239 | 0.4613333 | 0.1548098 | 0.8470427 | 0.8472067 | 4239 | 0.6534933 | 0.2207748 | 0.8358402 | 0.8358944 | 4239 | 0.96448 | 0.3258378 | 0.6898867 | 0.6897776 | 4239 | 1.785387 | 0.6072744 | 0.5579147 | 0.5578439 | 4239 | 2.787253 | 0.9545388 | 0.4209979 | 0.4209529
4240 | 0.46152 | 0.1548725 | 0.8473854 | 0.8472046 | 4240 | 0.65344 | 0.2207568 | 0.835772 | 0.8358908 | 4240 | 0.9644533 | 0.3258288 | 0.6898676 | 0.6897699 | 4240 | 1.78496 | 0.6071293 | 0.5577814 | 0.5578319 | 4240 | 2.785947 | 0.9540913 | 0.4208006 | 0.420941
4241 | 0.46152 | 0.1548725 | 0.8473854 | 0.8472025 | 4241 | 0.6533867 | 0.2207387 | 0.8357038 | 0.8358872 | 4241 | 0.9644 | 0.3258108 | 0.6898295 | 0.6897623 | 4241 | 1.786667 | 0.6077098 | 0.5583147 | 0.5578198 | 4241 | 2.7876 | 0.9546575 | 0.4210503 | 0.4209291
4242 | 0.46152 | 0.1548725 | 0.8473854 | 0.8472004 | 4242 | 0.6534933 | 0.2207748 | 0.8358402 | 0.8358836 | 4242 | 0.9643467 | 0.3257928 | 0.6897913 | 0.6897547 | 4242 | 1.786587 | 0.6076825 | 0.5582897 | 0.5578077 | 4242 | 2.787813 | 0.9547306 | 0.4210825 | 0.4209173
4243 | 0.46144 | 0.1548456 | 0.8472385 | 0.8471983 | 4243 | 0.6537867 | 0.2208739 | 0.8362154 | 0.83588 | 4243 | 0.96432 | 0.3257838 | 0.6897723 | 0.689747 | 4243 | 1.782267 | 0.6062132 | 0.5569398 | 0.5577957 | 4243 | 2.786587 | 0.9543105 | 0.4208972 | 0.4209054
4244 | 0.46144 | 0.1548456 | 0.8472385 | 0.8471962 | 4244 | 0.6533867 | 0.2207387 | 0.8357038 | 0.8358763 | 4244 | 0.9643467 | 0.3257928 | 0.6897913 | 0.6897394 | 4244 | 1.786027 | 0.6074921 | 0.5581147 | 0.5577836 | 4244 | 2.786373 | 0.9542374 | 0.420865 | 0.4208935
4245 | 0.4614933 | 0.1548635 | 0.8473365 | 0.8471941 | 4245 | 0.6536267 | 0.2208198 | 0.8360108 | 0.8358727 | 4245 | 0.9645867 | 0.3258739 | 0.689963 | 0.6897318 | 4245 | 1.78392 | 0.6067755 | 0.5574564 | 0.5577716 | 4245 | 2.786293 | 0.95421 | 0.4208529 | 0.4208817
4246 | 0.4615467 | 0.1548814 | 0.8474344 | 0.847192 | 4246 | 0.6534933 | 0.2207748 | 0.8358402 | 0.8358691 | 4246 | 0.96432 | 0.3257838 | 0.6897723 | 0.6897242 | 4246 | 1.783413 | 0.6066032 | 0.5572981 | 0.5577595 | 4246 | 2.785493 | 0.9539361 | 0.4207321 | 0.4208698
4247 | 0.4613867 | 0.1548277 | 0.8471406 | 0.8471899 | 4247 | 0.6534933 | 0.2207748 | 0.8358402 | 0.8358655 | 4247 | 0.9644533 | 0.3258288 | 0.6898676 | 0.6897165 | 4247 | 1.785653 | 0.6073651 | 0.5579981 | 0.5577475 | 4247 | 2.785787 | 0.9540365 | 0.4207764 | 0.420858
4248 | 0.4614667 | 0.1548546 | 0.8472875 | 0.8471878 | 4248 | 0.65344 | 0.2207568 | 0.835772 | 0.8358619 | 4248 | 0.9642933 | 0.3257748 | 0.6897532 | 0.6897089 | 4248 | 1.783973 | 0.6067937 | 0.5574731 | 0.5577355 | 4248 | 2.786347 | 0.9542283 | 0.420861 | 0.4208461
4249 | 0.4616 | 0.1548993 | 0.8475323 | 0.8471857 | 4249 | 0.6535467 | 0.2207928 | 0.8359085 | 0.8358584 | 4249 | 0.96448 | 0.3258378 | 0.6898867 | 0.6897013 | 4249 | 1.784693 | 0.6070385 | 0.5576981 | 0.5577234 | 4249 | 2.78488 | 0.953726 | 0.4206395 | 0.4208343
4250 | 0.4615467 | 0.1548814 | 0.8474344 | 0.8471836 | 4250 | 0.65344 | 0.2207568 | 0.835772 | 0.8358548 | 4250 | 0.9643467 | 0.3257928 | 0.6897913 | 0.6896937 | 4250 | 1.785893 | 0.6074467 | 0.5580731 | 0.5577114 | 4250 | 2.784987 | 0.9537626 | 0.4206556 | 0.4208225
4251 | 0.46144 | 0.1548456 | 0.8472385 | 0.8471815 | 4251 | 0.65352 | 0.2207838 | 0.8358743 | 0.8358512 | 4251 | 0.9643733 | 0.3258018 | 0.6898104 | 0.6896861 | 4251 | 1.783973 | 0.6067937 | 0.5574731 | 0.5576994 | 4251 | 2.786133 | 0.9541553 | 0.4208288 | 0.4208106
4252 | 0.4616 | 0.1548993 | 0.8475323 | 0.8471795 | 4252 | 0.6533867 | 0.2207387 | 0.8357038 | 0.8358476 | 4252 | 0.9644533 | 0.3258288 | 0.6898676 | 0.6896785 | 4252 | 1.784107 | 0.606839 | 0.5575147 | 0.5576873 | 4252 | 2.784853 | 0.9537169 | 0.4206354 | 0.4207988
4253 | 0.4613867 | 0.1548277 | 0.8471406 | 0.8471774 | 4253 | 0.6534667 | 0.2207658 | 0.8358061 | 0.835844 | 4253 | 0.9642133 | 0.3257477 | 0.689696 | 0.6896709 | 4253 | 1.786267 | 0.6075737 | 0.5581897 | 0.5576753 | 4253 | 2.785813 | 0.9540457 | 0.4207804 | 0.420787
4254 | 0.4616533 | 0.1549172 | 0.8476302 | 0.8471753 | 4254 | 0.6534933 | 0.2207748 | 0.8358402 | 0.8358404 | 4254 | 0.9643733 | 0.3258018 | 0.6898104 | 0.6896633 | 4254 | 1.784773 | 0.6070658 | 0.5577231 | 0.5576633 | 4254 | 2.787867 | 0.9547489 | 0.4210906 | 0.4207751
4255 | 0.4614933 | 0.1548635 | 0.8473365 | 0.8471732 | 4255 | 0.6533867 | 0.2207387 | 0.8357038 | 0.8358368 | 4255 | 0.96416 | 0.3257297 | 0.6896578 | 0.6896557 | 4255 | 1.784107 | 0.606839 | 0.5575147 | 0.5576513 | 4255 | 2.786267 | 0.9542009 | 0.4208489 | 0.4207633
4256 | 0.4613067 | 0.1548009 | 0.8469937 | 0.8471711 | 4256 | 0.6533867 | 0.2207387 | 0.8357038 | 0.8358332 | 4256 | 0.96408 | 0.3257027 | 0.6896006 | 0.6896481 | 4256 | 1.784427 | 0.6069478 | 0.5576147 | 0.5576393 | 4256 | 2.786987 | 0.9544475 | 0.4209577 | 0.4207515
4257 | 0.4616533 | 0.1549172 | 0.8476302 | 0.847169 | 4257 | 0.65352 | 0.2207838 | 0.8358743 | 0.8358296 | 4257 | 0.96416 | 0.3257297 | 0.6896578 | 0.6896405 | 4257 | 1.78352 | 0.6066395 | 0.5573314 | 0.5576273 | 4257 | 2.78616 | 0.9541644 | 0.4208328 | 0.4207397
4258 | 0.4614133 | 0.1548367 | 0.8471896 | 0.8471669 | 4258 | 0.6534933 | 0.2207748 | 0.8358402 | 0.835826 | 4258 | 0.9641067 | 0.3257117 | 0.6896197 | 0.6896329 | 4258 | 1.78416 | 0.6068571 | 0.5575314 | 0.5576153 | 4258 | 2.786427 | 0.9542557 | 0.4208731 | 0.4207279
4259 | 0.4615733 | 0.1548904 | 0.8474834 | 0.8471648 | 4259 | 0.65344 | 0.2207568 | 0.835772 | 0.8358224 | 4259 | 0.9643733 | 0.3258018 | 0.6898104 | 0.6896253 | 4259 | 1.784187 | 0.6068662 | 0.5575397 | 0.5576033 | 4259 | 2.786933 | 0.9544292 | 0.4209496 | 0.4207161
4260 | 0.46168 | 0.1549262 | 0.8476792 | 0.8471628 | 4260 | 0.65344 | 0.2207568 | 0.835772 | 0.8358188 | 4260 | 0.96416 | 0.3257297 | 0.6896578 | 0.6896177 | 4260 | 1.7852 | 0.6072109 | 0.5578564 | 0.5575913 | 4260 | 2.786533 | 0.9542922 | 0.4208892 | 0.4207043
4261 | 0.46144 | 0.1548456 | 0.8472385 | 0.8471607 | 4261 | 0.65352 | 0.2207838 | 0.8358743 | 0.8358153 | 4261 | 0.964 | 0.3256757 | 0.6895434 | 0.6896101 | 4261 | 1.78544 | 0.6072925 | 0.5579314 | 0.5575793 | 4261 | 2.786373 | 0.9542374 | 0.420865 | 0.4206925
4262 | 0.46152 | 0.1548725 | 0.8473854 | 0.8471586 | 4262 | 0.6534667 | 0.2207658 | 0.8358061 | 0.8358117 | 4262 | 0.9640533 | 0.3256937 | 0.6895815 | 0.6896025 | 4262 | 1.783413 | 0.6066032 | 0.5572981 | 0.5575673 | 4262 | 2.785467 | 0.9539269 | 0.4207281 | 0.4206807
4263 | 0.4616267 | 0.1549083 | 0.8475813 | 0.8471565 | 4263 | 0.6534133 | 0.2207477 | 0.8357379 | 0.8358081 | 4263 | 0.9642133 | 0.3257477 | 0.689696 | 0.6895949 | 4263 | 1.78384 | 0.6067483 | 0.5574314 | 0.5575554 | 4263 | 2.784107 | 0.9534612 | 0.4205227 | 0.4206689
4264 | 0.4613867 | 0.1548277 | 0.8471406 | 0.8471544 | 4264 | 0.6534933 | 0.2207748 | 0.8358402 | 0.8358045 | 4264 | 0.9642667 | 0.3257658 | 0.6897341 | 0.6895874 | 4264 | 1.78536 | 0.6072653 | 0.5579064 | 0.5575434 | 4264 | 2.78648 | 0.954274 | 0.4208811 | 0.4206571
4265 | 0.4613333 | 0.1548098 | 0.8470427 | 0.8471524 | 4265 | 0.6534933 | 0.2207748 | 0.8358402 | 0.8358009 | 4265 | 0.9640267 | 0.3256847 | 0.6895624 | 0.6895798 | 4265 | 1.783893 | 0.6067664 | 0.5574481 | 0.5575314 | 4265 | 2.78496 | 0.9537534 | 0.4206515 | 0.4206453
4266 | 0.4614133 | 0.1548367 | 0.8471896 | 0.8471503 | 4266 | 0.65336 | 0.2207297 | 0.8356697 | 0.8357973 | 4266 | 0.9640533 | 0.3256937 | 0.6895815 | 0.6895722 | 4266 | 1.782907 | 0.6064308 | 0.5571398 | 0.5575194 | 4266 | 2.784293 | 0.9535251 | 0.4205508 | 0.4206335
4267 | 0.4616267 | 0.1549083 | 0.8475813 | 0.8471482 | 4267 | 0.65344 | 0.2207568 | 0.835772 | 0.8357938 | 4267 | 0.9639733 | 0.3256667 | 0.6895243 | 0.6895646 | 4267 | 1.783573 | 0.6066576 | 0.5573481 | 0.5575075 | 4267 | 2.78496 | 0.9537534 | 0.4206515 | 0.4206217
4268 | 0.4612 | 0.1547651 | 0.8467979 | 0.8471461 | 4268 | 0.6536267 | 0.2208198 | 0.8360108 | 0.8357902 | 4268 | 0.9641867 | 0.3257387 | 0.6896769 | 0.6895571 | 4268 | 1.78336 | 0.606585 | 0.5572814 | 0.5574955 | 4268 | 2.7836 | 0.9532877 | 0.4204461 | 0.42061
4269 | 0.4614933 | 0.1548635 | 0.8473365 | 0.8471441 | 4269 | 0.6535733 | 0.2208018 | 0.8359426 | 0.8357866 | 4269 | 0.96424 | 0.3257568 | 0.689715 | 0.6895495 | 4269 | 1.785333 | 0.6072562 | 0.5578981 | 0.5574836 | 4269 | 2.784267 | 0.953516 | 0.4205468 | 0.4205982
4270 | 0.4614667 | 0.1548546 | 0.8472875 | 0.847142 | 4270 | 0.6533333 | 0.2207207 | 0.8356356 | 0.835783 | 4270 | 0.9641333 | 0.3257207 | 0.6896387 | 0.6895419 | 4270 | 1.784133 | 0.6068481 | 0.5575231 | 0.5574716 | 4270 | 2.78488 | 0.953726 | 0.4206395 | 0.4205864
4271 | 0.4616533 | 0.1549172 | 0.8476302 | 0.8471399 | 4271 | 0.6534667 | 0.2207658 | 0.8358061 | 0.8357794 | 4271 | 0.96392 | 0.3256486 | 0.6894861 | 0.6895343 | 4271 | 1.783787 | 0.6067302 | 0.5574148 | 0.5574597 | 4271 | 2.784693 | 0.9536621 | 0.4206113 | 0.4205746
4272 | 0.4613333 | 0.1548098 | 0.8470427 | 0.8471378 | 4272 | 0.65344 | 0.2207568 | 0.835772 | 0.8357759 | 4272 | 0.964 | 0.3256757 | 0.6895434 | 0.6895268 | 4272 | 1.78328 | 0.6065578 | 0.5572564 | 0.5574477 | 4272 | 2.7836 | 0.9532877 | 0.4204461 | 0.4205629
4273 | 0.46152 | 0.1548725 | 0.8473854 | 0.8471358 | 4273 | 0.6534133 | 0.2207477 | 0.8357379 | 0.8357723 | 4273 | 0.96416 | 0.3257297 | 0.6896578 | 0.6895192 | 4273 | 1.78312 | 0.6065034 | 0.5572064 | 0.5574358 | 4273 | 2.782933 | 0.9530594 | 0.4203454 | 0.4205511
4274 | 0.4613867 | 0.1548277 | 0.8471406 | 0.8471337 | 4274 | 0.65368 | 0.2208378 | 0.836079 | 0.8357687 | 4274 | 0.9641867 | 0.3257387 | 0.6896769 | 0.6895117 | 4274 | 1.785227 | 0.60722 | 0.5578647 | 0.5574238 | 4274 | 2.784187 | 0.9534886 | 0.4205347 | 0.4205394
4275 | 0.4614933 | 0.1548635 | 0.8473365 | 0.8471316 | 4275 | 0.6533067 | 0.2207117 | 0.8356015 | 0.8357651 | 4275 | 0.9637867 | 0.3256036 | 0.6893908 | 0.6895041 | 4275 | 1.78488 | 0.607102 | 0.5577564 | 0.5574119 | 4275 | 2.783893 | 0.9533881 | 0.4204904 | 0.4205276
4276 | 0.4614133 | 0.1548367 | 0.8471896 | 0.8471296 | 4276 | 0.65344 | 0.2207568 | 0.835772 | 0.8357616 | 4276 | 0.964 | 0.3256757 | 0.6895434 | 0.6894965 | 4276 | 1.78448 | 0.606966 | 0.5576314 | 0.5574 | 4276 | 2.783867 | 0.953379 | 0.4204864 | 0.4205159
4277 | 0.46144 | 0.1548456 | 0.8472385 | 0.8471275 | 4277 | 0.6534933 | 0.2207748 | 0.8358402 | 0.835758 | 4277 | 0.964 | 0.3256757 | 0.6895434 | 0.689489 | 4277 | 1.784187 | 0.6068662 | 0.5575397 | 0.557388 | 4277 | 2.784 | 0.9534247 | 0.4205065 | 0.4205041
4278 | 0.4614133 | 0.1548367 | 0.8471896 | 0.8471254 | 4278 | 0.6534133 | 0.2207477 | 0.8357379 | 0.8357544 | 4278 | 0.9640533 | 0.3256937 | 0.6895815 | 0.6894814 | 4278 | 1.782667 | 0.6063492 | 0.5570648 | 0.5573761 | 4278 | 2.78456 | 0.9536164 | 0.4205911 | 0.4204924
4279 | 0.4614133 | 0.1548367 | 0.8471896 | 0.8471234 | 4279 | 0.6535467 | 0.2207928 | 0.8359085 | 0.8357509 | 4279 | 0.9640267 | 0.3256847 | 0.6895624 | 0.6894739 | 4279 | 1.782853 | 0.6064127 | 0.5571231 | 0.5573642 | 4279 | 2.782667 | 0.952968 | 0.4203051 | 0.4204806
4280 | 0.46136 | 0.1548188 | 0.8470917 | 0.8471213 | 4280 | 0.65344 | 0.2207568 | 0.835772 | 0.8357473 | 4280 | 0.9639733 | 0.3256667 | 0.6895243 | 0.6894663 | 4280 | 1.784213 | 0.6068753 | 0.5575481 | 0.5573523 | 4280 | 2.783707 | 0.9533242 | 0.4204622 | 0.4204689
4281 | 0.4616267 | 0.1549083 | 0.8475813 | 0.8471192 | 4281 | 0.6534133 | 0.2207477 | 0.8357379 | 0.8357437 | 4281 | 0.9639733 | 0.3256667 | 0.6895243 | 0.6894588 | 4281 | 1.78312 | 0.6065034 | 0.5572064 | 0.5573404 | 4281 | 2.783467 | 0.953242 | 0.420426 | 0.4204571
4282 | 0.4615467 | 0.1548814 | 0.8474344 | 0.8471172 | 4282 | 0.6534667 | 0.2207658 | 0.8358061 | 0.8357402 | 4282 | 0.96408 | 0.3257027 | 0.6896006 | 0.6894513 | 4282 | 1.782667 | 0.6063492 | 0.5570648 | 0.5573285 | 4282 | 2.783653 | 0.9533059 | 0.4204542 | 0.4204454
4283 | 0.46128 | 0.1547919 | 0.8469448 | 0.8471151 | 4283 | 0.6533333 | 0.2207207 | 0.8356356 | 0.8357366 | 4283 | 0.9637067 | 0.3255766 | 0.6893335 | 0.6894437 | 4283 | 1.784347 | 0.6069206 | 0.5575897 | 0.5573166 | 4283 | 2.782907 | 0.9530502 | 0.4203414 | 0.4204337
4284 | 0.4614667 | 0.1548546 | 0.8472875 | 0.847113 | 4284 | 0.6535467 | 0.2207928 | 0.8359085 | 0.835733 | 4284 | 0.964 | 0.3256757 | 0.6895434 | 0.6894362 | 4284 | 1.782347 | 0.6062404 | 0.5569648 | 0.5573047 | 4284 | 2.7816 | 0.9526027 | 0.420144 | 0.420422
4285 | 0.4614667 | 0.1548546 | 0.8472875 | 0.847111 | 4285 | 0.65336 | 0.2207297 | 0.8356697 | 0.8357295 | 4285 | 0.9639467 | 0.3256577 | 0.6895052 | 0.6894286 | 4285 | 1.78312 | 0.6065034 | 0.5572064 | 0.5572928 | 4285 | 2.78424 | 0.9535068 | 0.4205428 | 0.4204102
4286 | 0.4612267 | 0.154774 | 0.8468468 | 0.8471089 | 4286 | 0.65336 | 0.2207297 | 0.8356697 | 0.8357259 | 4286 | 0.96384 | 0.3256216 | 0.6894289 | 0.6894211 | 4286 | 1.782667 | 0.6063492 | 0.5570648 | 0.5572809 | 4286 | 2.783547 | 0.9532694 | 0.4204381 | 0.4203985
4287 | 0.4614933 | 0.1548635 | 0.8473365 | 0.8471069 | 4287 | 0.6532267 | 0.2206847 | 0.8354992 | 0.8357223 | 4287 | 0.96392 | 0.3256486 | 0.6894861 | 0.6894136 | 4287 | 1.784267 | 0.6068934 | 0.5575647 | 0.557269 | 4287 | 2.78256 | 0.9529315 | 0.420289 | 0.4203868
4288 | 0.4613333 | 0.1548098 | 0.8470427 | 0.8471048 | 4288 | 0.65312 | 0.2206486 | 0.8353627 | 0.8357188 | 4288 | 0.9639733 | 0.3256667 | 0.6895243 | 0.689406 | 4288 | 1.784853 | 0.607093 | 0.5577481 | 0.5572571 | 4288 | 2.7824 | 0.9528767 | 0.4202649 | 0.4203751
4289 | 0.4613067 | 0.1548009 | 0.8469937 | 0.8471027 | 4289 | 0.6533867 | 0.2207387 | 0.8357038 | 0.8357152 | 4289 | 0.9640267 | 0.3256847 | 0.6895624 | 0.6893985 | 4289 | 1.783413 | 0.6066032 | 0.5572981 | 0.5572452 | 4289 | 2.783787 | 0.9533516 | 0.4204743 | 0.4203634
4290 | 0.46128 | 0.1547919 | 0.8469448 | 0.8471007 | 4290 | 0.65344 | 0.2207568 | 0.835772 | 0.8357117 | 4290 | 0.9639467 | 0.3256577 | 0.6895052 | 0.689391 | 4290 | 1.78312 | 0.6065034 | 0.5572064 | 0.5572334 | 4290 | 2.783733 | 0.9533333 | 0.4204663 | 0.4203517
4291 | 0.46144 | 0.1548456 | 0.8472385 | 0.8470986 | 4291 | 0.65344 | 0.2207568 | 0.835772 | 0.8357081 | 4291 | 0.9638133 | 0.3256126 | 0.6894098 | 0.6893835 | 4291 | 1.781493 | 0.6059501 | 0.5566981 | 0.5572215 | 4291 | 2.781413 | 0.9525388 | 0.4201158 | 0.42034
4292 | 0.4614933 | 0.1548635 | 0.8473365 | 0.8470966 | 4292 | 0.65344 | 0.2207568 | 0.835772 | 0.8357045 | 4292 | 0.9637333 | 0.3255856 | 0.6893526 | 0.6893759 | 4292 | 1.78256 | 0.6063129 | 0.5570314 | 0.5572096 | 4292 | 2.78184 | 0.9526849 | 0.4201803 | 0.4203283
4293 | 0.4613067 | 0.1548009 | 0.8469937 | 0.8470945 | 4293 | 0.6533333 | 0.2207207 | 0.8356356 | 0.835701 | 4293 | 0.96392 | 0.3256486 | 0.6894861 | 0.6893684 | 4293 | 1.78184 | 0.606068 | 0.5568064 | 0.5571978 | 4293 | 2.78296 | 0.9530685 | 0.4203495 | 0.4203166
4294 | 0.4613867 | 0.1548277 | 0.8471406 | 0.8470925 | 4294 | 0.65352 | 0.2207838 | 0.8358743 | 0.8356974 | 4294 | 0.9639733 | 0.3256667 | 0.6895243 | 0.6893609 | 4294 | 1.781413 | 0.6059229 | 0.5566731 | 0.5571859 | 4294 | 2.782427 | 0.9528858 | 0.4202689 | 0.4203049
4295 | 0.46144 | 0.1548456 | 0.8472385 | 0.8470904 | 4295 | 0.6533067 | 0.2207117 | 0.8356015 | 0.8356939 | 4295 | 0.9637867 | 0.3256036 | 0.6893908 | 0.6893534 | 4295 | 1.78248 | 0.6062857 | 0.5570064 | 0.557174 | 4295 | 2.782613 | 0.9529498 | 0.4202971 | 0.4202932
4296 | 0.4614667 | 0.1548546 | 0.8472875 | 0.8470884 | 4296 | 0.6533067 | 0.2207117 | 0.8356015 | 0.8356903 | 4296 | 0.96384 | 0.3256216 | 0.6894289 | 0.6893459 | 4296 | 1.78184 | 0.606068 | 0.5568064 | 0.5571622 | 4296 | 2.78256 | 0.9529315 | 0.420289 | 0.4202815
4297 | 0.4612 | 0.1547651 | 0.8467979 | 0.8470863 | 4297 | 0.6533067 | 0.2207117 | 0.8356015 | 0.8356868 | 4297 | 0.9637067 | 0.3255766 | 0.6893335 | 0.6893384 | 4297 | 1.78248 | 0.6062857 | 0.5570064 | 0.5571503 | 4297 | 2.781627 | 0.9526119 | 0.4201481 | 0.4202698
4298 | 0.4614133 | 0.1548367 | 0.8471896 | 0.8470843 | 4298 | 0.6533867 | 0.2207387 | 0.8357038 | 0.8356832 | 4298 | 0.9637867 | 0.3256036 | 0.6893908 | 0.6893308 | 4298 | 1.782027 | 0.6061315 | 0.5568648 | 0.5571385 | 4298 | 2.780373 | 0.9521826 | 0.4199588 | 0.4202582
4299 | 0.46128 | 0.1547919 | 0.8469448 | 0.8470822 | 4299 | 0.6533333 | 0.2207207 | 0.8356356 | 0.8356797 | 4299 | 0.9637867 | 0.3256036 | 0.6893908 | 0.6893233 | 4299 | 1.783467 | 0.6066213 | 0.5573148 | 0.5571266 | 4299 | 2.78232 | 0.9528493 | 0.4202528 | 0.4202465
4300 | 0.4613333 | 0.1548098 | 0.8470427 | 0.8470802 | 4300 | 0.6533867 | 0.2207387 | 0.8357038 | 0.8356761 | 4300 | 0.9637067 | 0.3255766 | 0.6893335 | 0.6893158 | 4300 | 1.783093 | 0.6064943 | 0.5571981 | 0.5571148 | 4300 | 2.78136 | 0.9525205 | 0.4201078 | 0.4202348
4301 | 0.4612267 | 0.154774 | 0.8468468 | 0.8470781 | 4301 | 0.6533867 | 0.2207387 | 0.8357038 | 0.8356726 | 4301 | 0.9636267 | 0.3255495 | 0.6892763 | 0.6893083 | 4301 | 1.783547 | 0.6066485 | 0.5573398 | 0.557103 | 4301 | 2.78264 | 0.9529589 | 0.4203011 | 0.4202231
4302 | 0.4613067 | 0.1548009 | 0.8469937 | 0.8470761 | 4302 | 0.6532533 | 0.2206937 | 0.8355333 | 0.835669 | 4302 | 0.9636267 | 0.3255495 | 0.6892763 | 0.6893008 | 4302 | 1.782933 | 0.6064399 | 0.5571481 | 0.5570911 | 4302 | 2.782293 | 0.9528402 | 0.4202488 | 0.4202115
4303 | 0.4613867 | 0.1548277 | 0.8471406 | 0.847074 | 4303 | 0.6533333 | 0.2207207 | 0.8356356 | 0.8356655 | 4303 | 0.9637333 | 0.3255856 | 0.6893526 | 0.6892933 | 4303 | 1.782293 | 0.6062222 | 0.5569481 | 0.5570793 | 4303 | 2.782213 | 0.9528128 | 0.4202367 | 0.4201998
4304 | 0.4612267 | 0.154774 | 0.8468468 | 0.847072 | 4304 | 0.6533867 | 0.2207387 | 0.8357038 | 0.8356619 | 4304 | 0.96384 | 0.3256216 | 0.6894289 | 0.6892858 | 4304 | 1.782453 | 0.6062766 | 0.5569981 | 0.5570675 | 4304 | 2.783173 | 0.9531416 | 0.4203817 | 0.4201882
4305 | 0.4613867 | 0.1548277 | 0.8471406 | 0.8470699 | 4305 | 0.6533067 | 0.2207117 | 0.8356015 | 0.8356584 | 4305 | 0.9636533 | 0.3255586 | 0.6892954 | 0.6892783 | 4305 | 1.7812 | 0.6058503 | 0.5566064 | 0.5570557 | 4305 | 2.782133 | 0.9527854 | 0.4202246 | 0.4201765
4306 | 0.46144 | 0.1548456 | 0.8472385 | 0.8470679 | 4306 | 0.6534667 | 0.2207658 | 0.8358061 | 0.8356548 | 4306 | 0.96376 | 0.3255946 | 0.6893717 | 0.6892708 | 4306 | 1.780987 | 0.6057778 | 0.5565398 | 0.5570439 | 4306 | 2.782347 | 0.9528584 | 0.4202568 | 0.4201649
4307 | 0.4612533 | 0.154783 | 0.8468958 | 0.8470659 | 4307 | 0.6534933 | 0.2207748 | 0.8358402 | 0.8356513 | 4307 | 0.9637867 | 0.3256036 | 0.6893908 | 0.6892634 | 4307 | 1.780987 | 0.6057778 | 0.5565398 | 0.5570321 | 4307 | 2.78224 | 0.9528219 | 0.4202407 | 0.4201532
4308 | 0.4612 | 0.1547651 | 0.8467979 | 0.8470638 | 4308 | 0.6532533 | 0.2206937 | 0.8355333 | 0.8356477 | 4308 | 0.96384 | 0.3256216 | 0.6894289 | 0.6892559 | 4308 | 1.782533 | 0.6063039 | 0.5570231 | 0.5570202 | 4308 | 2.782027 | 0.9527489 | 0.4202085 | 0.4201416
4309 | 0.46136 | 0.1548188 | 0.8470917 | 0.8470618 | 4309 | 0.6533333 | 0.2207207 | 0.8356356 | 0.8356442 | 4309 | 0.9638133 | 0.3256126 | 0.6894098 | 0.6892484 | 4309 | 1.782453 | 0.6062766 | 0.5569981 | 0.5570084 | 4309 | 2.78144 | 0.9525479 | 0.4201199 | 0.4201299
4310 | 0.4612267 | 0.154774 | 0.8468468 | 0.8470597 | 4310 | 0.65344 | 0.2207568 | 0.835772 | 0.8356406 | 4310 | 0.96376 | 0.3255946 | 0.6893717 | 0.6892409 | 4310 | 1.783467 | 0.6066213 | 0.5573148 | 0.5569966 | 4310 | 2.781387 | 0.9525297 | 0.4201118 | 0.4201183
4311 | 0.46128 | 0.1547919 | 0.8469448 | 0.8470577 | 4311 | 0.6533867 | 0.2207387 | 0.8357038 | 0.8356371 | 4311 | 0.9638667 | 0.3256306 | 0.689448 | 0.6892334 | 4311 | 1.78152 | 0.6059592 | 0.5567064 | 0.5569848 | 4311 | 2.782 | 0.9527397 | 0.4202045 | 0.4201066
4312 | 0.4612 | 0.1547651 | 0.8467979 | 0.8470557 | 4312 | 0.6532533 | 0.2206937 | 0.8355333 | 0.8356336 | 4312 | 0.9638133 | 0.3256126 | 0.6894098 | 0.6892259 | 4312 | 1.7816 | 0.6059864 | 0.5567314 | 0.5569731 | 4312 | 2.781733 | 0.9526484 | 0.4201642 | 0.420095
4313 | 0.4611467 | 0.1547472 | 0.8467 | 0.8470536 | 4313 | 0.6534667 | 0.2207658 | 0.8358061 | 0.83563 | 4313 | 0.9637067 | 0.3255766 | 0.6893335 | 0.6892185 | 4313 | 1.783547 | 0.6066485 | 0.5573398 | 0.5569613 | 4313 | 2.78056 | 0.9522466 | 0.4199869 | 0.4200834
4314 | 0.4612267 | 0.154774 | 0.8468468 | 0.8470516 | 4314 | 0.6532 | 0.2206757 | 0.8354651 | 0.8356265 | 4314 | 0.96392 | 0.3256486 | 0.6894861 | 0.689211 | 4314 | 1.781867 | 0.6060771 | 0.5568148 | 0.5569495 | 4314 | 2.78224 | 0.9528219 | 0.4202407 | 0.4200718
4315 | 0.4613867 | 0.1548277 | 0.8471406 | 0.8470496 | 4315 | 0.6535733 | 0.2208018 | 0.8359426 | 0.835623 | 4315 | 0.9636 | 0.3255405 | 0.6892572 | 0.6892035 | 4315 | 1.782213 | 0.606195 | 0.5569231 | 0.5569377 | 4315 | 2.781973 | 0.9527306 | 0.4202004 | 0.4200601
4316 | 0.4612 | 0.1547651 | 0.8467979 | 0.8470475 | 4316 | 0.6533867 | 0.2207387 | 0.8357038 | 0.8356194 | 4316 | 0.96376 | 0.3255946 | 0.6893717 | 0.689196 | 4316 | 1.78088 | 0.6057415 | 0.5565064 | 0.5569259 | 4316 | 2.780693 | 0.9522922 | 0.4200071 | 0.4200485
4317 | 0.46136 | 0.1548188 | 0.8470917 | 0.8470455 | 4317 | 0.6532533 | 0.2206937 | 0.8355333 | 0.8356159 | 4317 | 0.9636 | 0.3255405 | 0.6892572 | 0.6891886 | 4317 | 1.782907 | 0.6064308 | 0.5571398 | 0.5569142 | 4317 | 2.779467 | 0.9518721 | 0.4198218 | 0.4200369
4318 | 0.4612267 | 0.154774 | 0.8468468 | 0.8470435 | 4318 | 0.6533867 | 0.2207387 | 0.8357038 | 0.8356124 | 4318 | 0.9636533 | 0.3255586 | 0.6892954 | 0.6891811 | 4318 | 1.781147 | 0.6058322 | 0.5565898 | 0.5569024 | 4318 | 2.77928 | 0.9518082 | 0.4197936 | 0.4200253
4319 | 0.4614133 | 0.1548367 | 0.8471896 | 0.8470414 | 4319 | 0.6531733 | 0.2206667 | 0.8354309 | 0.8356088 | 4319 | 0.9637067 | 0.3255766 | 0.6893335 | 0.6891736 | 4319 | 1.7816 | 0.6059864 | 0.5567314 | 0.5568906 | 4319 | 2.779253 | 0.9517991 | 0.4197896 | 0.4200137
4320 | 0.4612533 | 0.154783 | 0.8468958 | 0.8470394 | 4320 | 0.65344 | 0.2207568 | 0.835772 | 0.8356053 | 4320 | 0.9636 | 0.3255405 | 0.6892572 | 0.6891662 | 4320 | 1.781493 | 0.6059501 | 0.5566981 | 0.5568789 | 4320 | 2.779867 | 0.9520091 | 0.4198822 | 0.4200021
4321 | 0.4614933 | 0.1548635 | 0.8473365 | 0.8470374 | 4321 | 0.6534133 | 0.2207477 | 0.8357379 | 0.8356018 | 4321 | 0.96368 | 0.3255676 | 0.6893145 | 0.6891587 | 4321 | 1.780213 | 0.6055147 | 0.5562981 | 0.5568671 | 4321 | 2.780827 | 0.9523379 | 0.4200272 | 0.4199905
4322 | 0.46112 | 0.1547383 | 0.846651 | 0.8470353 | 4322 | 0.65336 | 0.2207297 | 0.8356697 | 0.8355982 | 4322 | 0.9637333 | 0.3255856 | 0.6893526 | 0.6891513 | 4322 | 1.780613 | 0.6056508 | 0.5564231 | 0.5568553 | 4322 | 2.780453 | 0.95221 | 0.4199708 | 0.4199789
4323 | 0.4616 | 0.1548993 | 0.8475323 | 0.8470333 | 4323 | 0.6533333 | 0.2207207 | 0.8356356 | 0.8355947 | 4323 | 0.9636 | 0.3255405 | 0.6892572 | 0.6891438 | 4323 | 1.781893 | 0.6060862 | 0.5568231 | 0.5568436 | 4323 | 2.78104 | 0.952411 | 0.4200595 | 0.4199673
4324 | 0.4613067 | 0.1548009 | 0.8469937 | 0.8470313 | 4324 | 0.6533333 | 0.2207207 | 0.8356356 | 0.8355912 | 4324 | 0.96368 | 0.3255676 | 0.6893145 | 0.6891363 | 4324 | 1.78192 | 0.6060952 | 0.5568314 | 0.5568318 | 4324 | 2.779627 | 0.9519269 | 0.419846 | 0.4199557
4325 | 0.46128 | 0.1547919 | 0.8469448 | 0.8470293 | 4325 | 0.6530667 | 0.2206306 | 0.8352945 | 0.8355876 | 4325 | 0.96368 | 0.3255676 | 0.6893145 | 0.6891289 | 4325 | 1.781147 | 0.6058322 | 0.5565898 | 0.5568201 | 4325 | 2.78064 | 0.952274 | 0.419999 | 0.4199441
4326 | 0.4613333 | 0.1548098 | 0.8470427 | 0.8470272 | 4326 | 0.6532533 | 0.2206937 | 0.8355333 | 0.8355841 | 4326 | 0.9638667 | 0.3256306 | 0.689448 | 0.6891214 | 4326 | 1.78088 | 0.6057415 | 0.5565064 | 0.5568084 | 4326 | 2.78072 | 0.9523014 | 0.4200111 | 0.4199325
4327 | 0.4613067 | 0.1548009 | 0.8469937 | 0.8470252 | 4327 | 0.6533867 | 0.2207387 | 0.8357038 | 0.8355806 | 4327 | 0.9634133 | 0.3254775 | 0.6891237 | 0.689114 | 4327 | 1.781787 | 0.6060499 | 0.5567898 | 0.5567966 | 4327 | 2.780133 | 0.9521005 | 0.4199225 | 0.4199209
4328 | 0.46136 | 0.1548188 | 0.8470917 | 0.8470232 | 4328 | 0.6532 | 0.2206757 | 0.8354651 | 0.8355771 | 4328 | 0.9636 | 0.3255405 | 0.6892572 | 0.6891065 | 4328 | 1.78256 | 0.6063129 | 0.5570314 | 0.5567849 | 4328 | 2.779707 | 0.9519543 | 0.4198581 | 0.4199093
4329 | 0.46128 | 0.1547919 | 0.8469448 | 0.8470212 | 4329 | 0.65312 | 0.2206486 | 0.8353627 | 0.8355735 | 4329 | 0.9637333 | 0.3255856 | 0.6893526 | 0.6890991 | 4329 | 1.781547 | 0.6059683 | 0.5567148 | 0.5567732 | 4329 | 2.780427 | 0.9522009 | 0.4199668 | 0.4198978
4330 | 0.4613867 | 0.1548277 | 0.8471406 | 0.8470191 | 4330 | 0.6532 | 0.2206757 | 0.8354651 | 0.83557 | 4330 | 0.9633867 | 0.3254685 | 0.6891046 | 0.6890917 | 4330 | 1.781333 | 0.6058957 | 0.5566481 | 0.5567614 | 4330 | 2.77984 | 0.952 | 0.4198782 | 0.4198862
4331 | 0.46144 | 0.1548456 | 0.8472385 | 0.8470171 | 4331 | 0.6533333 | 0.2207207 | 0.8356356 | 0.8355665 | 4331 | 0.9634667 | 0.3254955 | 0.6891619 | 0.6890842 | 4331 | 1.783013 | 0.6064671 | 0.5571731 | 0.5567497 | 4331 | 2.780053 | 0.9520731 | 0.4199104 | 0.4198746
4332 | 0.4614133 | 0.1548367 | 0.8471896 | 0.8470151 | 4332 | 0.65304 | 0.2206216 | 0.8352604 | 0.835563 | 4332 | 0.9634933 | 0.3255045 | 0.6891809 | 0.6890768 | 4332 | 1.78 | 0.6054422 | 0.5562315 | 0.556738 | 4332 | 2.77992 | 0.9520274 | 0.4198903 | 0.419863
4333 | 0.46136 | 0.1548188 | 0.8470917 | 0.8470131 | 4333 | 0.6533067 | 0.2207117 | 0.8356015 | 0.8355594 | 4333 | 0.96352 | 0.3255135 | 0.6892 | 0.6890694 | 4333 | 1.781467 | 0.605941 | 0.5566898 | 0.5567263 | 4333 | 2.780613 | 0.9522648 | 0.419995 | 0.4198515
4334 | 0.4613867 | 0.1548277 | 0.8471406 | 0.8470111 | 4334 | 0.6532533 | 0.2206937 | 0.8355333 | 0.8355559 | 4334 | 0.96352 | 0.3255135 | 0.6892 | 0.6890619 | 4334 | 1.780933 | 0.6057596 | 0.5565231 | 0.5567146 | 4334 | 2.77928 | 0.9518082 | 0.4197936 | 0.4198399
4335 | 0.4614133 | 0.1548367 | 0.8471896 | 0.8470091 | 4335 | 0.6532267 | 0.2206847 | 0.8354992 | 0.8355524 | 4335 | 0.9634933 | 0.3255045 | 0.6891809 | 0.6890545 | 4335 | 1.782187 | 0.6061859 | 0.5569148 | 0.5567029 | 4335 | 2.780187 | 0.9521187 | 0.4199306 | 0.4198284
4336 | 0.4613333 | 0.1548098 | 0.8470427 | 0.847007 | 4336 | 0.65336 | 0.2207297 | 0.8356697 | 0.8355489 | 4336 | 0.96352 | 0.3255135 | 0.6892 | 0.6890471 | 4336 | 1.78008 | 0.6054694 | 0.5562565 | 0.5566912 | 4336 | 2.778987 | 0.9517078 | 0.4197493 | 0.4198168
4337 | 0.4614133 | 0.1548367 | 0.8471896 | 0.847005 | 4337 | 0.6532 | 0.2206757 | 0.8354651 | 0.8355454 | 4337 | 0.96344 | 0.3254865 | 0.6891428 | 0.6890396 | 4337 | 1.781627 | 0.6059955 | 0.5567398 | 0.5566795 | 4337 | 2.7804 | 0.9521918 | 0.4199628 | 0.4198053
4338 | 0.46112 | 0.1547383 | 0.846651 | 0.847003 | 4338 | 0.6533067 | 0.2207117 | 0.8356015 | 0.8355419 | 4338 | 0.9633867 | 0.3254685 | 0.6891046 | 0.6890322 | 4338 | 1.779947 | 0.605424 | 0.5562148 | 0.5566678 | 4338 | 2.779707 | 0.9519543 | 0.4198581 | 0.4197937
4339 | 0.4613067 | 0.1548009 | 0.8469937 | 0.847001 | 4339 | 0.6530933 | 0.2206396 | 0.8353286 | 0.8355383 | 4339 | 0.9635733 | 0.3255315 | 0.6892382 | 0.6890248 | 4339 | 1.780507 | 0.6056145 | 0.5563898 | 0.5566561 | 4339 | 2.779653 | 0.9519361 | 0.41985 | 0.4197822
4340 | 0.4612533 | 0.154783 | 0.8468958 | 0.846999 | 4340 | 0.65328 | 0.2207027 | 0.8355674 | 0.8355348 | 4340 | 0.9634667 | 0.3254955 | 0.6891619 | 0.6890174 | 4340 | 1.780293 | 0.605542 | 0.5563231 | 0.5566444 | 4340 | 2.78104 | 0.952411 | 0.4200595 | 0.4197706
4341 | 0.4613333 | 0.1548098 | 0.8470427 | 0.846997 | 4341 | 0.6530933 | 0.2206396 | 0.8353286 | 0.8355313 | 4341 | 0.9634133 | 0.3254775 | 0.6891237 | 0.6890099 | 4341 | 1.78216 | 0.6061769 | 0.5569064 | 0.5566327 | 4341 | 2.78208 | 0.9527671 | 0.4202165 | 0.4197591
4342 | 0.4613067 | 0.1548009 | 0.8469937 | 0.846995 | 4342 | 0.6532267 | 0.2206847 | 0.8354992 | 0.8355278 | 4342 | 0.9633333 | 0.3254505 | 0.6890665 | 0.6890025 | 4342 | 1.781307 | 0.6058866 | 0.5566398 | 0.5566211 | 4342 | 2.780933 | 0.9523744 | 0.4200433 | 0.4197475
4343 | 0.4611733 | 0.1547562 | 0.8467489 | 0.8469929 | 4343 | 0.6531733 | 0.2206667 | 0.8354309 | 0.8355243 | 4343 | 0.96336 | 0.3254595 | 0.6890856 | 0.6889951 | 4343 | 1.781253 | 0.6058685 | 0.5566231 | 0.5566094 | 4343 | 2.78008 | 0.9520822 | 0.4199144 | 0.419736
4344 | 0.4611467 | 0.1547472 | 0.8467 | 0.8469909 | 4344 | 0.6530667 | 0.2206306 | 0.8352945 | 0.8355208 | 4344 | 0.9634667 | 0.3254955 | 0.6891619 | 0.6889877 | 4344 | 1.781547 | 0.6059683 | 0.5567148 | 0.5565977 | 4344 | 2.776987 | 0.9510228 | 0.4194472 | 0.4197245
4345 | 0.4613067 | 0.1548009 | 0.8469937 | 0.8469889 | 4345 | 0.65304 | 0.2206216 | 0.8352604 | 0.8355173 | 4345 | 0.96336 | 0.3254595 | 0.6890856 | 0.6889803 | 4345 | 1.779253 | 0.6051882 | 0.5559981 | 0.556586 | 4345 | 2.778933 | 0.9516895 | 0.4197413 | 0.419713
4346 | 0.4612533 | 0.154783 | 0.8468958 | 0.8469869 | 4346 | 0.6531467 | 0.2206577 | 0.8353968 | 0.8355138 | 4346 | 0.9633067 | 0.3254414 | 0.6890474 | 0.6889729 | 4346 | 1.78048 | 0.6056054 | 0.5563815 | 0.5565744 | 4346 | 2.779387 | 0.9518447 | 0.4198097 | 0.4197014
4347 | 0.46128 | 0.1547919 | 0.8469448 | 0.8469849 | 4347 | 0.65328 | 0.2207027 | 0.8355674 | 0.8355102 | 4347 | 0.9633333 | 0.3254505 | 0.6890665 | 0.6889655 | 4347 | 1.780187 | 0.6055057 | 0.5562898 | 0.5565627 | 4347 | 2.778693 | 0.9516073 | 0.419705 | 0.4196899
4348 | 0.4611733 | 0.1547562 | 0.8467489 | 0.8469829 | 4348 | 0.6532 | 0.2206757 | 0.8354651 | 0.8355067 | 4348 | 0.9634133 | 0.3254775 | 0.6891237 | 0.6889581 | 4348 | 1.779707 | 0.6053424 | 0.5561398 | 0.5565511 | 4348 | 2.778107 | 0.9514064 | 0.4196164 | 0.4196784
4349 | 0.4613867 | 0.1548277 | 0.8471406 | 0.8469809 | 4349 | 0.6530667 | 0.2206306 | 0.8352945 | 0.8355032 | 4349 | 0.96336 | 0.3254595 | 0.6890856 | 0.6889507 | 4349 | 1.780053 | 0.6054603 | 0.5562481 | 0.5565394 | 4349 | 2.77984 | 0.952 | 0.4198782 | 0.4196669
4350 | 0.4612267 | 0.154774 | 0.8468468 | 0.8469789 | 4350 | 0.6530133 | 0.2206126 | 0.8352263 | 0.8354997 | 4350 | 0.9632 | 0.3254054 | 0.6889711 | 0.6889433 | 4350 | 1.779733 | 0.6053515 | 0.5561481 | 0.5565278 | 4350 | 2.7772 | 0.9510959 | 0.4194794 | 0.4196554
4351 | 0.4613867 | 0.1548277 | 0.8471406 | 0.8469769 | 4351 | 0.6532 | 0.2206757 | 0.8354651 | 0.8354962 | 4351 | 0.9632267 | 0.3254144 | 0.6889902 | 0.6889359 | 4351 | 1.779733 | 0.6053515 | 0.5561481 | 0.5565161 | 4351 | 2.780133 | 0.9521005 | 0.4199225 | 0.4196439
4352 | 0.4614133 | 0.1548367 | 0.8471896 | 0.8469749 | 4352 | 0.6532267 | 0.2206847 | 0.8354992 | 0.8354927 | 4352 | 0.9633067 | 0.3254414 | 0.6890474 | 0.6889285 | 4352 | 1.778533 | 0.6049433 | 0.5557731 | 0.5565045 | 4352 | 2.777413 | 0.9511689 | 0.4195117 | 0.4196324
4353 | 0.4612267 | 0.154774 | 0.8468468 | 0.8469729 | 4353 | 0.6533067 | 0.2207117 | 0.8356015 | 0.8354892 | 4353 | 0.9630667 | 0.3253604 | 0.6888757 | 0.6889211 | 4353 | 1.780587 | 0.6056417 | 0.5564148 | 0.5564928 | 4353 | 2.779067 | 0.9517352 | 0.4197614 | 0.4196209
4354 | 0.4613067 | 0.1548009 | 0.8469937 | 0.8469709 | 4354 | 0.65312 | 0.2206486 | 0.8353627 | 0.8354857 | 4354 | 0.9634133 | 0.3254775 | 0.6891237 | 0.6889137 | 4354 | 1.778133 | 0.6048073 | 0.5556481 | 0.5564812 | 4354 | 2.777227 | 0.951105 | 0.4194835 | 0.4196094
4355 | 0.4613067 | 0.1548009 | 0.8469937 | 0.8469689 | 4355 | 0.6530133 | 0.2206126 | 0.8352263 | 0.8354822 | 4355 | 0.96336 | 0.3254595 | 0.6890856 | 0.6889063 | 4355 | 1.77952 | 0.6052789 | 0.5560815 | 0.5564696 | 4355 | 2.778827 | 0.951653 | 0.4197251 | 0.4195979
4356 | 0.4612533 | 0.154783 | 0.8468958 | 0.8469669 | 4356 | 0.6530133 | 0.2206126 | 0.8352263 | 0.8354787 | 4356 | 0.96336 | 0.3254595 | 0.6890856 | 0.6888989 | 4356 | 1.779387 | 0.6052336 | 0.5560398 | 0.556458 | 4356 | 2.777813 | 0.9513059 | 0.4195721 | 0.4195864
4357 | 0.4612533 | 0.154783 | 0.8468958 | 0.8469649 | 4357 | 0.6532533 | 0.2206937 | 0.8355333 | 0.8354752 | 4357 | 0.9632 | 0.3254054 | 0.6889711 | 0.6888915 | 4357 | 1.77816 | 0.6048163 | 0.5556565 | 0.5564463 | 4357 | 2.777013 | 0.951032 | 0.4194512 | 0.4195749
4358 | 0.4611467 | 0.1547472 | 0.8467 | 0.8469629 | 4358 | 0.65304 | 0.2206216 | 0.8352604 | 0.8354717 | 4358 | 0.9632 | 0.3254054 | 0.6889711 | 0.6888841 | 4358 | 1.778 | 0.6047619 | 0.5556065 | 0.5564347 | 4358 | 2.777227 | 0.951105 | 0.4194835 | 0.4195634
4359 | 0.4611733 | 0.1547562 | 0.8467489 | 0.8469609 | 4359 | 0.6530933 | 0.2206396 | 0.8353286 | 0.8354682 | 4359 | 0.96312 | 0.3253784 | 0.6889139 | 0.6888768 | 4359 | 1.779893 | 0.6054059 | 0.5561981 | 0.5564231 | 4359 | 2.7784 | 0.9515068 | 0.4196607 | 0.4195519
4360 | 0.46136 | 0.1548188 | 0.8470917 | 0.8469589 | 4360 | 0.6529867 | 0.2206036 | 0.8351922 | 0.8354647 | 4360 | 0.9632533 | 0.3254234 | 0.6890093 | 0.6888694 | 4360 | 1.7804 | 0.6055782 | 0.5563565 | 0.5564115 | 4360 | 2.778 | 0.9513699 | 0.4196003 | 0.4195405
4361 | 0.4612533 | 0.154783 | 0.8468958 | 0.8469569 | 4361 | 0.65296 | 0.2205946 | 0.8351581 | 0.8354612 | 4361 | 0.96328 | 0.3254324 | 0.6890283 | 0.688862 | 4361 | 1.778907 | 0.6050703 | 0.5558898 | 0.5563999 | 4361 | 2.778267 | 0.9514612 | 0.4196406 | 0.419529
4362 | 0.4613067 | 0.1548009 | 0.8469937 | 0.8469549 | 4362 | 0.65288 | 0.2205676 | 0.8350558 | 0.8354577 | 4362 | 0.9632 | 0.3254054 | 0.6889711 | 0.6888546 | 4362 | 1.778107 | 0.6047982 | 0.5556398 | 0.5563883 | 4362 | 2.779227 | 0.95179 | 0.4197856 | 0.4195175
4363 | 0.46128 | 0.1547919 | 0.8469448 | 0.8469529 | 4363 | 0.6531467 | 0.2206577 | 0.8353968 | 0.8354542 | 4363 | 0.9631733 | 0.3253964 | 0.688952 | 0.6888473 | 4363 | 1.778347 | 0.6048798 | 0.5557148 | 0.5563767 | 4363 | 2.77624 | 0.9507671 | 0.4193344 | 0.4195061
4364 | 0.4611467 | 0.1547472 | 0.8467 | 0.8469509 | 4364 | 0.6531733 | 0.2206667 | 0.8354309 | 0.8354507 | 4364 | 0.96328 | 0.3254324 | 0.6890283 | 0.6888399 | 4364 | 1.779973 | 0.6054331 | 0.5562231 | 0.5563651 | 4364 | 2.77792 | 0.9513425 | 0.4195882 | 0.4194946
4365 | 0.46128 | 0.1547919 | 0.8469448 | 0.846949 | 4365 | 0.6531733 | 0.2206667 | 0.8354309 | 0.8354473 | 4365 | 0.9630933 | 0.3253694 | 0.6888948 | 0.6888325 | 4365 | 1.77992 | 0.605415 | 0.5562065 | 0.5563535 | 4365 | 2.778107 | 0.9514064 | 0.4196164 | 0.4194831
4366 | 0.46128 | 0.1547919 | 0.8469448 | 0.846947 | 4366 | 0.65304 | 0.2206216 | 0.8352604 | 0.8354438 | 4366 | 0.9631733 | 0.3253964 | 0.688952 | 0.6888252 | 4366 | 1.781467 | 0.605941 | 0.5566898 | 0.5563419 | 4366 | 2.77584 | 0.9506301 | 0.419274 | 0.4194717
4367 | 0.4612533 | 0.154783 | 0.8468958 | 0.846945 | 4367 | 0.6530667 | 0.2206306 | 0.8352945 | 0.8354403 | 4367 | 0.96328 | 0.3254324 | 0.6890283 | 0.6888178 | 4367 | 1.78048 | 0.6056054 | 0.5563815 | 0.5563303 | 4367 | 2.778107 | 0.9514064 | 0.4196164 | 0.4194602
4368 | 0.4614133 | 0.1548367 | 0.8471896 | 0.846943 | 4368 | 0.65304 | 0.2206216 | 0.8352604 | 0.8354368 | 4368 | 0.9631467 | 0.3253874 | 0.688933 | 0.6888104 | 4368 | 1.779627 | 0.6053152 | 0.5561148 | 0.5563187 | 4368 | 2.776133 | 0.9507306 | 0.4193183 | 0.4194488
4369 | 0.4614133 | 0.1548367 | 0.8471896 | 0.846941 | 4369 | 0.65304 | 0.2206216 | 0.8352604 | 0.8354333 | 4369 | 0.96312 | 0.3253784 | 0.6889139 | 0.6888031 | 4369 | 1.77864 | 0.6049796 | 0.5558065 | 0.5563072 | 4369 | 2.77688 | 0.9509863 | 0.4194311 | 0.4194373
4370 | 0.46144 | 0.1548456 | 0.8472385 | 0.846939 | 4370 | 0.65288 | 0.2205676 | 0.8350558 | 0.8354298 | 4370 | 0.9632 | 0.3254054 | 0.6889711 | 0.6887957 | 4370 | 1.780453 | 0.6055964 | 0.5563731 | 0.5562956 | 4370 | 2.77544 | 0.9504932 | 0.4192136 | 0.4194259
4371 | 0.4613067 | 0.1548009 | 0.8469937 | 0.846937 | 4371 | 0.6532 | 0.2206757 | 0.8354651 | 0.8354263 | 4371 | 0.9630933 | 0.3253694 | 0.6888948 | 0.6887884 | 4371 | 1.780373 | 0.6055692 | 0.5563481 | 0.556284 | 4371 | 2.777493 | 0.9511963 | 0.4195237 | 0.4194144
4372 | 0.4612267 | 0.154774 | 0.8468468 | 0.846935 | 4372 | 0.6532267 | 0.2206847 | 0.8354992 | 0.8354228 | 4372 | 0.9630133 | 0.3253423 | 0.6888376 | 0.688781 | 4372 | 1.781253 | 0.6058685 | 0.5566231 | 0.5562724 | 4372 | 2.775787 | 0.9506119 | 0.419266 | 0.419403
4373 | 0.4613333 | 0.1548098 | 0.8470427 | 0.8469331 | 4373 | 0.65304 | 0.2206216 | 0.8352604 | 0.8354194 | 4373 | 0.9629867 | 0.3253333 | 0.6888185 | 0.6887736 | 4373 | 1.779413 | 0.6052426 | 0.5560481 | 0.5562609 | 4373 | 2.776533 | 0.9508676 | 0.4193787 | 0.4193916
4374 | 0.46152 | 0.1548725 | 0.8473854 | 0.8469311 | 4374 | 0.65312 | 0.2206486 | 0.8353627 | 0.8354159 | 4374 | 0.9630133 | 0.3253423 | 0.6888376 | 0.6887663 | 4374 | 1.77936 | 0.6052245 | 0.5560315 | 0.5562493 | 4374 | 2.776107 | 0.9507215 | 0.4193143 | 0.4193801
4375 | 0.4613067 | 0.1548009 | 0.8469937 | 0.8469291 | 4375 | 0.6531467 | 0.2206577 | 0.8353968 | 0.8354124 | 4375 | 0.96304 | 0.3253514 | 0.6888567 | 0.6887589 | 4375 | 1.780053 | 0.6054603 | 0.5562481 | 0.5562378 | 4375 | 2.776453 | 0.9508402 | 0.4193667 | 0.4193687
4376 | 0.4612267 | 0.154774 | 0.8468468 | 0.8469271 | 4376 | 0.6531733 | 0.2206667 | 0.8354309 | 0.8354089 | 4376 | 0.96304 | 0.3253514 | 0.6888567 | 0.6887516 | 4376 | 1.780027 | 0.6054512 | 0.5562398 | 0.5562262 | 4376 | 2.775653 | 0.9505662 | 0.4192458 | 0.4193573
4377 | 0.4613333 | 0.1548098 | 0.8470427 | 0.8469251 | 4377 | 0.6529333 | 0.2205856 | 0.835124 | 0.8354054 | 4377 | 0.9630667 | 0.3253604 | 0.6888757 | 0.6887443 | 4377 | 1.779307 | 0.6052063 | 0.5560148 | 0.5562147 | 4377 | 2.776133 | 0.9507306 | 0.4193183 | 0.4193458
4378 | 0.4613067 | 0.1548009 | 0.8469937 | 0.8469231 | 4378 | 0.65304 | 0.2206216 | 0.8352604 | 0.8354019 | 4378 | 0.9630667 | 0.3253604 | 0.6888757 | 0.6887369 | 4378 | 1.778453 | 0.6049161 | 0.5557481 | 0.5562031 | 4378 | 2.77616 | 0.9507397 | 0.4193224 | 0.4193344
4379 | 0.4612267 | 0.154774 | 0.8468468 | 0.8469212 | 4379 | 0.65312 | 0.2206486 | 0.8353627 | 0.8353985 | 4379 | 0.96304 | 0.3253514 | 0.6888567 | 0.6887296 | 4379 | 1.778187 | 0.6048254 | 0.5556648 | 0.5561916 | 4379 | 2.775227 | 0.9504201 | 0.4191814 | 0.419323
4380 | 0.4614133 | 0.1548367 | 0.8471896 | 0.8469192 | 4380 | 0.6532 | 0.2206757 | 0.8354651 | 0.835395 | 4380 | 0.9630933 | 0.3253694 | 0.6888948 | 0.6887222 | 4380 | 1.778747 | 0.6050159 | 0.5558398 | 0.5561801 | 4380 | 2.777707 | 0.9512694 | 0.419556 | 0.4193116
4381 | 0.4611467 | 0.1547472 | 0.8467 | 0.8469172 | 4381 | 0.6532 | 0.2206757 | 0.8354651 | 0.8353915 | 4381 | 0.9629867 | 0.3253333 | 0.6888185 | 0.6887149 | 4381 | 1.777973 | 0.6047528 | 0.5555981 | 0.5561685 | 4381 | 2.777787 | 0.9512968 | 0.4195681 | 0.4193002
4382 | 0.4612533 | 0.154783 | 0.8468958 | 0.8469152 | 4382 | 0.6532 | 0.2206757 | 0.8354651 | 0.835388 | 4382 | 0.96288 | 0.3252973 | 0.6887422 | 0.6887076 | 4382 | 1.77888 | 0.6050612 | 0.5558815 | 0.556157 | 4382 | 2.776747 | 0.9509406 | 0.419411 | 0.4192888
4383 | 0.46128 | 0.1547919 | 0.8469448 | 0.8469133 | 4383 | 0.6529333 | 0.2205856 | 0.835124 | 0.8353845 | 4383 | 0.96288 | 0.3252973 | 0.6887422 | 0.6887002 | 4383 | 1.778933 | 0.6050794 | 0.5558981 | 0.5561455 | 4383 | 2.775573 | 0.9505388 | 0.4192337 | 0.4192774
4384 | 0.46136 | 0.1548188 | 0.8470917 | 0.8469113 | 4384 | 0.6532 | 0.2206757 | 0.8354651 | 0.8353811 | 4384 | 0.9630667 | 0.3253604 | 0.6888757 | 0.6886929 | 4384 | 1.778693 | 0.6049977 | 0.5558231 | 0.5561339 | 4384 | 2.776053 | 0.9507032 | 0.4193062 | 0.419266
4385 | 0.4611733 | 0.1547562 | 0.8467489 | 0.8469093 | 4385 | 0.6529867 | 0.2206036 | 0.8351922 | 0.8353776 | 4385 | 0.9628533 | 0.3252883 | 0.6887232 | 0.6886856 | 4385 | 1.778587 | 0.6049615 | 0.5557898 | 0.5561224 | 4385 | 2.77472 | 0.9502466 | 0.4191049 | 0.4192546
4386 | 0.4613067 | 0.1548009 | 0.8469937 | 0.8469073 | 4386 | 0.6530933 | 0.2206396 | 0.8353286 | 0.8353741 | 4386 | 0.9629867 | 0.3253333 | 0.6888185 | 0.6886783 | 4386 | 1.777653 | 0.604644 | 0.5554982 | 0.5561109 | 4386 | 2.776907 | 0.9509954 | 0.4194351 | 0.4192432
4387 | 0.4612 | 0.1547651 | 0.8467979 | 0.8469054 | 4387 | 0.6532267 | 0.2206847 | 0.8354992 | 0.8353707 | 4387 | 0.9628267 | 0.3252793 | 0.6887041 | 0.6886709 | 4387 | 1.77704 | 0.6044354 | 0.5553065 | 0.5560994 | 4387 | 2.777413 | 0.9511689 | 0.4195117 | 0.4192318
4388 | 0.46128 | 0.1547919 | 0.8469448 | 0.8469034 | 4388 | 0.6532267 | 0.2206847 | 0.8354992 | 0.8353672 | 4388 | 0.96288 | 0.3252973 | 0.6887422 | 0.6886636 | 4388 | 1.779227 | 0.6051791 | 0.5559898 | 0.5560879 | 4388 | 2.7736 | 0.949863 | 0.4189357 | 0.4192204
4389 | 0.4612 | 0.1547651 | 0.8467979 | 0.8469014 | 4389 | 0.6530667 | 0.2206306 | 0.8352945 | 0.8353637 | 4389 | 0.9628 | 0.3252703 | 0.688685 | 0.6886563 | 4389 | 1.779813 | 0.6053787 | 0.5561731 | 0.5560764 | 4389 | 2.776 | 0.9506849 | 0.4192982 | 0.419209
4390 | 0.4612533 | 0.154783 | 0.8468958 | 0.8468995 | 4390 | 0.6532267 | 0.2206847 | 0.8354992 | 0.8353602 | 4390 | 0.96288 | 0.3252973 | 0.6887422 | 0.688649 | 4390 | 1.777707 | 0.6046621 | 0.5555148 | 0.5560649 | 4390 | 2.776267 | 0.9507763 | 0.4193385 | 0.4191976
4391 | 0.4612267 | 0.154774 | 0.8468468 | 0.8468975 | 4391 | 0.6532267 | 0.2206847 | 0.8354992 | 0.8353568 | 4391 | 0.9628 | 0.3252703 | 0.688685 | 0.6886417 | 4391 | 1.78008 | 0.6054694 | 0.5562565 | 0.5560534 | 4391 | 2.776453 | 0.9508402 | 0.4193667 | 0.4191863
4392 | 0.4613333 | 0.1548098 | 0.8470427 | 0.8468955 | 4392 | 0.6532533 | 0.2206937 | 0.8355333 | 0.8353533 | 4392 | 0.9630667 | 0.3253604 | 0.6888757 | 0.6886343 | 4392 | 1.779067 | 0.6051247 | 0.5559398 | 0.5560419 | 4392 | 2.77664 | 0.9509041 | 0.4193949 | 0.4191749
4393 | 0.4612267 | 0.154774 | 0.8468468 | 0.8468936 | 4393 | 0.6532 | 0.2206757 | 0.8354651 | 0.8353498 | 4393 | 0.9628267 | 0.3252793 | 0.6887041 | 0.688627 | 4393 | 1.779307 | 0.6052063 | 0.5560148 | 0.5560304 | 4393 | 2.775573 | 0.9505388 | 0.4192337 | 0.4191635
4394 | 0.4612 | 0.1547651 | 0.8467979 | 0.8468916 | 4394 | 0.6532 | 0.2206757 | 0.8354651 | 0.8353464 | 4394 | 0.9627467 | 0.3252523 | 0.6886469 | 0.6886197 | 4394 | 1.779067 | 0.6051247 | 0.5559398 | 0.5560189 | 4394 | 2.775307 | 0.9504475 | 0.4191935 | 0.4191522
4395 | 0.4612267 | 0.154774 | 0.8468468 | 0.8468896 | 4395 | 0.65304 | 0.2206216 | 0.8352604 | 0.8353429 | 4395 | 0.9628267 | 0.3252793 | 0.6887041 | 0.6886124 | 4395 | 1.779627 | 0.6053152 | 0.5561148 | 0.5560075 | 4395 | 2.775787 | 0.9506119 | 0.419266 | 0.4191408
4396 | 0.4610667 | 0.1547204 | 0.8465531 | 0.8468877 | 4396 | 0.65304 | 0.2206216 | 0.8352604 | 0.8353394 | 4396 | 0.96272 | 0.3252432 | 0.6886278 | 0.6886051 | 4396 | 1.778533 | 0.6049433 | 0.5557731 | 0.555996 | 4396 | 2.774587 | 0.9502009 | 0.4190847 | 0.4191294
4397 | 0.4612 | 0.1547651 | 0.8467979 | 0.8468857 | 4397 | 0.6530667 | 0.2206306 | 0.8352945 | 0.835336 | 4397 | 0.96272 | 0.3252432 | 0.6886278 | 0.6885978 | 4397 | 1.779227 | 0.6051791 | 0.5559898 | 0.5559845 | 4397 | 2.776613 | 0.950895 | 0.4193908 | 0.4191181
4398 | 0.46112 | 0.1547383 | 0.846651 | 0.8468837 | 4398 | 0.6530667 | 0.2206306 | 0.8352945 | 0.8353325 | 4398 | 0.9628 | 0.3252703 | 0.688685 | 0.6885905 | 4398 | 1.780733 | 0.6056916 | 0.5564606 | 0.555973 | 4398 | 2.775573 | 0.9505388 | 0.4192337 | 0.4191067
4399 | 0.46136 | 0.1548188 | 0.8470917 | 0.8468818 | 4399 | 0.65312 | 0.2206486 | 0.8353627 | 0.8353291 | 4399 | 0.9626133 | 0.3252072 | 0.6885515 | 0.6885832 | 4399 | 1.77964 | 0.6053197 | 0.556119 | 0.5559616 | 4399 | 2.776107 | 0.9507215 | 0.4193143 | 0.4190954
4400 | 0.46112 | 0.1547383 | 0.846651 | 0.8468798 | 4400 | 0.6529867 | 0.2206036 | 0.8351922 | 0.8353256 | 4400 | 0.9627467 | 0.3252523 | 0.6886469 | 0.6885759 | 4400 | 1.78024 | 0.6055238 | 0.5563065 | 0.5559501 | 4400 | 2.774853 | 0.9502922 | 0.419125 | 0.419084
4401 | 0.4612533 | 0.154783 | 0.8468958 | 0.8468779 | 4401 | 0.6531467 | 0.2206577 | 0.8353968 | 0.8353221 | 4401 | 0.9627467 | 0.3252523 | 0.6886469 | 0.6885686 | 4401 | 1.782213 | 0.606195 | 0.5569231 | 0.5559386 | 4401 | 2.774613 | 0.95021 | 0.4190887 | 0.4190727
4402 | 0.4613067 | 0.1548009 | 0.8469937 | 0.8468759 | 4402 | 0.65312 | 0.2206486 | 0.8353627 | 0.8353187 | 4402 | 0.9626133 | 0.3252072 | 0.6885515 | 0.6885613 | 4402 | 1.780067 | 0.6054649 | 0.5562523 | 0.5559272 | 4402 | 2.77552 | 0.9505205 | 0.4192257 | 0.4190613
4403 | 0.4612 | 0.1547651 | 0.8467979 | 0.8468739 | 4403 | 0.6530667 | 0.2206306 | 0.8352945 | 0.8353152 | 4403 | 0.9627733 | 0.3252613 | 0.6886659 | 0.688554 | 4403 | 1.780387 | 0.6055737 | 0.5563523 | 0.5559157 | 4403 | 2.7752 | 0.950411 | 0.4191774 | 0.41905
4404 | 0.46112 | 0.1547383 | 0.846651 | 0.846872 | 4404 | 0.6529867 | 0.2206036 | 0.8351922 | 0.8353118 | 4404 | 0.96264 | 0.3252162 | 0.6885706 | 0.6885468 | 4404 | 1.77908 | 0.6051293 | 0.555944 | 0.5559043 | 4404 | 2.77576 | 0.9506027 | 0.4192619 | 0.4190386
4405 | 0.4611467 | 0.1547472 | 0.8467 | 0.84687 | 4405 | 0.6529867 | 0.2206036 | 0.8351922 | 0.8353083 | 4405 | 0.9626667 | 0.3252252 | 0.6885896 | 0.6885395 | 4405 | 1.779987 | 0.6054376 | 0.5562273 | 0.5558928 | 4405 | 2.77384 | 0.9499452 | 0.4189719 | 0.4190273
4406 | 0.4611733 | 0.1547562 | 0.8467489 | 0.8468681 | 4406 | 0.65296 | 0.2205946 | 0.8351581 | 0.8353048 | 4406 | 0.96264 | 0.3252162 | 0.6885706 | 0.6885322 | 4406 | 1.7794 | 0.6052381 | 0.556044 | 0.5558814 | 4406 | 2.774373 | 0.9501279 | 0.4190525 | 0.419016
4407 | 0.4612 | 0.1547651 | 0.8467979 | 0.8468661 | 4407 | 0.6531733 | 0.2206667 | 0.8354309 | 0.8353014 | 4407 | 0.9626667 | 0.3252252 | 0.6885896 | 0.6885249 | 4407 | 1.77936 | 0.6052245 | 0.5560315 | 0.55587 | 4407 | 2.77488 | 0.9503014 | 0.419129 | 0.4190047
4408 | 0.46112 | 0.1547383 | 0.846651 | 0.8468642 | 4408 | 0.6531733 | 0.2206667 | 0.8354309 | 0.8352979 | 4408 | 0.9628533 | 0.3252883 | 0.6887232 | 0.6885176 | 4408 | 1.77884 | 0.6050476 | 0.555869 | 0.5558585 | 4408 | 2.774827 | 0.9502831 | 0.419121 | 0.4189933
4409 | 0.46136 | 0.1548188 | 0.8470917 | 0.8468622 | 4409 | 0.6530933 | 0.2206396 | 0.8353286 | 0.8352945 | 4409 | 0.9628267 | 0.3252793 | 0.6887041 | 0.6885103 | 4409 | 1.779587 | 0.6053016 | 0.5561023 | 0.5558471 | 4409 | 2.77664 | 0.9509041 | 0.4193949 | 0.418982
4410 | 0.46112 | 0.1547383 | 0.846651 | 0.8468603 | 4410 | 0.65304 | 0.2206216 | 0.8352604 | 0.835291 | 4410 | 0.9627733 | 0.3252613 | 0.6886659 | 0.6885031 | 4410 | 1.78092 | 0.6057551 | 0.5565189 | 0.5558357 | 4410 | 2.774533 | 0.9501826 | 0.4190767 | 0.4189707
4411 | 0.4614133 | 0.1548367 | 0.8471896 | 0.8468583 | 4411 | 0.6530933 | 0.2206396 | 0.8353286 | 0.8352876 | 4411 | 0.96272 | 0.3252432 | 0.6886278 | 0.6884958 | 4411 | 1.779947 | 0.605424 | 0.5562148 | 0.5558243 | 4411 | 2.774453 | 0.9501553 | 0.4190646 | 0.4189594
4412 | 0.46112 | 0.1547383 | 0.846651 | 0.8468563 | 4412 | 0.65304 | 0.2206216 | 0.8352604 | 0.8352841 | 4412 | 0.9626133 | 0.3252072 | 0.6885515 | 0.6884885 | 4412 | 1.77764 | 0.6046395 | 0.555494 | 0.5558128 | 4412 | 2.775627 | 0.9505571 | 0.4192418 | 0.4189481
4413 | 0.4612533 | 0.154783 | 0.8468958 | 0.8468544 | 4413 | 0.65312 | 0.2206486 | 0.8353627 | 0.8352807 | 4413 | 0.96264 | 0.3252162 | 0.6885706 | 0.6884813 | 4413 | 1.779573 | 0.6052971 | 0.5560981 | 0.5558014 | 4413 | 2.77464 | 0.9502192 | 0.4190928 | 0.4189368
4414 | 0.4610933 | 0.1547293 | 0.846602 | 0.8468525 | 4414 | 0.65312 | 0.2206486 | 0.8353627 | 0.8352772 | 4414 | 0.9626667 | 0.3252252 | 0.6885896 | 0.688474 | 4414 | 1.77792 | 0.6047347 | 0.5555815 | 0.55579 | 4414 | 2.77464 | 0.9502192 | 0.4190928 | 0.4189255
4415 | 0.4610667 | 0.1547204 | 0.8465531 | 0.8468505 | 4415 | 0.6531733 | 0.2206667 | 0.8354309 | 0.8352738 | 4415 | 0.96272 | 0.3252432 | 0.6886278 | 0.6884667 | 4415 | 1.778667 | 0.6049887 | 0.5558148 | 0.5557786 | 4415 | 2.774773 | 0.9502648 | 0.4191129 | 0.4189142
4416 | 0.4611467 | 0.1547472 | 0.8467 | 0.8468486 | 4416 | 0.6530667 | 0.2206306 | 0.8352945 | 0.8352703 | 4416 | 0.9625867 | 0.3251982 | 0.6885324 | 0.6884595 | 4416 | 1.779747 | 0.605356 | 0.5561523 | 0.5557672 | 4416 | 2.774427 | 0.9501461 | 0.4190605 | 0.4189029
4417 | 0.4612267 | 0.154774 | 0.8468468 | 0.8468466 | 4417 | 0.6530933 | 0.2206396 | 0.8353286 | 0.8352669 | 4417 | 0.9626667 | 0.3252252 | 0.6885896 | 0.6884522 | 4417 | 1.780933 | 0.6057596 | 0.5565231 | 0.5557558 | 4417 | 2.774 | 0.95 | 0.4189961 | 0.4188916
4418 | 0.4612 | 0.1547651 | 0.8467979 | 0.8468447 | 4418 | 0.6531467 | 0.2206577 | 0.8353968 | 0.8352634 | 4418 | 0.9625333 | 0.3251802 | 0.6884943 | 0.6884449 | 4418 | 1.779573 | 0.6052971 | 0.5560981 | 0.5557444 | 4418 | 2.773253 | 0.9497443 | 0.4188833 | 0.4188803
4419 | 0.4612267 | 0.154774 | 0.8468468 | 0.8468427 | 4419 | 0.6530933 | 0.2206396 | 0.8353286 | 0.83526 | 4419 | 0.9625867 | 0.3251982 | 0.6885324 | 0.6884377 | 4419 | 1.779093 | 0.6051338 | 0.5559481 | 0.555733 | 4419 | 2.773333 | 0.9497717 | 0.4188954 | 0.418869
4420 | 0.46136 | 0.1548188 | 0.8470917 | 0.8468408 | 4420 | 0.65312 | 0.2206486 | 0.8353627 | 0.8352566 | 4420 | 0.9625867 | 0.3251982 | 0.6885324 | 0.6884304 | 4420 | 1.778213 | 0.6048345 | 0.5556731 | 0.5557216 | 4420 | 2.773467 | 0.9498174 | 0.4189155 | 0.4188577
4421 | 0.4613067 | 0.1548009 | 0.8469937 | 0.8468388 | 4421 | 0.6532267 | 0.2206847 | 0.8354992 | 0.8352531 | 4421 | 0.9626133 | 0.3252072 | 0.6885515 | 0.6884232 | 4421 | 1.776907 | 0.60439 | 0.5552648 | 0.5557102 | 4421 | 2.773093 | 0.9496895 | 0.4188592 | 0.4188464
4422 | 0.4612 | 0.1547651 | 0.8467979 | 0.8468369 | 4422 | 0.6530933 | 0.2206396 | 0.8353286 | 0.8352497 | 4422 | 0.9625067 | 0.3251712 | 0.6884752 | 0.6884159 | 4422 | 1.777707 | 0.6046621 | 0.5555148 | 0.5556989 | 4422 | 2.772507 | 0.9494886 | 0.4187705 | 0.4188351
4423 | 0.4612267 | 0.154774 | 0.8468468 | 0.8468349 | 4423 | 0.6529867 | 0.2206036 | 0.8351922 | 0.8352462 | 4423 | 0.9626133 | 0.3252072 | 0.6885515 | 0.6884087 | 4423 | 1.7798 | 0.6053741 | 0.556169 | 0.5556875 | 4423 | 2.774987 | 0.9503379 | 0.4191451 | 0.4188239
4424 | 0.46112 | 0.1547383 | 0.846651 | 0.846833 | 4424 | 0.6530667 | 0.2206306 | 0.8352945 | 0.8352428 | 4424 | 0.9625067 | 0.3251712 | 0.6884752 | 0.6884014 | 4424 | 1.779053 | 0.6051202 | 0.5559356 | 0.5556761 | 4424 | 2.774453 | 0.9501553 | 0.4190646 | 0.4188126
4425 | 0.4613067 | 0.1548009 | 0.8469937 | 0.8468311 | 4425 | 0.65296 | 0.2205946 | 0.8351581 | 0.8352393 | 4425 | 0.9624533 | 0.3251532 | 0.688437 | 0.6883942 | 4425 | 1.778747 | 0.6050159 | 0.5558398 | 0.5556647 | 4425 | 2.773653 | 0.9498813 | 0.4189437 | 0.4188013
4426 | 0.4611467 | 0.1547472 | 0.8467 | 0.8468291 | 4426 | 0.65312 | 0.2206486 | 0.8353627 | 0.8352359 | 4426 | 0.9625867 | 0.3251982 | 0.6885324 | 0.6883869 | 4426 | 1.777867 | 0.6047166 | 0.5555648 | 0.5556534 | 4426 | 2.774267 | 0.9500913 | 0.4190364 | 0.41879
4427 | 0.46128 | 0.1547919 | 0.8469448 | 0.8468272 | 4427 | 0.65296 | 0.2205946 | 0.8351581 | 0.8352325 | 4427 | 0.9624267 | 0.3251441 | 0.688418 | 0.6883797 | 4427 | 1.78032 | 0.605551 | 0.5563315 | 0.555642 | 4427 | 2.773653 | 0.9498813 | 0.4189437 | 0.4187788
4428 | 0.4612 | 0.1547651 | 0.8467979 | 0.8468253 | 4428 | 0.65304 | 0.2206216 | 0.8352604 | 0.835229 | 4428 | 0.9626133 | 0.3252072 | 0.6885515 | 0.6883725 | 4428 | 1.77976 | 0.6053605 | 0.5561565 | 0.5556307 | 4428 | 2.771227 | 0.9490502 | 0.4185772 | 0.4187675
4429 | 0.4612267 | 0.154774 | 0.8468468 | 0.8468233 | 4429 | 0.6530933 | 0.2206396 | 0.8353286 | 0.8352256 | 4429 | 0.9625333 | 0.3251802 | 0.6884943 | 0.6883652 | 4429 | 1.779507 | 0.6052744 | 0.5560773 | 0.5556193 | 4429 | 2.7724 | 0.9494521 | 0.4187544 | 0.4187563
4430 | 0.4612267 | 0.154774 | 0.8468468 | 0.8468214 | 4430 | 0.65304 | 0.2206216 | 0.8352604 | 0.8352222 | 4430 | 0.9623733 | 0.3251261 | 0.6883798 | 0.688358 | 4430 | 1.778093 | 0.6047937 | 0.5556356 | 0.5556079 | 4430 | 2.773947 | 0.9499817 | 0.418988 | 0.418745
4431 | 0.4610933 | 0.1547293 | 0.846602 | 0.8468194 | 4431 | 0.6532 | 0.2206757 | 0.8354651 | 0.8352187 | 4431 | 0.9625333 | 0.3251802 | 0.6884943 | 0.6883507 | 4431 | 1.77816 | 0.6048163 | 0.5556565 | 0.5555966 | 4431 | 2.772613 | 0.9495251 | 0.4187867 | 0.4187338
4432 | 0.4610933 | 0.1547293 | 0.846602 | 0.8468175 | 4432 | 0.6530133 | 0.2206126 | 0.8352263 | 0.8352153 | 4432 | 0.9626133 | 0.3252072 | 0.6885515 | 0.6883435 | 4432 | 1.777773 | 0.6046848 | 0.5555356 | 0.5555852 | 4432 | 2.77272 | 0.9495616 | 0.4188028 | 0.4187225
4433 | 0.46112 | 0.1547383 | 0.846651 | 0.8468156 | 4433 | 0.6529867 | 0.2206036 | 0.8351922 | 0.8352119 | 4433 | 0.9625867 | 0.3251982 | 0.6885324 | 0.6883363 | 4433 | 1.77964 | 0.6053197 | 0.556119 | 0.5555739 | 4433 | 2.772507 | 0.9494886 | 0.4187705 | 0.4187113
4434 | 0.4611467 | 0.1547472 | 0.8467 | 0.8468136 | 4434 | 0.6529333 | 0.2205856 | 0.835124 | 0.8352084 | 4434 | 0.96256 | 0.3251892 | 0.6885133 | 0.6883291 | 4434 | 1.777533 | 0.6046032 | 0.5554607 | 0.5555626 | 4434 | 2.773413 | 0.9497991 | 0.4189075 | 0.4187
4435 | 0.4611467 | 0.1547472 | 0.8467 | 0.8468117 | 4435 | 0.6530667 | 0.2206306 | 0.8352945 | 0.835205 | 4435 | 0.9624267 | 0.3251441 | 0.688418 | 0.6883218 | 4435 | 1.7772 | 0.6044898 | 0.5553565 | 0.5555512 | 4435 | 2.77184 | 0.9492603 | 0.4186698 | 0.4186888
4436 | 0.46128 | 0.1547919 | 0.8469448 | 0.8468098 | 4436 | 0.6528533 | 0.2205586 | 0.8350217 | 0.8352016 | 4436 | 0.9625067 | 0.3251712 | 0.6884752 | 0.6883146 | 4436 | 1.779387 | 0.6052336 | 0.5560398 | 0.5555399 | 4436 | 2.770507 | 0.9488037 | 0.4184685 | 0.4186775
4437 | 0.4612533 | 0.154783 | 0.8468958 | 0.8468079 | 4437 | 0.6528 | 0.2205405 | 0.8349534 | 0.8351981 | 4437 | 0.9622133 | 0.3250721 | 0.6882654 | 0.6883074 | 4437 | 1.77848 | 0.6049252 | 0.5557565 | 0.5555286 | 4437 | 2.772107 | 0.9493516 | 0.4187101 | 0.4186663
4438 | 0.4613333 | 0.1548098 | 0.8470427 | 0.8468059 | 4438 | 0.6530667 | 0.2206306 | 0.8352945 | 0.8351947 | 4438 | 0.9623733 | 0.3251261 | 0.6883798 | 0.6883002 | 4438 | 1.780347 | 0.6055601 | 0.5563398 | 0.5555173 | 4438 | 2.770747 | 0.9488858 | 0.4185047 | 0.4186551
4439 | 0.4611467 | 0.1547472 | 0.8467 | 0.846804 | 4439 | 0.65296 | 0.2205946 | 0.8351581 | 0.8351913 | 4439 | 0.9624267 | 0.3251441 | 0.688418 | 0.688293 | 4439 | 1.779093 | 0.6051338 | 0.5559481 | 0.5555059 | 4439 | 2.77176 | 0.9492329 | 0.4186578 | 0.4186439
4440 | 0.46128 | 0.1547919 | 0.8469448 | 0.8468021 | 4440 | 0.6530667 | 0.2206306 | 0.8352945 | 0.8351879 | 4440 | 0.9624 | 0.3251351 | 0.6883989 | 0.6882857 | 4440 | 1.78028 | 0.6055374 | 0.556319 | 0.5554946 | 4440 | 2.772213 | 0.9493881 | 0.4187262 | 0.4186326
4441 | 0.4610933 | 0.1547293 | 0.846602 | 0.8468001 | 4441 | 0.6528533 | 0.2205586 | 0.8350217 | 0.8351844 | 4441 | 0.9623467 | 0.3251171 | 0.6883607 | 0.6882785 | 4441 | 1.777747 | 0.6046757 | 0.5555273 | 0.5554833 | 4441 | 2.772187 | 0.949379 | 0.4187222 | 0.4186214
4442 | 0.4610667 | 0.1547204 | 0.8465531 | 0.8467982 | 4442 | 0.65288 | 0.2205676 | 0.8350558 | 0.835181 | 4442 | 0.96232 | 0.3251081 | 0.6883417 | 0.6882713 | 4442 | 1.77832 | 0.6048707 | 0.5557065 | 0.555472 | 4442 | 2.77024 | 0.9487123 | 0.4184282 | 0.4186102
4443 | 0.4609867 | 0.1546935 | 0.8464062 | 0.8467963 | 4443 | 0.65288 | 0.2205676 | 0.8350558 | 0.8351776 | 4443 | 0.96232 | 0.3251081 | 0.6883417 | 0.6882641 | 4443 | 1.778627 | 0.6049751 | 0.5558023 | 0.5554607 | 4443 | 2.771173 | 0.949032 | 0.4185691 | 0.418599
4444 | 0.4610667 | 0.1547204 | 0.8465531 | 0.8467944 | 4444 | 0.6527467 | 0.2205225 | 0.8348852 | 0.8351742 | 4444 | 0.9622933 | 0.3250991 | 0.6883226 | 0.6882569 | 4444 | 1.778667 | 0.6049887 | 0.5558148 | 0.5554494 | 4444 | 2.771147 | 0.9490228 | 0.4185651 | 0.4185878
4445 | 0.4609067 | 0.1546667 | 0.8462593 | 0.8467924 | 4445 | 0.6528533 | 0.2205586 | 0.8350217 | 0.8351707 | 4445 | 0.96232 | 0.3251081 | 0.6883417 | 0.6882497 | 4445 | 1.780387 | 0.6055737 | 0.5563523 | 0.5554381 | 4445 | 2.771947 | 0.9492968 | 0.418686 | 0.4185766
4446 | 0.4611467 | 0.1547472 | 0.8467 | 0.8467905 | 4446 | 0.65296 | 0.2205946 | 0.8351581 | 0.8351673 | 4446 | 0.9622133 | 0.3250721 | 0.6882654 | 0.6882425 | 4446 | 1.777427 | 0.6045669 | 0.5554273 | 0.5554268 | 4446 | 2.772453 | 0.9494703 | 0.4187625 | 0.4185654
4447 | 0.46112 | 0.1547383 | 0.846651 | 0.8467886 | 4447 | 0.6530133 | 0.2206126 | 0.8352263 | 0.8351639 | 4447 | 0.9623733 | 0.3251261 | 0.6883798 | 0.6882353 | 4447 | 1.776947 | 0.6044036 | 0.5552773 | 0.5554155 | 4447 | 2.771653 | 0.9491963 | 0.4186417 | 0.4185542
4448 | 0.4612 | 0.1547651 | 0.8467979 | 0.8467867 | 4448 | 0.6528533 | 0.2205586 | 0.8350217 | 0.8351605 | 4448 | 0.9622133 | 0.3250721 | 0.6882654 | 0.6882281 | 4448 | 1.777253 | 0.6045079 | 0.5553732 | 0.5554042 | 4448 | 2.771947 | 0.9492968 | 0.418686 | 0.418543
4449 | 0.46112 | 0.1547383 | 0.846651 | 0.8467848 | 4449 | 0.6529333 | 0.2205856 | 0.835124 | 0.8351571 | 4449 | 0.9622667 | 0.3250901 | 0.6883035 | 0.6882209 | 4449 | 1.777987 | 0.6047574 | 0.5556023 | 0.5553929 | 4449 | 2.771813 | 0.9492511 | 0.4186658 | 0.4185318
4450 | 0.4612 | 0.1547651 | 0.8467979 | 0.8467828 | 4450 | 0.6529067 | 0.2205766 | 0.8350899 | 0.8351536 | 4450 | 0.9621333 | 0.325045 | 0.6882081 | 0.6882137 | 4450 | 1.77688 | 0.604381 | 0.5552565 | 0.5553817 | 4450 | 2.77208 | 0.9493425 | 0.4187061 | 0.4185206
4451 | 0.4612533 | 0.154783 | 0.8468958 | 0.8467809 | 4451 | 0.6529333 | 0.2205856 | 0.835124 | 0.8351502 | 4451 | 0.9623733 | 0.3251261 | 0.6883798 | 0.6882065 | 4451 | 1.779093 | 0.6051338 | 0.5559481 | 0.5553704 | 4451 | 2.768773 | 0.94821 | 0.4182066 | 0.4185094
4452 | 0.4613867 | 0.1548277 | 0.8471406 | 0.846779 | 4452 | 0.6528533 | 0.2205586 | 0.8350217 | 0.8351468 | 4452 | 0.9623733 | 0.3251261 | 0.6883798 | 0.6881993 | 4452 | 1.777413 | 0.6045624 | 0.5554232 | 0.5553591 | 4452 | 2.77032 | 0.9487397 | 0.4184403 | 0.4184982
4453 | 0.4611733 | 0.1547562 | 0.8467489 | 0.8467771 | 4453 | 0.65312 | 0.2206486 | 0.8353627 | 0.8351434 | 4453 | 0.9622667 | 0.3250901 | 0.6883035 | 0.6881921 | 4453 | 1.779667 | 0.6053288 | 0.5561273 | 0.5553478 | 4453 | 2.77264 | 0.9495342 | 0.4187907 | 0.418487
4454 | 0.4612533 | 0.154783 | 0.8468958 | 0.8467752 | 4454 | 0.6528 | 0.2205405 | 0.8349534 | 0.83514 | 4454 | 0.9623733 | 0.3251261 | 0.6883798 | 0.688185 | 4454 | 1.776613 | 0.6042902 | 0.5551732 | 0.5553366 | 4454 | 2.77136 | 0.9490959 | 0.4185973 | 0.4184758
4455 | 0.4610933 | 0.1547293 | 0.846602 | 0.8467733 | 4455 | 0.6528533 | 0.2205586 | 0.8350217 | 0.8351366 | 4455 | 0.9621333 | 0.325045 | 0.6882081 | 0.6881778 | 4455 | 1.77784 | 0.6047075 | 0.5555565 | 0.5553253 | 4455 | 2.771147 | 0.9490228 | 0.4185651 | 0.4184647
4456 | 0.4610933 | 0.1547293 | 0.846602 | 0.8467714 | 4456 | 0.6530133 | 0.2206126 | 0.8352263 | 0.8351332 | 4456 | 0.9622933 | 0.3250991 | 0.6883226 | 0.6881706 | 4456 | 1.775907 | 0.6040499 | 0.5549523 | 0.5553141 | 4456 | 2.770507 | 0.9488037 | 0.4184685 | 0.4184535
4457 | 0.4612 | 0.1547651 | 0.8467979 | 0.8467694 | 4457 | 0.6529067 | 0.2205766 | 0.8350899 | 0.8351297 | 4457 | 0.9621067 | 0.325036 | 0.6881891 | 0.6881634 | 4457 | 1.78008 | 0.6054694 | 0.5562565 | 0.5553028 | 4457 | 2.771253 | 0.9490594 | 0.4185812 | 0.4184423
4458 | 0.46128 | 0.1547919 | 0.8469448 | 0.8467675 | 4458 | 0.6528267 | 0.2205495 | 0.8349876 | 0.8351263 | 4458 | 0.9621333 | 0.325045 | 0.6882081 | 0.6881562 | 4458 | 1.77572 | 0.6039864 | 0.554894 | 0.5552916 | 4458 | 2.770213 | 0.9487032 | 0.4184241 | 0.4184312
4459 | 0.4610933 | 0.1547293 | 0.846602 | 0.8467656 | 4459 | 0.6530667 | 0.2206306 | 0.8352945 | 0.8351229 | 4459 | 0.96224 | 0.3250811 | 0.6882844 | 0.6881491 | 4459 | 1.778613 | 0.6049705 | 0.5557981 | 0.5552803 | 4459 | 2.77168 | 0.9492055 | 0.4186457 | 0.41842
4460 | 0.46112 | 0.1547383 | 0.846651 | 0.8467637 | 4460 | 0.65296 | 0.2205946 | 0.8351581 | 0.8351195 | 4460 | 0.9623467 | 0.3251171 | 0.6883607 | 0.6881419 | 4460 | 1.777653 | 0.604644 | 0.5554982 | 0.5552691 | 4460 | 2.770693 | 0.9488676 | 0.4184966 | 0.4184088
4461 | 0.46128 | 0.1547919 | 0.8469448 | 0.8467618 | 4461 | 0.65288 | 0.2205676 | 0.8350558 | 0.8351161 | 4461 | 0.9621867 | 0.3250631 | 0.6882463 | 0.6881347 | 4461 | 1.778573 | 0.6049569 | 0.5557856 | 0.5552578 | 4461 | 2.770667 | 0.9488584 | 0.4184926 | 0.4183977
4462 | 0.4612 | 0.1547651 | 0.8467979 | 0.8467599 | 4462 | 0.6529333 | 0.2205856 | 0.835124 | 0.8351127 | 4462 | 0.96224 | 0.3250811 | 0.6882844 | 0.6881275 | 4462 | 1.778147 | 0.6048118 | 0.5556523 | 0.5552466 | 4462 | 2.77136 | 0.9490959 | 0.4185973 | 0.4183865
4463 | 0.4613333 | 0.1548098 | 0.8470427 | 0.846758 | 4463 | 0.6528533 | 0.2205586 | 0.8350217 | 0.8351093 | 4463 | 0.96232 | 0.3251081 | 0.6883417 | 0.6881204 | 4463 | 1.776307 | 0.6041859 | 0.5550773 | 0.5552354 | 4463 | 2.769653 | 0.9485114 | 0.4183396 | 0.4183754
4464 | 0.46136 | 0.1548188 | 0.8470917 | 0.8467561 | 4464 | 0.65296 | 0.2205946 | 0.8351581 | 0.8351059 | 4464 | 0.96224 | 0.3250811 | 0.6882844 | 0.6881132 | 4464 | 1.7778 | 0.6046939 | 0.555544 | 0.5552241 | 4464 | 2.77296 | 0.9496438 | 0.418839 | 0.4183642
4465 | 0.4609867 | 0.1546935 | 0.8464062 | 0.8467542 | 4465 | 0.65288 | 0.2205676 | 0.8350558 | 0.8351025 | 4465 | 0.96216 | 0.3250541 | 0.6882272 | 0.688106 | 4465 | 1.775547 | 0.6039274 | 0.5548398 | 0.5552129 | 4465 | 2.77064 | 0.9488493 | 0.4184886 | 0.4183531
4466 | 0.4612267 | 0.154774 | 0.8468468 | 0.8467523 | 4466 | 0.65296 | 0.2205946 | 0.8351581 | 0.8350991 | 4466 | 0.9622133 | 0.3250721 | 0.6882654 | 0.6880989 | 4466 | 1.778267 | 0.6048526 | 0.5556898 | 0.5552017 | 4466 | 2.771333 | 0.9490868 | 0.4185933 | 0.4183419
4467 | 0.4610933 | 0.1547293 | 0.846602 | 0.8467504 | 4467 | 0.65304 | 0.2206216 | 0.8352604 | 0.8350957 | 4467 | 0.96224 | 0.3250811 | 0.6882844 | 0.6880917 | 4467 | 1.777707 | 0.6046621 | 0.5555148 | 0.5551905 | 4467 | 2.770907 | 0.9489406 | 0.4185289 | 0.4183308
4468 | 0.4610667 | 0.1547204 | 0.8465531 | 0.8467484 | 4468 | 0.6529333 | 0.2205856 | 0.835124 | 0.8350923 | 4468 | 0.9622133 | 0.3250721 | 0.6882654 | 0.6880846 | 4468 | 1.777173 | 0.6044807 | 0.5553482 | 0.5551793 | 4468 | 2.7716 | 0.9491781 | 0.4186336 | 0.4183197
4469 | 0.4610133 | 0.1547025 | 0.8464552 | 0.8467465 | 4469 | 0.6529867 | 0.2206036 | 0.8351922 | 0.8350889 | 4469 | 0.96224 | 0.3250811 | 0.6882844 | 0.6880774 | 4469 | 1.77864 | 0.6049796 | 0.5558065 | 0.555168 | 4469 | 2.770507 | 0.9488037 | 0.4184685 | 0.4183085
4470 | 0.46128 | 0.1547919 | 0.8469448 | 0.8467446 | 4470 | 0.6529067 | 0.2205766 | 0.8350899 | 0.8350855 | 4470 | 0.96216 | 0.3250541 | 0.6882272 | 0.6880702 | 4470 | 1.778613 | 0.6049705 | 0.5557981 | 0.5551568 | 4470 | 2.770133 | 0.9486758 | 0.4184121 | 0.4182974
4471 | 0.46096 | 0.1546846 | 0.8463572 | 0.8467427 | 4471 | 0.6529867 | 0.2206036 | 0.8351922 | 0.8350821 | 4471 | 0.9621067 | 0.325036 | 0.6881891 | 0.6880631 | 4471 | 1.777093 | 0.6044535 | 0.5553232 | 0.5551456 | 4471 | 2.769093 | 0.9483196 | 0.418255 | 0.4182863
4472 | 0.4609867 | 0.1546935 | 0.8464062 | 0.8467408 | 4472 | 0.65296 | 0.2205946 | 0.8351581 | 0.8350787 | 4472 | 0.9621067 | 0.325036 | 0.6881891 | 0.6880559 | 4472 | 1.77744 | 0.6045714 | 0.5554315 | 0.5551344 | 4472 | 2.769653 | 0.9485114 | 0.4183396 | 0.4182751
4473 | 0.4609867 | 0.1546935 | 0.8464062 | 0.8467389 | 4473 | 0.65288 | 0.2205676 | 0.8350558 | 0.8350753 | 4473 | 0.962 | 0.325 | 0.6881128 | 0.6880488 | 4473 | 1.777413 | 0.6045624 | 0.5554232 | 0.5551232 | 4473 | 2.76888 | 0.9482466 | 0.4182228 | 0.418264
4474 | 0.4610667 | 0.1547204 | 0.8465531 | 0.846737 | 4474 | 0.6529867 | 0.2206036 | 0.8351922 | 0.8350719 | 4474 | 0.9619733 | 0.324991 | 0.6880937 | 0.6880416 | 4474 | 1.777133 | 0.6044671 | 0.5553357 | 0.555112 | 4474 | 2.767973 | 0.9479361 | 0.4180858 | 0.4182529
4475 | 0.46104 | 0.1547114 | 0.8465041 | 0.8467351 | 4475 | 0.6529333 | 0.2205856 | 0.835124 | 0.8350685 | 4475 | 0.9621867 | 0.3250631 | 0.6882463 | 0.6880345 | 4475 | 1.775813 | 0.6040181 | 0.5549232 | 0.5551009 | 4475 | 2.770267 | 0.9487215 | 0.4184322 | 0.4182418
4476 | 0.46112 | 0.1547383 | 0.846651 | 0.8467332 | 4476 | 0.65304 | 0.2206216 | 0.8352604 | 0.8350651 | 4476 | 0.9621067 | 0.325036 | 0.6881891 | 0.6880274 | 4476 | 1.777133 | 0.6044671 | 0.5553357 | 0.5550897 | 4476 | 2.772107 | 0.9493516 | 0.4187101 | 0.4182307
4477 | 0.4611467 | 0.1547472 | 0.8467 | 0.8467314 | 4477 | 0.6527733 | 0.2205315 | 0.8349193 | 0.8350617 | 4477 | 0.9620267 | 0.325009 | 0.6881318 | 0.6880202 | 4477 | 1.77688 | 0.604381 | 0.5552565 | 0.5550785 | 4477 | 2.767253 | 0.9476895 | 0.4179771 | 0.4182196
4478 | 0.4609067 | 0.1546667 | 0.8462593 | 0.8467295 | 4478 | 0.6528267 | 0.2205495 | 0.8349876 | 0.8350583 | 4478 | 0.9620533 | 0.325018 | 0.6881509 | 0.6880131 | 4478 | 1.777027 | 0.6044308 | 0.5553023 | 0.5550673 | 4478 | 2.766853 | 0.9475525 | 0.4179166 | 0.4182085
4479 | 0.4611733 | 0.1547562 | 0.8467489 | 0.8467276 | 4479 | 0.65304 | 0.2206216 | 0.8352604 | 0.8350549 | 4479 | 0.9619733 | 0.324991 | 0.6880937 | 0.6880059 | 4479 | 1.77708 | 0.604449 | 0.555319 | 0.5550561 | 4479 | 2.76936 | 0.948411 | 0.4182953 | 0.4181974
4480 | 0.46136 | 0.1548188 | 0.8470917 | 0.8467257 | 4480 | 0.6529333 | 0.2205856 | 0.835124 | 0.8350515 | 4480 | 0.96208 | 0.325027 | 0.68817 | 0.6879988 | 4480 | 1.77624 | 0.6041633 | 0.5550565 | 0.555045 | 4480 | 2.768507 | 0.9481187 | 0.4181664 | 0.4181863
4481 | 0.46128 | 0.1547919 | 0.8469448 | 0.8467238 | 4481 | 0.6529067 | 0.2205766 | 0.8350899 | 0.8350481 | 4481 | 0.9618667 | 0.324955 | 0.6880174 | 0.6879917 | 4481 | 1.775387 | 0.603873 | 0.5547898 | 0.5550338 | 4481 | 2.768933 | 0.9482648 | 0.4182308 | 0.4181752
4482 | 0.46104 | 0.1547114 | 0.8465041 | 0.8467219 | 4482 | 0.65288 | 0.2205676 | 0.8350558 | 0.8350447 | 4482 | 0.962 | 0.325 | 0.6881128 | 0.6879846 | 4482 | 1.778013 | 0.6047664 | 0.5556106 | 0.5550226 | 4482 | 2.768267 | 0.9480365 | 0.4181301 | 0.4181641
4483 | 0.4610667 | 0.1547204 | 0.8465531 | 0.84672 | 4483 | 0.65288 | 0.2205676 | 0.8350558 | 0.8350414 | 4483 | 0.9620267 | 0.325009 | 0.6881318 | 0.6879774 | 4483 | 1.777027 | 0.6044308 | 0.5553023 | 0.5550115 | 4483 | 2.768293 | 0.9480457 | 0.4181341 | 0.418153
4484 | 0.46112 | 0.1547383 | 0.846651 | 0.8467181 | 4484 | 0.6530133 | 0.2206126 | 0.8352263 | 0.835038 | 4484 | 0.9620267 | 0.325009 | 0.6881318 | 0.6879703 | 4484 | 1.77812 | 0.6048027 | 0.555644 | 0.5550003 | 4484 | 2.768693 | 0.9481826 | 0.4181946 | 0.4181419
4485 | 0.4612 | 0.1547651 | 0.8467979 | 0.8467162 | 4485 | 0.6528267 | 0.2205495 | 0.8349876 | 0.8350346 | 4485 | 0.9618667 | 0.324955 | 0.6880174 | 0.6879632 | 4485 | 1.77548 | 0.6039048 | 0.554819 | 0.5549892 | 4485 | 2.769067 | 0.9483105 | 0.418251 | 0.4181308
4486 | 0.4611467 | 0.1547472 | 0.8467 | 0.8467143 | 4486 | 0.6529333 | 0.2205856 | 0.835124 | 0.8350312 | 4486 | 0.9620267 | 0.325009 | 0.6881318 | 0.6879561 | 4486 | 1.777787 | 0.6046893 | 0.5555398 | 0.554978 | 4486 | 2.767333 | 0.9477169 | 0.4179891 | 0.4181197
4487 | 0.4611733 | 0.1547562 | 0.8467489 | 0.8467124 | 4487 | 0.6527733 | 0.2205315 | 0.8349193 | 0.8350278 | 4487 | 0.9619733 | 0.324991 | 0.6880937 | 0.6879489 | 4487 | 1.776387 | 0.6042132 | 0.5551023 | 0.5549669 | 4487 | 2.768293 | 0.9480457 | 0.4181341 | 0.4181087
4488 | 0.4612267 | 0.154774 | 0.8468468 | 0.8467105 | 4488 | 0.6526667 | 0.2204955 | 0.8347829 | 0.8350244 | 4488 | 0.9619733 | 0.324991 | 0.6880937 | 0.6879418 | 4488 | 1.776427 | 0.6042268 | 0.5551148 | 0.5549557 | 4488 | 2.76952 | 0.9484658 | 0.4183194 | 0.4180976
4489 | 0.4611467 | 0.1547472 | 0.8467 | 0.8467087 | 4489 | 0.6527733 | 0.2205315 | 0.8349193 | 0.835021 | 4489 | 0.9620267 | 0.325009 | 0.6881318 | 0.6879347 | 4489 | 1.776373 | 0.6042086 | 0.5550982 | 0.5549446 | 4489 | 2.769147 | 0.9483379 | 0.418263 | 0.4180865
4490 | 0.4611467 | 0.1547472 | 0.8467 | 0.8467068 | 4490 | 0.6527467 | 0.2205225 | 0.8348852 | 0.8350177 | 4490 | 0.96192 | 0.324973 | 0.6880555 | 0.6879276 | 4490 | 1.777013 | 0.6044263 | 0.5552982 | 0.5549335 | 4490 | 2.76752 | 0.9477808 | 0.4180173 | 0.4180755
4491 | 0.4612267 | 0.154774 | 0.8468468 | 0.8467049 | 4491 | 0.6527467 | 0.2205225 | 0.8348852 | 0.8350143 | 4491 | 0.9619467 | 0.324982 | 0.6880746 | 0.6879205 | 4491 | 1.776253 | 0.6041678 | 0.5550607 | 0.5549223 | 4491 | 2.7668 | 0.9475342 | 0.4179086 | 0.4180644
4492 | 0.46112 | 0.1547383 | 0.846651 | 0.846703 | 4492 | 0.6528 | 0.2205405 | 0.8349534 | 0.8350109 | 4492 | 0.9618667 | 0.324955 | 0.6880174 | 0.6879134 | 4492 | 1.776187 | 0.6041451 | 0.5550398 | 0.5549112 | 4492 | 2.767813 | 0.9478813 | 0.4180616 | 0.4180533
4493 | 0.46112 | 0.1547383 | 0.846651 | 0.8467011 | 4493 | 0.6525333 | 0.2204505 | 0.8346124 | 0.8350075 | 4493 | 0.9619733 | 0.324991 | 0.6880937 | 0.6879063 | 4493 | 1.774347 | 0.6035193 | 0.5544649 | 0.5549001 | 4493 | 2.767307 | 0.9477078 | 0.4179851 | 0.4180423
4494 | 0.4613067 | 0.1548009 | 0.8469937 | 0.8466992 | 4494 | 0.6527467 | 0.2205225 | 0.8348852 | 0.8350041 | 4494 | 0.962 | 0.325 | 0.6881128 | 0.6878991 | 4494 | 1.773373 | 0.6031882 | 0.5541607 | 0.554889 | 4494 | 2.768 | 0.9479452 | 0.4180898 | 0.4180312
4495 | 0.46128 | 0.1547919 | 0.8469448 | 0.8466974 | 4495 | 0.65288 | 0.2205676 | 0.8350558 | 0.8350007 | 4495 | 0.9620533 | 0.325018 | 0.6881509 | 0.687892 | 4495 | 1.774507 | 0.6035737 | 0.5545148 | 0.5548778 | 4495 | 2.7668 | 0.9475342 | 0.4179086 | 0.4180202
4496 | 0.4611733 | 0.1547562 | 0.8467489 | 0.8466955 | 4496 | 0.6529067 | 0.2205766 | 0.8350899 | 0.8349974 | 4496 | 0.9620267 | 0.325009 | 0.6881318 | 0.6878849 | 4496 | 1.775733 | 0.6039909 | 0.5548982 | 0.5548667 | 4496 | 2.768347 | 0.9480639 | 0.4181422 | 0.4180091
4497 | 0.4610933 | 0.1547293 | 0.846602 | 0.8466936 | 4497 | 0.6527733 | 0.2205315 | 0.8349193 | 0.834994 | 4497 | 0.96184 | 0.3249459 | 0.6879983 | 0.6878778 | 4497 | 1.776747 | 0.6043356 | 0.5552148 | 0.5548556 | 4497 | 2.7688 | 0.9482192 | 0.4182107 | 0.4179981
4498 | 0.4612267 | 0.154774 | 0.8468468 | 0.8466917 | 4498 | 0.65288 | 0.2205676 | 0.8350558 | 0.8349906 | 4498 | 0.9620533 | 0.325018 | 0.6881509 | 0.6878707 | 4498 | 1.776493 | 0.6042494 | 0.5551357 | 0.5548445 | 4498 | 2.765893 | 0.9472237 | 0.4177716 | 0.417987
4499 | 0.4610933 | 0.1547293 | 0.846602 | 0.8466898 | 4499 | 0.6528 | 0.2205405 | 0.8349534 | 0.8349872 | 4499 | 0.962 | 0.325 | 0.6881128 | 0.6878636 | 4499 | 1.77608 | 0.6041088 | 0.5550065 | 0.5548334 | 4499 | 2.768 | 0.9479452 | 0.4180898 | 0.417976
4500 | 0.4610667 | 0.1547204 | 0.8465531 | 0.846688 | 4500 | 0.65288 | 0.2205676 | 0.8350558 | 0.8349839 | 4500 | 0.9618933 | 0.324964 | 0.6880365 | 0.6878566 | 4500 | 1.776667 | 0.6043084 | 0.5551898 | 0.5548223 | 4500 | 2.768533 | 0.9481279 | 0.4181704 | 0.4179649
4501 | 0.46136 | 0.1548188 | 0.8470917 | 0.8466861 | 4501 | 0.6529067 | 0.2205766 | 0.8350899 | 0.8349805 | 4501 | 0.9618933 | 0.324964 | 0.6880365 | 0.6878495 | 4501 | 1.776707 | 0.604322 | 0.5552023 | 0.5548112 | 4501 | 2.767573 | 0.9477991 | 0.4180254 | 0.4179539
4502 | 0.4612533 | 0.154783 | 0.8468958 | 0.8466842 | 4502 | 0.6527733 | 0.2205315 | 0.8349193 | 0.8349771 | 4502 | 0.9618133 | 0.3249369 | 0.6879792 | 0.6878424 | 4502 | 1.774947 | 0.6037234 | 0.5546523 | 0.5548001 | 4502 | 2.7672 | 0.9476712 | 0.417969 | 0.4179429
4503 | 0.46128 | 0.1547919 | 0.8469448 | 0.8466823 | 4503 | 0.6528533 | 0.2205586 | 0.8350217 | 0.8349737 | 4503 | 0.9618133 | 0.3249369 | 0.6879792 | 0.6878353 | 4503 | 1.776693 | 0.6043175 | 0.5551982 | 0.554789 | 4503 | 2.76696 | 0.947589 | 0.4179328 | 0.4179319
4504 | 0.4611467 | 0.1547472 | 0.8467 | 0.8466805 | 4504 | 0.6526667 | 0.2204955 | 0.8347829 | 0.8349704 | 4504 | 0.9618133 | 0.3249369 | 0.6879792 | 0.6878282 | 4504 | 1.774653 | 0.6036236 | 0.5545607 | 0.5547779 | 4504 | 2.76704 | 0.9476164 | 0.4179448 | 0.4179208
4505 | 0.4610667 | 0.1547204 | 0.8465531 | 0.8466786 | 4505 | 0.6529067 | 0.2205766 | 0.8350899 | 0.834967 | 4505 | 0.9616267 | 0.3248739 | 0.6878457 | 0.6878211 | 4505 | 1.77488 | 0.6037007 | 0.5546315 | 0.5547669 | 4505 | 2.767413 | 0.9477443 | 0.4180012 | 0.4179098
4506 | 0.4612267 | 0.154774 | 0.8468468 | 0.8466767 | 4506 | 0.6527467 | 0.2205225 | 0.8348852 | 0.8349636 | 4506 | 0.962 | 0.325 | 0.6881128 | 0.687814 | 4506 | 1.776267 | 0.6041723 | 0.5550648 | 0.5547558 | 4506 | 2.768533 | 0.9481279 | 0.4181704 | 0.4178988
4507 | 0.4610133 | 0.1547025 | 0.8464552 | 0.8466748 | 4507 | 0.6528 | 0.2205405 | 0.8349534 | 0.8349603 | 4507 | 0.9619467 | 0.324982 | 0.6880746 | 0.687807 | 4507 | 1.774707 | 0.6036417 | 0.5545773 | 0.5547447 | 4507 | 2.767387 | 0.9477352 | 0.4179972 | 0.4178878
4508 | 0.4611733 | 0.1547562 | 0.8467489 | 0.846673 | 4508 | 0.6527467 | 0.2205225 | 0.8348852 | 0.8349569 | 4508 | 0.9617067 | 0.3249009 | 0.6879029 | 0.6877999 | 4508 | 1.77644 | 0.6042313 | 0.555119 | 0.5547336 | 4508 | 2.76672 | 0.9475068 | 0.4178965 | 0.4178768
4509 | 0.4611733 | 0.1547562 | 0.8467489 | 0.8466711 | 4509 | 0.65288 | 0.2205676 | 0.8350558 | 0.8349535 | 4509 | 0.96192 | 0.324973 | 0.6880555 | 0.6877928 | 4509 | 1.775573 | 0.6039365 | 0.5548482 | 0.5547226 | 4509 | 2.767013 | 0.9476073 | 0.4179408 | 0.4178657
4510 | 0.4612267 | 0.154774 | 0.8468468 | 0.8466692 | 4510 | 0.6528267 | 0.2205495 | 0.8349876 | 0.8349502 | 4510 | 0.96192 | 0.324973 | 0.6880555 | 0.6877857 | 4510 | 1.776467 | 0.6042404 | 0.5551273 | 0.5547115 | 4510 | 2.766293 | 0.9473607 | 0.4178321 | 0.4178547
4511 | 0.46104 | 0.1547114 | 0.8465041 | 0.8466674 | 4511 | 0.6528267 | 0.2205495 | 0.8349876 | 0.8349468 | 4511 | 0.9617867 | 0.3249279 | 0.6879602 | 0.6877786 | 4511 | 1.774067 | 0.603424 | 0.5543774 | 0.5547004 | 4511 | 2.767147 | 0.947653 | 0.4179609 | 0.4178437
4512 | 0.4611733 | 0.1547562 | 0.8467489 | 0.8466655 | 4512 | 0.65272 | 0.2205135 | 0.8348511 | 0.8349434 | 4512 | 0.9616267 | 0.3248739 | 0.6878457 | 0.6877716 | 4512 | 1.77628 | 0.6041769 | 0.555069 | 0.5546894 | 4512 | 2.76576 | 0.9471781 | 0.4177515 | 0.4178327
4513 | 0.4610667 | 0.1547204 | 0.8465531 | 0.8466636 | 4513 | 0.6527733 | 0.2205315 | 0.8349193 | 0.8349401 | 4513 | 0.96176 | 0.3249189 | 0.6879411 | 0.6877645 | 4513 | 1.775507 | 0.6039138 | 0.5548273 | 0.5546783 | 4513 | 2.766773 | 0.9475251 | 0.4179046 | 0.4178217
4514 | 0.46112 | 0.1547383 | 0.846651 | 0.8466618 | 4514 | 0.6527733 | 0.2205315 | 0.8349193 | 0.8349367 | 4514 | 0.96152 | 0.3248378 | 0.6877694 | 0.6877574 | 4514 | 1.775093 | 0.6037732 | 0.5546982 | 0.5546673 | 4514 | 2.76608 | 0.9472877 | 0.4177998 | 0.4178107
4515 | 0.4611467 | 0.1547472 | 0.8467 | 0.8466599 | 4515 | 0.6526933 | 0.2205045 | 0.834817 | 0.8349333 | 4515 | 0.96168 | 0.3248919 | 0.6878839 | 0.6877504 | 4515 | 1.773733 | 0.6033107 | 0.5542732 | 0.5546562 | 4515 | 2.766853 | 0.9475525 | 0.4179166 | 0.4177998
4516 | 0.4610667 | 0.1547204 | 0.8465531 | 0.846658 | 4516 | 0.65296 | 0.2205946 | 0.8351581 | 0.83493 | 4516 | 0.96168 | 0.3248919 | 0.6878839 | 0.6877433 | 4516 | 1.775293 | 0.6038413 | 0.5547607 | 0.5546452 | 4516 | 2.76712 | 0.9476438 | 0.4179569 | 0.4177888
4517 | 0.4611467 | 0.1547472 | 0.8467 | 0.8466562 | 4517 | 0.6528 | 0.2205405 | 0.8349534 | 0.8349266 | 4517 | 0.9616 | 0.3248649 | 0.6878267 | 0.6877363 | 4517 | 1.77592 | 0.6040544 | 0.5549565 | 0.5546342 | 4517 | 2.76568 | 0.9471507 | 0.4177394 | 0.4177778
4518 | 0.4610933 | 0.1547293 | 0.846602 | 0.8466543 | 4518 | 0.65272 | 0.2205135 | 0.8348511 | 0.8349233 | 4518 | 0.96152 | 0.3248378 | 0.6877694 | 0.6877292 | 4518 | 1.774333 | 0.6035147 | 0.5544607 | 0.5546231 | 4518 | 2.76672 | 0.9475068 | 0.4178965 | 0.4177668
4519 | 0.4612 | 0.1547651 | 0.8467979 | 0.8466524 | 4519 | 0.65264 | 0.2204865 | 0.8347488 | 0.8349199 | 4519 | 0.9615733 | 0.3248559 | 0.6878076 | 0.6877221 | 4519 | 1.77388 | 0.6033605 | 0.554319 | 0.5546121 | 4519 | 2.7672 | 0.9476712 | 0.417969 | 0.4177558
4520 | 0.4611467 | 0.1547472 | 0.8467 | 0.8466506 | 4520 | 0.6527733 | 0.2205315 | 0.8349193 | 0.8349166 | 4520 | 0.9615467 | 0.3248468 | 0.6877885 | 0.6877151 | 4520 | 1.775133 | 0.6037868 | 0.5547107 | 0.5546011 | 4520 | 2.76536 | 0.9470411 | 0.4176911 | 0.4177448
4521 | 0.4611733 | 0.1547562 | 0.8467489 | 0.8466487 | 4521 | 0.65288 | 0.2205676 | 0.8350558 | 0.8349132 | 4521 | 0.96152 | 0.3248378 | 0.6877694 | 0.687708 | 4521 | 1.774893 | 0.6037052 | 0.5546357 | 0.55459 | 4521 | 2.765867 | 0.9472146 | 0.4177676 | 0.4177339
4522 | 0.4611467 | 0.1547472 | 0.8467 | 0.8466469 | 4522 | 0.6527467 | 0.2205225 | 0.8348852 | 0.8349098 | 4522 | 0.9615467 | 0.3248468 | 0.6877885 | 0.687701 | 4522 | 1.773533 | 0.6032426 | 0.5542107 | 0.554579 | 4522 | 2.76584 | 0.9472055 | 0.4177636 | 0.4177229
4523 | 0.4611467 | 0.1547472 | 0.8467 | 0.846645 | 4523 | 0.6527467 | 0.2205225 | 0.8348852 | 0.8349065 | 4523 | 0.9616533 | 0.3248829 | 0.6878648 | 0.6876939 | 4523 | 1.77224 | 0.6028027 | 0.5538065 | 0.554568 | 4523 | 2.76536 | 0.9470411 | 0.4176911 | 0.4177119
4524 | 0.46112 | 0.1547383 | 0.846651 | 0.8466431 | 4524 | 0.6528 | 0.2205405 | 0.8349534 | 0.8349031 | 4524 | 0.96152 | 0.3248378 | 0.6877694 | 0.6876869 | 4524 | 1.775427 | 0.6038866 | 0.5548023 | 0.554557 | 4524 | 2.766027 | 0.9472694 | 0.4177918 | 0.417701
4525 | 0.4612 | 0.1547651 | 0.8467979 | 0.8466413 | 4525 | 0.65288 | 0.2205676 | 0.8350558 | 0.8348998 | 4525 | 0.96144 | 0.3248108 | 0.6877122 | 0.6876798 | 4525 | 1.774573 | 0.6035964 | 0.5545357 | 0.554546 | 4525 | 2.76488 | 0.9468767 | 0.4176186 | 0.41769
4526 | 0.46104 | 0.1547114 | 0.8465041 | 0.8466394 | 4526 | 0.6528533 | 0.2205586 | 0.8350217 | 0.8348964 | 4526 | 0.9614133 | 0.3248018 | 0.6876931 | 0.6876728 | 4526 | 1.77328 | 0.6031565 | 0.5541315 | 0.554535 | 4526 | 2.766053 | 0.9472785 | 0.4177958 | 0.4176791
4527 | 0.4612267 | 0.154774 | 0.8468468 | 0.8466376 | 4527 | 0.6528533 | 0.2205586 | 0.8350217 | 0.8348931 | 4527 | 0.9614933 | 0.3248288 | 0.6877504 | 0.6876658 | 4527 | 1.77412 | 0.6034422 | 0.554394 | 0.554524 | 4527 | 2.7668 | 0.9475342 | 0.4179086 | 0.4176681
4528 | 0.4612 | 0.1547651 | 0.8467979 | 0.8466357 | 4528 | 0.6528267 | 0.2205495 | 0.8349876 | 0.8348897 | 4528 | 0.9614133 | 0.3248018 | 0.6876931 | 0.6876587 | 4528 | 1.774773 | 0.6036644 | 0.5545982 | 0.554513 | 4528 | 2.765867 | 0.9472146 | 0.4177676 | 0.4176572
4529 | 0.4613067 | 0.1548009 | 0.8469937 | 0.8466339 | 4529 | 0.65256 | 0.2204595 | 0.8346465 | 0.8348864 | 4529 | 0.9614667 | 0.3248198 | 0.6877313 | 0.6876517 | 4529 | 1.776 | 0.6040816 | 0.5549815 | 0.554502 | 4529 | 2.76712 | 0.9476438 | 0.4179569 | 0.4176462
4530 | 0.4612 | 0.1547651 | 0.8467979 | 0.846632 | 4530 | 0.65264 | 0.2204865 | 0.8347488 | 0.834883 | 4530 | 0.9614667 | 0.3248198 | 0.6877313 | 0.6876447 | 4530 | 1.7742 | 0.6034694 | 0.554419 | 0.554491 | 4530 | 2.76584 | 0.9472055 | 0.4177636 | 0.4176353
4531 | 0.46128 | 0.1547919 | 0.8469448 | 0.8466301 | 4531 | 0.6526667 | 0.2204955 | 0.8347829 | 0.8348797 | 4531 | 0.96144 | 0.3248108 | 0.6877122 | 0.6876376 | 4531 | 1.774733 | 0.6036508 | 0.5545857 | 0.55448 | 4531 | 2.76624 | 0.9473425 | 0.417824 | 0.4176243
4532 | 0.4612 | 0.1547651 | 0.8467979 | 0.8466283 | 4532 | 0.65256 | 0.2204595 | 0.8346465 | 0.8348763 | 4532 | 0.9614133 | 0.3248018 | 0.6876931 | 0.6876306 | 4532 | 1.773827 | 0.6033424 | 0.5543024 | 0.554469 | 4532 | 2.76512 | 0.9469589 | 0.4176548 | 0.4176134
4533 | 0.4611467 | 0.1547472 | 0.8467 | 0.8466264 | 4533 | 0.6528 | 0.2205405 | 0.8349534 | 0.834873 | 4533 | 0.9614933 | 0.3248288 | 0.6877504 | 0.6876236 | 4533 | 1.775707 | 0.6039819 | 0.5548898 | 0.554458 | 4533 | 2.76544 | 0.9470685 | 0.4177032 | 0.4176024
4534 | 0.4609867 | 0.1546935 | 0.8464062 | 0.8466246 | 4534 | 0.6527733 | 0.2205315 | 0.8349193 | 0.8348696 | 4534 | 0.96144 | 0.3248108 | 0.6877122 | 0.6876165 | 4534 | 1.77424 | 0.603483 | 0.5544315 | 0.554447 | 4534 | 2.76568 | 0.9471507 | 0.4177394 | 0.4175915
4535 | 0.4611467 | 0.1547472 | 0.8467 | 0.8466227 | 4535 | 0.6527467 | 0.2205225 | 0.8348852 | 0.8348663 | 4535 | 0.96152 | 0.3248378 | 0.6877694 | 0.6876095 | 4535 | 1.77564 | 0.6039592 | 0.554869 | 0.5544361 | 4535 | 2.765547 | 0.947105 | 0.4177193 | 0.4175806
4536 | 0.4611467 | 0.1547472 | 0.8467 | 0.8466209 | 4536 | 0.6528267 | 0.2205495 | 0.8349876 | 0.8348629 | 4536 | 0.9614933 | 0.3248288 | 0.6877504 | 0.6876025 | 4536 | 1.773667 | 0.603288 | 0.5542524 | 0.5544251 | 4536 | 2.765227 | 0.9469954 | 0.4176709 | 0.4175696
4537 | 0.46112 | 0.1547383 | 0.846651 | 0.846619 | 4537 | 0.6526133 | 0.2204775 | 0.8347147 | 0.8348596 | 4537 | 0.96144 | 0.3248108 | 0.6877122 | 0.6875955 | 4537 | 1.77376 | 0.6033197 | 0.5542815 | 0.5544141 | 4537 | 2.7668 | 0.9475342 | 0.4179086 | 0.4175587
4538 | 0.4610133 | 0.1547025 | 0.8464552 | 0.8466172 | 4538 | 0.65272 | 0.2205135 | 0.8348511 | 0.8348563 | 4538 | 0.9615467 | 0.3248468 | 0.6877885 | 0.6875884 | 4538 | 1.772813 | 0.6029977 | 0.5539857 | 0.5544032 | 4538 | 2.76472 | 0.9468219 | 0.4175944 | 0.4175478
4539 | 0.4611467 | 0.1547472 | 0.8467 | 0.8466154 | 4539 | 0.6528 | 0.2205405 | 0.8349534 | 0.8348529 | 4539 | 0.9614667 | 0.3248198 | 0.6877313 | 0.6875814 | 4539 | 1.773267 | 0.6031519 | 0.5541274 | 0.5543922 | 4539 | 2.765867 | 0.9472146 | 0.4177676 | 0.4175369
4540 | 0.4610933 | 0.1547293 | 0.846602 | 0.8466135 | 4540 | 0.65264 | 0.2204865 | 0.8347488 | 0.8348496 | 4540 | 0.96136 | 0.3247838 | 0.687655 | 0.6875744 | 4540 | 1.773627 | 0.6032744 | 0.5542399 | 0.5543813 | 4540 | 2.765307 | 0.9470228 | 0.417683 | 0.417526
4541 | 0.4610933 | 0.1547293 | 0.846602 | 0.8466117 | 4541 | 0.6525867 | 0.2204685 | 0.8346806 | 0.8348462 | 4541 | 0.9614133 | 0.3248018 | 0.6876931 | 0.6875674 | 4541 | 1.773747 | 0.6033152 | 0.5542774 | 0.5543703 | 4541 | 2.765067 | 0.9469406 | 0.4176468 | 0.4175151
4542 | 0.46104 | 0.1547114 | 0.8465041 | 0.8466098 | 4542 | 0.6526667 | 0.2204955 | 0.8347829 | 0.8348429 | 4542 | 0.9614933 | 0.3248288 | 0.6877504 | 0.6875604 | 4542 | 1.773987 | 0.6033968 | 0.5543524 | 0.5543593 | 4542 | 2.76696 | 0.947589 | 0.4179328 | 0.4175041
4543 | 0.46104 | 0.1547114 | 0.8465041 | 0.846608 | 4543 | 0.65264 | 0.2204865 | 0.8347488 | 0.8348396 | 4543 | 0.9615733 | 0.3248559 | 0.6878076 | 0.6875534 | 4543 | 1.77576 | 0.604 | 0.5549065 | 0.5543484 | 4543 | 2.767147 | 0.947653 | 0.4179609 | 0.4174932
4544 | 0.4610667 | 0.1547204 | 0.8465531 | 0.8466061 | 4544 | 0.6526667 | 0.2204955 | 0.8347829 | 0.8348362 | 4544 | 0.9614667 | 0.3248198 | 0.6877313 | 0.6875464 | 4544 | 1.774173 | 0.6034603 | 0.5544107 | 0.5543375 | 4544 | 2.765173 | 0.9469772 | 0.4176629 | 0.4174823
4545 | 0.4612533 | 0.154783 | 0.8468958 | 0.8466043 | 4545 | 0.6528 | 0.2205405 | 0.8349534 | 0.8348329 | 4545 | 0.96152 | 0.3248378 | 0.6877694 | 0.6875394 | 4545 | 1.77488 | 0.6037007 | 0.5546315 | 0.5543265 | 4545 | 2.7648 | 0.9468493 | 0.4176065 | 0.4174714
4546 | 0.4610933 | 0.1547293 | 0.846602 | 0.8466025 | 4546 | 0.65288 | 0.2205676 | 0.8350558 | 0.8348295 | 4546 | 0.9614933 | 0.3248288 | 0.6877504 | 0.6875324 | 4546 | 1.774333 | 0.6035147 | 0.5544607 | 0.5543156 | 4546 | 2.765147 | 0.946968 | 0.4176589 | 0.4174605
4547 | 0.4612533 | 0.154783 | 0.8468958 | 0.8466006 | 4547 | 0.6528267 | 0.2205495 | 0.8349876 | 0.8348262 | 4547 | 0.9616 | 0.3248649 | 0.6878267 | 0.6875254 | 4547 | 1.772893 | 0.6030249 | 0.5540107 | 0.5543046 | 4547 | 2.764827 | 0.9468584 | 0.4176105 | 0.4174497
4548 | 0.4613067 | 0.1548009 | 0.8469937 | 0.8465988 | 4548 | 0.6527467 | 0.2205225 | 0.8348852 | 0.8348229 | 4548 | 0.96136 | 0.3247838 | 0.687655 | 0.6875184 | 4548 | 1.7758 | 0.6040136 | 0.554919 | 0.5542937 | 4548 | 2.766 | 0.9472603 | 0.4177877 | 0.4174388
4549 | 0.46104 | 0.1547114 | 0.8465041 | 0.8465969 | 4549 | 0.6527467 | 0.2205225 | 0.8348852 | 0.8348195 | 4549 | 0.9613867 | 0.3247928 | 0.6876741 | 0.6875114 | 4549 | 1.7744 | 0.6035374 | 0.5544815 | 0.5542828 | 4549 | 2.764373 | 0.9467032 | 0.4175421 | 0.4174279
4550 | 0.4611733 | 0.1547562 | 0.8467489 | 0.8465951 | 4550 | 0.6526667 | 0.2204955 | 0.8347829 | 0.8348162 | 4550 | 0.96136 | 0.3247838 | 0.687655 | 0.6875044 | 4550 | 1.77516 | 0.6037959 | 0.554719 | 0.5542719 | 4550 | 2.766053 | 0.9472785 | 0.4177958 | 0.417417
4551 | 0.46112 | 0.1547383 | 0.846651 | 0.8465933 | 4551 | 0.6527733 | 0.2205315 | 0.8349193 | 0.8348129 | 4551 | 0.9613333 | 0.3247748 | 0.6876359 | 0.6874974 | 4551 | 1.7736 | 0.6032653 | 0.5542315 | 0.554261 | 4551 | 2.76584 | 0.9472055 | 0.4177636 | 0.4174061
4552 | 0.4612 | 0.1547651 | 0.8467979 | 0.8465914 | 4552 | 0.6527467 | 0.2205225 | 0.8348852 | 0.8348096 | 4552 | 0.9613067 | 0.3247658 | 0.6876168 | 0.6874904 | 4552 | 1.77364 | 0.6032789 | 0.554244 | 0.55425 | 4552 | 2.763947 | 0.9465571 | 0.4174776 | 0.4173952
4553 | 0.4612 | 0.1547651 | 0.8467979 | 0.8465896 | 4553 | 0.6526933 | 0.2205045 | 0.834817 | 0.8348062 | 4553 | 0.96136 | 0.3247838 | 0.687655 | 0.6874834 | 4553 | 1.771893 | 0.6026848 | 0.5536982 | 0.5542391 | 4553 | 2.765413 | 0.9470594 | 0.4176991 | 0.4173844
4554 | 0.4612 | 0.1547651 | 0.8467979 | 0.8465878 | 4554 | 0.6526667 | 0.2204955 | 0.8347829 | 0.8348029 | 4554 | 0.96136 | 0.3247838 | 0.687655 | 0.6874764 | 4554 | 1.77384 | 0.6033469 | 0.5543065 | 0.5542282 | 4554 | 2.764587 | 0.9467763 | 0.4175743 | 0.4173735
4555 | 0.4609333 | 0.1546756 | 0.8463083 | 0.8465859 | 4555 | 0.6527733 | 0.2205315 | 0.8349193 | 0.8347996 | 4555 | 0.9613867 | 0.3247928 | 0.6876741 | 0.6874694 | 4555 | 1.774027 | 0.6034104 | 0.5543649 | 0.5542173 | 4555 | 2.764693 | 0.9468128 | 0.4175904 | 0.4173626
4556 | 0.46104 | 0.1547114 | 0.8465041 | 0.8465841 | 4556 | 0.65272 | 0.2205135 | 0.8348511 | 0.8347962 | 4556 | 0.96136 | 0.3247838 | 0.687655 | 0.6874624 | 4556 | 1.773387 | 0.6031927 | 0.5541649 | 0.5542064 | 4556 | 2.765307 | 0.9470228 | 0.417683 | 0.4173517
4557 | 0.4610667 | 0.1547204 | 0.8465531 | 0.8465823 | 4557 | 0.6527467 | 0.2205225 | 0.8348852 | 0.8347929 | 4557 | 0.9612267 | 0.3247387 | 0.6875596 | 0.6874555 | 4557 | 1.774773 | 0.6036644 | 0.5545982 | 0.5541955 | 4557 | 2.76368 | 0.9464658 | 0.4174373 | 0.4173409
4558 | 0.46104 | 0.1547114 | 0.8465041 | 0.8465804 | 4558 | 0.65272 | 0.2205135 | 0.8348511 | 0.8347896 | 4558 | 0.9612267 | 0.3247387 | 0.6875596 | 0.6874485 | 4558 | 1.77416 | 0.6034558 | 0.5544065 | 0.5541846 | 4558 | 2.764267 | 0.9466667 | 0.4175259 | 0.41733
4559 | 0.4610933 | 0.1547293 | 0.846602 | 0.8465786 | 4559 | 0.65272 | 0.2205135 | 0.8348511 | 0.8347863 | 4559 | 0.96128 | 0.3247568 | 0.6875978 | 0.6874415 | 4559 | 1.77412 | 0.6034422 | 0.554394 | 0.5541737 | 4559 | 2.76568 | 0.9471507 | 0.4177394 | 0.4173192
4560 | 0.4611467 | 0.1547472 | 0.8467 | 0.8465768 | 4560 | 0.65264 | 0.2204865 | 0.8347488 | 0.8347829 | 4560 | 0.9612 | 0.3247297 | 0.6875405 | 0.6874345 | 4560 | 1.774747 | 0.6036553 | 0.5545898 | 0.5541628 | 4560 | 2.763227 | 0.9463105 | 0.4173689 | 0.4173083
4561 | 0.4611733 | 0.1547562 | 0.8467489 | 0.8465749 | 4561 | 0.6526933 | 0.2205045 | 0.834817 | 0.8347796 | 4561 | 0.9612533 | 0.3247477 | 0.6875787 | 0.6874276 | 4561 | 1.774613 | 0.60361 | 0.5545482 | 0.554152 | 4561 | 2.762453 | 0.9460457 | 0.417252 | 0.4172975
4562 | 0.4609867 | 0.1546935 | 0.8464062 | 0.8465731 | 4562 | 0.65272 | 0.2205135 | 0.8348511 | 0.8347763 | 4562 | 0.9612533 | 0.3247477 | 0.6875787 | 0.6874206 | 4562 | 1.77476 | 0.6036599 | 0.554594 | 0.5541411 | 4562 | 2.761067 | 0.9455708 | 0.4170426 | 0.4172866
4563 | 0.4610933 | 0.1547293 | 0.846602 | 0.8465713 | 4563 | 0.6526133 | 0.2204775 | 0.8347147 | 0.834773 | 4563 | 0.9612267 | 0.3247387 | 0.6875596 | 0.6874136 | 4563 | 1.77376 | 0.6033197 | 0.5542815 | 0.5541302 | 4563 | 2.762533 | 0.9460731 | 0.4172641 | 0.4172758
4564 | 0.46128 | 0.1547919 | 0.8469448 | 0.8465695 | 4564 | 0.6525867 | 0.2204685 | 0.8346806 | 0.8347696 | 4564 | 0.9612267 | 0.3247387 | 0.6875596 | 0.6874066 | 4564 | 1.774573 | 0.6035964 | 0.5545357 | 0.5541193 | 4564 | 2.763867 | 0.9465297 | 0.4174655 | 0.4172649
4565 | 0.4609867 | 0.1546935 | 0.8464062 | 0.8465676 | 4565 | 0.6526133 | 0.2204775 | 0.8347147 | 0.8347663 | 4565 | 0.9611733 | 0.3247207 | 0.6875215 | 0.6873997 | 4565 | 1.772467 | 0.6028798 | 0.5538774 | 0.5541085 | 4565 | 2.7652 | 0.9469863 | 0.4176669 | 0.4172541
4566 | 0.46112 | 0.1547383 | 0.846651 | 0.8465658 | 4566 | 0.6525333 | 0.2204505 | 0.8346124 | 0.834763 | 4566 | 0.9611467 | 0.3247117 | 0.6875024 | 0.6873927 | 4566 | 1.773347 | 0.6031791 | 0.5541524 | 0.5540976 | 4566 | 2.765573 | 0.9471142 | 0.4177233 | 0.4172432
4567 | 0.4611467 | 0.1547472 | 0.8467 | 0.846564 | 4567 | 0.6525867 | 0.2204685 | 0.8346806 | 0.8347597 | 4567 | 0.9611733 | 0.3247207 | 0.6875215 | 0.6873858 | 4567 | 1.77296 | 0.6030476 | 0.5540315 | 0.5540867 | 4567 | 2.763227 | 0.9463105 | 0.4173689 | 0.4172324
4568 | 0.46096 | 0.1546846 | 0.8463572 | 0.8465622 | 4568 | 0.65264 | 0.2204865 | 0.8347488 | 0.8347564 | 4568 | 0.96112 | 0.3247027 | 0.6874833 | 0.6873788 | 4568 | 1.774773 | 0.6036644 | 0.5545982 | 0.5540759 | 4568 | 2.76248 | 0.9460548 | 0.4172561 | 0.4172216
4569 | 0.4610933 | 0.1547293 | 0.846602 | 0.8465603 | 4569 | 0.6526933 | 0.2205045 | 0.834817 | 0.8347531 | 4569 | 0.96136 | 0.3247838 | 0.687655 | 0.6873718 | 4569 | 1.772733 | 0.6029705 | 0.5539607 | 0.554065 | 4569 | 2.7624 | 0.9460274 | 0.417244 | 0.4172108
4570 | 0.46096 | 0.1546846 | 0.8463572 | 0.8465585 | 4570 | 0.65264 | 0.2204865 | 0.8347488 | 0.8347497 | 4570 | 0.9611467 | 0.3247117 | 0.6875024 | 0.6873649 | 4570 | 1.77244 | 0.6028707 | 0.553869 | 0.5540542 | 4570 | 2.764267 | 0.9466667 | 0.4175259 | 0.4171999
4571 | 0.4609867 | 0.1546935 | 0.8464062 | 0.8465567 | 4571 | 0.65264 | 0.2204865 | 0.8347488 | 0.8347464 | 4571 | 0.9610933 | 0.3246937 | 0.6874642 | 0.6873579 | 4571 | 1.77264 | 0.6029388 | 0.5539315 | 0.5540433 | 4571 | 2.764587 | 0.9467763 | 0.4175743 | 0.4171891
4572 | 0.4609867 | 0.1546935 | 0.8464062 | 0.8465549 | 4572 | 0.65264 | 0.2204865 | 0.8347488 | 0.8347431 | 4572 | 0.9612267 | 0.3247387 | 0.6875596 | 0.687351 | 4572 | 1.771867 | 0.6026757 | 0.5536899 | 0.5540325 | 4572 | 2.762773 | 0.9461553 | 0.4173004 | 0.4171783
4573 | 0.4609867 | 0.1546935 | 0.8464062 | 0.8465531 | 4573 | 0.6526667 | 0.2204955 | 0.8347829 | 0.8347398 | 4573 | 0.9610933 | 0.3246937 | 0.6874642 | 0.687344 | 4573 | 1.77244 | 0.6028707 | 0.553869 | 0.5540216 | 4573 | 2.762427 | 0.9460365 | 0.417248 | 0.4171675
4574 | 0.4610667 | 0.1547204 | 0.8465531 | 0.8465512 | 4574 | 0.6526667 | 0.2204955 | 0.8347829 | 0.8347365 | 4574 | 0.9612533 | 0.3247477 | 0.6875787 | 0.6873371 | 4574 | 1.772027 | 0.6027302 | 0.5537399 | 0.5540108 | 4574 | 2.76224 | 0.9459726 | 0.4172198 | 0.4171567
4575 | 0.4610133 | 0.1547025 | 0.8464552 | 0.8465494 | 4575 | 0.6526667 | 0.2204955 | 0.8347829 | 0.8347332 | 4575 | 0.9611467 | 0.3247117 | 0.6875024 | 0.6873301 | 4575 | 1.772507 | 0.6028934 | 0.5538899 | 0.554 | 4575 | 2.763173 | 0.9462922 | 0.4173608 | 0.4171458
4576 | 0.46104 | 0.1547114 | 0.8465041 | 0.8465476 | 4576 | 0.6526133 | 0.2204775 | 0.8347147 | 0.8347299 | 4576 | 0.9611467 | 0.3247117 | 0.6875024 | 0.6873232 | 4576 | 1.77184 | 0.6026667 | 0.5536815 | 0.5539891 | 4576 | 2.76448 | 0.9467397 | 0.4175582 | 0.417135
4577 | 0.4609867 | 0.1546935 | 0.8464062 | 0.8465458 | 4577 | 0.6525067 | 0.2204414 | 0.8345783 | 0.8347266 | 4577 | 0.9610933 | 0.3246937 | 0.6874642 | 0.6873162 | 4577 | 1.774213 | 0.6034739 | 0.5544232 | 0.5539783 | 4577 | 2.762027 | 0.9458995 | 0.4171876 | 0.4171242
4578 | 0.4612 | 0.1547651 | 0.8467979 | 0.846544 | 4578 | 0.6527467 | 0.2205225 | 0.8348852 | 0.8347232 | 4578 | 0.9610933 | 0.3246937 | 0.6874642 | 0.6873093 | 4578 | 1.773973 | 0.6033923 | 0.5543482 | 0.5539675 | 4578 | 2.76232 | 0.946 | 0.4172319 | 0.4171134
4579 | 0.4611733 | 0.1547562 | 0.8467489 | 0.8465422 | 4579 | 0.65264 | 0.2204865 | 0.8347488 | 0.8347199 | 4579 | 0.96104 | 0.3246757 | 0.6874261 | 0.6873024 | 4579 | 1.772947 | 0.6030431 | 0.5540274 | 0.5539567 | 4579 | 2.76312 | 0.946274 | 0.4173527 | 0.4171026
4580 | 0.4611467 | 0.1547472 | 0.8467 | 0.8465403 | 4580 | 0.6526933 | 0.2205045 | 0.834817 | 0.8347166 | 4580 | 0.9610933 | 0.3246937 | 0.6874642 | 0.6872954 | 4580 | 1.77252 | 0.602898 | 0.553894 | 0.5539458 | 4580 | 2.762213 | 0.9459635 | 0.4172158 | 0.4170918
4581 | 0.46104 | 0.1547114 | 0.8465041 | 0.8465385 | 4581 | 0.6524267 | 0.2204144 | 0.8344759 | 0.8347133 | 4581 | 0.9611733 | 0.3247207 | 0.6875215 | 0.6872885 | 4581 | 1.772427 | 0.6028662 | 0.5538649 | 0.553935 | 4581 | 2.762347 | 0.9460091 | 0.4172359 | 0.4170811
4582 | 0.4611467 | 0.1547472 | 0.8467 | 0.8465367 | 4582 | 0.6525067 | 0.2204414 | 0.8345783 | 0.83471 | 4582 | 0.9610667 | 0.3246847 | 0.6874452 | 0.6872816 | 4582 | 1.77272 | 0.602966 | 0.5539565 | 0.5539242 | 4582 | 2.763973 | 0.9465662 | 0.4174816 | 0.4170703
4583 | 0.46112 | 0.1547383 | 0.846651 | 0.8465349 | 4583 | 0.65256 | 0.2204595 | 0.8346465 | 0.8347067 | 4583 | 0.9609333 | 0.3246396 | 0.6873498 | 0.6872746 | 4583 | 1.7736 | 0.6032653 | 0.5542315 | 0.5539134 | 4583 | 2.763013 | 0.9462374 | 0.4173366 | 0.4170595
4584 | 0.4612 | 0.1547651 | 0.8467979 | 0.8465331 | 4584 | 0.6525067 | 0.2204414 | 0.8345783 | 0.8347034 | 4584 | 0.9609867 | 0.3246577 | 0.6873879 | 0.6872677 | 4584 | 1.772493 | 0.6028889 | 0.5538857 | 0.5539026 | 4584 | 2.76208 | 0.9459178 | 0.4171957 | 0.4170487
4585 | 0.46104 | 0.1547114 | 0.8465041 | 0.8465313 | 4585 | 0.6526933 | 0.2205045 | 0.834817 | 0.8347001 | 4585 | 0.9610133 | 0.3246667 | 0.687407 | 0.6872608 | 4585 | 1.77308 | 0.6030884 | 0.554069 | 0.5538918 | 4585 | 2.761227 | 0.9456256 | 0.4170668 | 0.4170379
4586 | 0.46112 | 0.1547383 | 0.846651 | 0.8465295 | 4586 | 0.6525867 | 0.2204685 | 0.8346806 | 0.8346968 | 4586 | 0.9609333 | 0.3246396 | 0.6873498 | 0.6872538 | 4586 | 1.774707 | 0.6036417 | 0.5545773 | 0.553881 | 4586 | 2.762933 | 0.94621 | 0.4173245 | 0.4170271
4587 | 0.4612533 | 0.154783 | 0.8468958 | 0.8465277 | 4587 | 0.6526133 | 0.2204775 | 0.8347147 | 0.8346935 | 4587 | 0.9610667 | 0.3246847 | 0.6874452 | 0.6872469 | 4587 | 1.774133 | 0.6034467 | 0.5543982 | 0.5538702 | 4587 | 2.763413 | 0.9463744 | 0.417397 | 0.4170164
4588 | 0.46104 | 0.1547114 | 0.8465041 | 0.8465259 | 4588 | 0.65264 | 0.2204865 | 0.8347488 | 0.8346902 | 4588 | 0.96096 | 0.3246486 | 0.6873689 | 0.68724 | 4588 | 1.771813 | 0.6026576 | 0.5536732 | 0.5538594 | 4588 | 2.762773 | 0.9461553 | 0.4173004 | 0.4170056
4589 | 0.46112 | 0.1547383 | 0.846651 | 0.8465241 | 4589 | 0.6525867 | 0.2204685 | 0.8346806 | 0.8346869 | 4589 | 0.96096 | 0.3246486 | 0.6873689 | 0.6872331 | 4589 | 1.77404 | 0.603415 | 0.554369 | 0.5538486 | 4589 | 2.76056 | 0.9453973 | 0.4169661 | 0.4169948
4590 | 0.4610667 | 0.1547204 | 0.8465531 | 0.8465222 | 4590 | 0.65264 | 0.2204865 | 0.8347488 | 0.8346836 | 4590 | 0.9609867 | 0.3246577 | 0.6873879 | 0.6872262 | 4590 | 1.77084 | 0.6023265 | 0.5533691 | 0.5538379 | 4590 | 2.761707 | 0.94579 | 0.4171393 | 0.4169841
4591 | 0.46112 | 0.1547383 | 0.846651 | 0.8465204 | 4591 | 0.6526133 | 0.2204775 | 0.8347147 | 0.8346803 | 4591 | 0.9608533 | 0.3246126 | 0.6872926 | 0.6872192 | 4591 | 1.771067 | 0.6024036 | 0.5534399 | 0.5538271 | 4591 | 2.760507 | 0.945379 | 0.416958 | 0.4169733
4592 | 0.4610667 | 0.1547204 | 0.8465531 | 0.8465186 | 4592 | 0.65256 | 0.2204595 | 0.8346465 | 0.834677 | 4592 | 0.9610667 | 0.3246847 | 0.6874452 | 0.6872123 | 4592 | 1.771747 | 0.6026349 | 0.5536524 | 0.5538163 | 4592 | 2.761733 | 0.9457991 | 0.4171433 | 0.4169625
4593 | 0.4610667 | 0.1547204 | 0.8465531 | 0.8465168 | 4593 | 0.6526667 | 0.2204955 | 0.8347829 | 0.8346737 | 4593 | 0.9610133 | 0.3246667 | 0.687407 | 0.6872054 | 4593 | 1.77144 | 0.6025306 | 0.5535565 | 0.5538055 | 4593 | 2.760507 | 0.945379 | 0.416958 | 0.4169518
4594 | 0.46112 | 0.1547383 | 0.846651 | 0.846515 | 4594 | 0.6526133 | 0.2204775 | 0.8347147 | 0.8346704 | 4594 | 0.9609867 | 0.3246577 | 0.6873879 | 0.6871985 | 4594 | 1.772627 | 0.6029342 | 0.5539274 | 0.5537948 | 4594 | 2.760667 | 0.9454338 | 0.4169822 | 0.416941
4595 | 0.4612533 | 0.154783 | 0.8468958 | 0.8465132 | 4595 | 0.65256 | 0.2204595 | 0.8346465 | 0.8346671 | 4595 | 0.96088 | 0.3246216 | 0.6873116 | 0.6871916 | 4595 | 1.771867 | 0.6026757 | 0.5536899 | 0.553784 | 4595 | 2.762133 | 0.9459361 | 0.4172037 | 0.4169303
4596 | 0.4611467 | 0.1547472 | 0.8467 | 0.8465114 | 4596 | 0.6525867 | 0.2204685 | 0.8346806 | 0.8346638 | 4596 | 0.9609333 | 0.3246396 | 0.6873498 | 0.6871847 | 4596 | 1.771013 | 0.6023855 | 0.5534232 | 0.5537732 | 4596 | 2.761067 | 0.9455708 | 0.4170426 | 0.4169195
4597 | 0.4612533 | 0.154783 | 0.8468958 | 0.8465096 | 4597 | 0.6525867 | 0.2204685 | 0.8346806 | 0.8346605 | 4597 | 0.9608533 | 0.3246126 | 0.6872926 | 0.6871778 | 4597 | 1.770253 | 0.602127 | 0.5531857 | 0.5537625 | 4597 | 2.761893 | 0.9458539 | 0.4171675 | 0.4169088
4598 | 0.46112 | 0.1547383 | 0.846651 | 0.8465078 | 4598 | 0.6526133 | 0.2204775 | 0.8347147 | 0.8346572 | 4598 | 0.9608 | 0.3245946 | 0.6872544 | 0.6871709 | 4598 | 1.769947 | 0.6020227 | 0.5530899 | 0.5537517 | 4598 | 2.760587 | 0.9454064 | 0.4169701 | 0.4168981
4599 | 0.46112 | 0.1547383 | 0.846651 | 0.846506 | 4599 | 0.6525067 | 0.2204414 | 0.8345783 | 0.8346539 | 4599 | 0.9608533 | 0.3246126 | 0.6872926 | 0.687164 | 4599 | 1.7706 | 0.6022449 | 0.5532941 | 0.553741 | 4599 | 2.761093 | 0.9455799 | 0.4170466 | 0.4168873
4600 | 0.4612267 | 0.154774 | 0.8468468 | 0.8465042 | 4600 | 0.6526133 | 0.2204775 | 0.8347147 | 0.8346507 | 4600 | 0.9607733 | 0.3245856 | 0.6872353 | 0.6871571 | 4600 | 1.771493 | 0.6025488 | 0.5535732 | 0.5537302 | 4600 | 2.762587 | 0.9460913 | 0.4172722 | 0.4168766
4601 | 0.46136 | 0.1548188 | 0.8470917 | 0.8465024 | 4601 | 0.6525067 | 0.2204414 | 0.8345783 | 0.8346474 | 4601 | 0.9607733 | 0.3245856 | 0.6872353 | 0.6871502 | 4601 | 1.770573 | 0.6022358 | 0.5532857 | 0.5537195 | 4601 | 2.761387 | 0.9456804 | 0.4170909 | 0.4168659
4602 | 0.4611467 | 0.1547472 | 0.8467 | 0.8465006 | 4602 | 0.6526667 | 0.2204955 | 0.8347829 | 0.8346441 | 4602 | 0.9608267 | 0.3246036 | 0.6872735 | 0.6871433 | 4602 | 1.770773 | 0.6023039 | 0.5533482 | 0.5537087 | 4602 | 2.760027 | 0.9452146 | 0.4168855 | 0.4168551
4603 | 0.4611733 | 0.1547562 | 0.8467489 | 0.8464988 | 4603 | 0.6526667 | 0.2204955 | 0.8347829 | 0.8346408 | 4603 | 0.9607733 | 0.3245856 | 0.6872353 | 0.6871364 | 4603 | 1.769773 | 0.6019637 | 0.5530357 | 0.553698 | 4603 | 2.761627 | 0.9457626 | 0.4171272 | 0.4168444
4604 | 0.4610667 | 0.1547204 | 0.8465531 | 0.846497 | 4604 | 0.6525067 | 0.2204414 | 0.8345783 | 0.8346375 | 4604 | 0.9608533 | 0.3246126 | 0.6872926 | 0.6871295 | 4604 | 1.770813 | 0.6023175 | 0.5533607 | 0.5536873 | 4604 | 2.759787 | 0.9451324 | 0.4168493 | 0.4168337
4605 | 0.4612267 | 0.154774 | 0.8468468 | 0.8464953 | 4605 | 0.6525867 | 0.2204685 | 0.8346806 | 0.8346342 | 4605 | 0.9608533 | 0.3246126 | 0.6872926 | 0.6871226 | 4605 | 1.770787 | 0.6023084 | 0.5533524 | 0.5536765 | 4605 | 2.76192 | 0.945863 | 0.4171715 | 0.416823
4606 | 0.4611733 | 0.1547562 | 0.8467489 | 0.8464935 | 4606 | 0.65256 | 0.2204595 | 0.8346465 | 0.8346309 | 4606 | 0.9609067 | 0.3246306 | 0.6873307 | 0.6871157 | 4606 | 1.770653 | 0.602263 | 0.5533107 | 0.5536658 | 4606 | 2.760667 | 0.9454338 | 0.4169822 | 0.4168122
4607 | 0.4610933 | 0.1547293 | 0.846602 | 0.8464917 | 4607 | 0.6525067 | 0.2204414 | 0.8345783 | 0.8346276 | 4607 | 0.9607733 | 0.3245856 | 0.6872353 | 0.6871089 | 4607 | 1.7708 | 0.6023129 | 0.5533566 | 0.5536551 | 4607 | 2.761253 | 0.9456347 | 0.4170708 | 0.4168015
4608 | 0.46112 | 0.1547383 | 0.846651 | 0.8464899 | 4608 | 0.6526133 | 0.2204775 | 0.8347147 | 0.8346244 | 4608 | 0.96072 | 0.3245676 | 0.6871972 | 0.687102 | 4608 | 1.771987 | 0.6027166 | 0.5537274 | 0.5536444 | 4608 | 2.761493 | 0.9457169 | 0.417107 | 0.4167908
4609 | 0.4611467 | 0.1547472 | 0.8467 | 0.8464881 | 4609 | 0.6529067 | 0.2205766 | 0.8350899 | 0.8346211 | 4609 | 0.9606133 | 0.3245315 | 0.6871209 | 0.6870951 | 4609 | 1.77008 | 0.602068 | 0.5531316 | 0.5536336 | 4609 | 2.761573 | 0.9457443 | 0.4171191 | 0.4167801
4610 | 0.46104 | 0.1547114 | 0.8465041 | 0.8464863 | 4610 | 0.6526133 | 0.2204775 | 0.8347147 | 0.8346178 | 4610 | 0.96072 | 0.3245676 | 0.6871972 | 0.6870882 | 4610 | 1.770267 | 0.6021315 | 0.5531899 | 0.5536229 | 4610 | 2.759173 | 0.9449224 | 0.4167566 | 0.4167694
4611 | 0.4611733 | 0.1547562 | 0.8467489 | 0.8464845 | 4611 | 0.6525333 | 0.2204505 | 0.8346124 | 0.8346145 | 4611 | 0.9607467 | 0.3245766 | 0.6872163 | 0.6870813 | 4611 | 1.77056 | 0.6022313 | 0.5532816 | 0.5536122 | 4611 | 2.760667 | 0.9454338 | 0.4169822 | 0.4167587
4612 | 0.46112 | 0.1547383 | 0.846651 | 0.8464827 | 4612 | 0.6525333 | 0.2204505 | 0.8346124 | 0.8346112 | 4612 | 0.9606133 | 0.3245315 | 0.6871209 | 0.6870745 | 4612 | 1.77044 | 0.6021905 | 0.5532441 | 0.5536015 | 4612 | 2.76136 | 0.9456712 | 0.4170869 | 0.416748
4613 | 0.4613067 | 0.1548009 | 0.8469937 | 0.8464809 | 4613 | 0.6524267 | 0.2204144 | 0.8344759 | 0.8346079 | 4613 | 0.9607467 | 0.3245766 | 0.6872163 | 0.6870676 | 4613 | 1.771973 | 0.602712 | 0.5537232 | 0.5535908 | 4613 | 2.7612 | 0.9456164 | 0.4170627 | 0.4167373
4614 | 0.4612267 | 0.154774 | 0.8468468 | 0.8464791 | 4614 | 0.65248 | 0.2204324 | 0.8345442 | 0.8346047 | 4614 | 0.9608533 | 0.3246126 | 0.6872926 | 0.6870607 | 4614 | 1.76968 | 0.601932 | 0.5530066 | 0.5535801 | 4614 | 2.761067 | 0.9455708 | 0.4170426 | 0.4167266
4615 | 0.46128 | 0.1547919 | 0.8469448 | 0.8464774 | 4615 | 0.6524533 | 0.2204234 | 0.83451 | 0.8346014 | 4615 | 0.9606933 | 0.3245586 | 0.6871781 | 0.6870539 | 4615 | 1.77024 | 0.6021224 | 0.5531816 | 0.5535694 | 4615 | 2.75944 | 0.9450137 | 0.4167969 | 0.4167159
4616 | 0.4610933 | 0.1547293 | 0.846602 | 0.8464756 | 4616 | 0.6526133 | 0.2204775 | 0.8347147 | 0.8345981 | 4616 | 0.9607467 | 0.3245766 | 0.6872163 | 0.687047 | 4616 | 1.77188 | 0.6026803 | 0.553694 | 0.5535587 | 4616 | 2.76016 | 0.9452603 | 0.4169057 | 0.4167052
4617 | 0.4611467 | 0.1547472 | 0.8467 | 0.8464738 | 4617 | 0.6525867 | 0.2204685 | 0.8346806 | 0.8345948 | 4617 | 0.96072 | 0.3245676 | 0.6871972 | 0.6870401 | 4617 | 1.7702 | 0.6021088 | 0.5531691 | 0.553548 | 4617 | 2.76 | 0.9452055 | 0.4168815 | 0.4166945
4618 | 0.4611467 | 0.1547472 | 0.8467 | 0.846472 | 4618 | 0.6526133 | 0.2204775 | 0.8347147 | 0.8345916 | 4618 | 0.96088 | 0.3246216 | 0.6873116 | 0.6870333 | 4618 | 1.770693 | 0.6022766 | 0.5533232 | 0.5535374 | 4618 | 2.76024 | 0.9452877 | 0.4169177 | 0.4166839
4619 | 0.46104 | 0.1547114 | 0.8465041 | 0.8464702 | 4619 | 0.6526133 | 0.2204775 | 0.8347147 | 0.8345883 | 4619 | 0.9609067 | 0.3246306 | 0.6873307 | 0.6870264 | 4619 | 1.771147 | 0.6024308 | 0.5534649 | 0.5535267 | 4619 | 2.758773 | 0.9447854 | 0.4166962 | 0.4166732
4620 | 0.46096 | 0.1546846 | 0.8463572 | 0.8464684 | 4620 | 0.6525067 | 0.2204414 | 0.8345783 | 0.834585 | 4620 | 0.96072 | 0.3245676 | 0.6871972 | 0.6870195 | 4620 | 1.771587 | 0.6025805 | 0.5536024 | 0.553516 | 4620 | 2.75888 | 0.9448219 | 0.4167123 | 0.4166625
4621 | 0.46112 | 0.1547383 | 0.846651 | 0.8464666 | 4621 | 0.6525333 | 0.2204505 | 0.8346124 | 0.8345817 | 4621 | 0.9606667 | 0.3245495 | 0.687159 | 0.6870127 | 4621 | 1.773053 | 0.6030794 | 0.5540607 | 0.5535053 | 4621 | 2.759653 | 0.9450868 | 0.4168291 | 0.4166518
4622 | 0.46096 | 0.1546846 | 0.8463572 | 0.8464649 | 4622 | 0.6524267 | 0.2204144 | 0.8344759 | 0.8345785 | 4622 | 0.9608267 | 0.3246036 | 0.6872735 | 0.6870058 | 4622 | 1.772133 | 0.6027664 | 0.5537732 | 0.5534946 | 4622 | 2.758933 | 0.9448402 | 0.4167204 | 0.4166412
4623 | 0.46088 | 0.1546577 | 0.8462103 | 0.8464631 | 4623 | 0.6525333 | 0.2204505 | 0.8346124 | 0.8345752 | 4623 | 0.9608533 | 0.3246126 | 0.6872926 | 0.686999 | 4623 | 1.771413 | 0.6025215 | 0.5535482 | 0.553484 | 4623 | 2.75928 | 0.9449589 | 0.4167727 | 0.4166305
4624 | 0.4609067 | 0.1546667 | 0.8462593 | 0.8464613 | 4624 | 0.6524267 | 0.2204144 | 0.8344759 | 0.8345719 | 4624 | 0.9606933 | 0.3245586 | 0.6871781 | 0.6869921 | 4624 | 1.77244 | 0.6028707 | 0.553869 | 0.5534733 | 4624 | 2.75944 | 0.9450137 | 0.4167969 | 0.4166198
4625 | 0.4611467 | 0.1547472 | 0.8467 | 0.8464595 | 4625 | 0.6526933 | 0.2205045 | 0.834817 | 0.8345686 | 4625 | 0.9606133 | 0.3245315 | 0.6871209 | 0.6869853 | 4625 | 1.77356 | 0.6032517 | 0.554219 | 0.5534626 | 4625 | 2.760293 | 0.9453059 | 0.4169258 | 0.4166092
4626 | 0.46096 | 0.1546846 | 0.8463572 | 0.8464578 | 4626 | 0.6524533 | 0.2204234 | 0.83451 | 0.8345654 | 4626 | 0.9605867 | 0.3245225 | 0.6871018 | 0.6869784 | 4626 | 1.771747 | 0.6026349 | 0.5536524 | 0.553452 | 4626 | 2.760213 | 0.9452785 | 0.4169137 | 0.4165985
4627 | 0.46104 | 0.1547114 | 0.8465041 | 0.846456 | 4627 | 0.6524533 | 0.2204234 | 0.83451 | 0.8345621 | 4627 | 0.9605867 | 0.3245225 | 0.6871018 | 0.6869716 | 4627 | 1.77136 | 0.6025034 | 0.5535315 | 0.5534413 | 4627 | 2.75808 | 0.9445479 | 0.4165915 | 0.4165879
4628 | 0.4610933 | 0.1547293 | 0.846602 | 0.8464542 | 4628 | 0.6525867 | 0.2204685 | 0.8346806 | 0.8345588 | 4628 | 0.96072 | 0.3245676 | 0.6871972 | 0.6869647 | 4628 | 1.77244 | 0.6028707 | 0.553869 | 0.5534307 | 4628 | 2.759893 | 0.9451689 | 0.4168654 | 0.4165772
4629 | 0.4610933 | 0.1547293 | 0.846602 | 0.8464524 | 4629 | 0.6524533 | 0.2204234 | 0.83451 | 0.8345556 | 4629 | 0.9605333 | 0.3245045 | 0.6870637 | 0.6869579 | 4629 | 1.76996 | 0.6020272 | 0.5530941 | 0.55342 | 4629 | 2.758507 | 0.9446941 | 0.4166559 | 0.4165666
4630 | 0.46112 | 0.1547383 | 0.846651 | 0.8464506 | 4630 | 0.6525867 | 0.2204685 | 0.8346806 | 0.8345523 | 4630 | 0.9605867 | 0.3245225 | 0.6871018 | 0.686951 | 4630 | 1.769973 | 0.6020317 | 0.5530982 | 0.5534094 | 4630 | 2.757413 | 0.9443196 | 0.4164908 | 0.4165559
4631 | 0.46096 | 0.1546846 | 0.8463572 | 0.8464489 | 4631 | 0.65256 | 0.2204595 | 0.8346465 | 0.834549 | 4631 | 0.9605067 | 0.3244955 | 0.6870446 | 0.6869442 | 4631 | 1.771027 | 0.60239 | 0.5534274 | 0.5533987 | 4631 | 2.759253 | 0.9449498 | 0.4167687 | 0.4165453
4632 | 0.46112 | 0.1547383 | 0.846651 | 0.8464471 | 4632 | 0.6525867 | 0.2204685 | 0.8346806 | 0.8345458 | 4632 | 0.9606133 | 0.3245315 | 0.6871209 | 0.6869374 | 4632 | 1.7706 | 0.6022449 | 0.5532941 | 0.5533881 | 4632 | 2.75696 | 0.9441644 | 0.4164223 | 0.4165346
4633 | 0.4607467 | 0.154613 | 0.8459655 | 0.8464453 | 4633 | 0.6526133 | 0.2204775 | 0.8347147 | 0.8345425 | 4633 | 0.9605867 | 0.3245225 | 0.6871018 | 0.6869305 | 4633 | 1.771013 | 0.6023855 | 0.5534232 | 0.5533775 | 4633 | 2.758613 | 0.9447306 | 0.416672 | 0.416524
4634 | 0.4608 | 0.1546309 | 0.8460635 | 0.8464436 | 4634 | 0.65248 | 0.2204324 | 0.8345442 | 0.8345393 | 4634 | 0.9604533 | 0.3244775 | 0.6870064 | 0.6869237 | 4634 | 1.770227 | 0.6021179 | 0.5531774 | 0.5533668 | 4634 | 2.758587 | 0.9447215 | 0.416668 | 0.4165134
4635 | 0.46104 | 0.1547114 | 0.8465041 | 0.8464418 | 4635 | 0.6524267 | 0.2204144 | 0.8344759 | 0.834536 | 4635 | 0.9605333 | 0.3245045 | 0.6870637 | 0.6869169 | 4635 | 1.770453 | 0.602195 | 0.5532482 | 0.5533562 | 4635 | 2.758507 | 0.9446941 | 0.4166559 | 0.4165027
4636 | 0.4609333 | 0.1546756 | 0.8463083 | 0.84644 | 4636 | 0.65248 | 0.2204324 | 0.8345442 | 0.8345327 | 4636 | 0.9605867 | 0.3245225 | 0.6871018 | 0.68691 | 4636 | 1.77104 | 0.6023946 | 0.5534316 | 0.5533456 | 4636 | 2.75816 | 0.9445753 | 0.4166036 | 0.4164921
4637 | 0.4610133 | 0.1547025 | 0.8464552 | 0.8464382 | 4637 | 0.6525333 | 0.2204505 | 0.8346124 | 0.8345295 | 4637 | 0.96048 | 0.3244865 | 0.6870255 | 0.6869032 | 4637 | 1.771173 | 0.6024399 | 0.5534732 | 0.553335 | 4637 | 2.7592 | 0.9449315 | 0.4167606 | 0.4164815
4638 | 0.4610133 | 0.1547025 | 0.8464552 | 0.8464365 | 4638 | 0.65264 | 0.2204865 | 0.8347488 | 0.8345262 | 4638 | 0.9605333 | 0.3245045 | 0.6870637 | 0.6868964 | 4638 | 1.77128 | 0.6024762 | 0.5535065 | 0.5533244 | 4638 | 2.7596 | 0.9450685 | 0.4168211 | 0.4164709
4639 | 0.4611733 | 0.1547562 | 0.8467489 | 0.8464347 | 4639 | 0.65256 | 0.2204595 | 0.8346465 | 0.834523 | 4639 | 0.96072 | 0.3245676 | 0.6871972 | 0.6868896 | 4639 | 1.77236 | 0.6028435 | 0.553844 | 0.5533137 | 4639 | 2.758827 | 0.9448037 | 0.4167043 | 0.4164602
4640 | 0.46112 | 0.1547383 | 0.846651 | 0.8464329 | 4640 | 0.6524 | 0.2204054 | 0.8344418 | 0.8345197 | 4640 | 0.96048 | 0.3244865 | 0.6870255 | 0.6868827 | 4640 | 1.771627 | 0.6025941 | 0.5536149 | 0.5533031 | 4640 | 2.758533 | 0.9447032 | 0.41666 | 0.4164496
4641 | 0.4610133 | 0.1547025 | 0.8464552 | 0.8464312 | 4641 | 0.65248 | 0.2204324 | 0.8345442 | 0.8345164 | 4641 | 0.9604 | 0.3244595 | 0.6869683 | 0.6868759 | 4641 | 1.77192 | 0.6026939 | 0.5537065 | 0.5532925 | 4641 | 2.757893 | 0.944484 | 0.4165633 | 0.416439
4642 | 0.46104 | 0.1547114 | 0.8465041 | 0.8464294 | 4642 | 0.6525067 | 0.2204414 | 0.8345783 | 0.8345132 | 4642 | 0.9605867 | 0.3245225 | 0.6871018 | 0.6868691 | 4642 | 1.770413 | 0.6021814 | 0.5532357 | 0.5532819 | 4642 | 2.755733 | 0.9437443 | 0.416237 | 0.4164284
4643 | 0.4612267 | 0.154774 | 0.8468468 | 0.8464276 | 4643 | 0.6524533 | 0.2204234 | 0.83451 | 0.8345099 | 4643 | 0.96048 | 0.3244865 | 0.6870255 | 0.6868623 | 4643 | 1.770587 | 0.6022404 | 0.5532899 | 0.5532713 | 4643 | 2.758293 | 0.944621 | 0.4166237 | 0.4164178
4644 | 0.4612 | 0.1547651 | 0.8467979 | 0.8464259 | 4644 | 0.6525333 | 0.2204505 | 0.8346124 | 0.8345067 | 4644 | 0.96048 | 0.3244865 | 0.6870255 | 0.6868555 | 4644 | 1.770507 | 0.6022132 | 0.5532649 | 0.5532607 | 4644 | 2.757973 | 0.9445114 | 0.4165754 | 0.4164072
4645 | 0.4609867 | 0.1546935 | 0.8464062 | 0.8464241 | 4645 | 0.6524 | 0.2204054 | 0.8344418 | 0.8345034 | 4645 | 0.9605333 | 0.3245045 | 0.6870637 | 0.6868487 | 4645 | 1.76932 | 0.6018095 | 0.5528941 | 0.5532501 | 4645 | 2.75616 | 0.9438904 | 0.4163015 | 0.4163966
4646 | 0.4612 | 0.1547651 | 0.8467979 | 0.8464224 | 4646 | 0.6524267 | 0.2204144 | 0.8344759 | 0.8345002 | 4646 | 0.96032 | 0.3244324 | 0.6869111 | 0.6868419 | 4646 | 1.770213 | 0.6021134 | 0.5531732 | 0.5532395 | 4646 | 2.758213 | 0.9445936 | 0.4166116 | 0.416386
4647 | 0.46112 | 0.1547383 | 0.846651 | 0.8464206 | 4647 | 0.6525333 | 0.2204505 | 0.8346124 | 0.8344969 | 4647 | 0.9605333 | 0.3245045 | 0.6870637 | 0.686835 | 4647 | 1.769253 | 0.6017868 | 0.5528732 | 0.553229 | 4647 | 2.75664 | 0.9440548 | 0.416374 | 0.4163754
4648 | 0.46112 | 0.1547383 | 0.846651 | 0.8464188 | 4648 | 0.6524267 | 0.2204144 | 0.8344759 | 0.8344937 | 4648 | 0.96056 | 0.3245135 | 0.6870827 | 0.6868282 | 4648 | 1.771613 | 0.6025896 | 0.5536107 | 0.5532184 | 4648 | 2.75848 | 0.9446849 | 0.4166519 | 0.4163648
4649 | 0.4610667 | 0.1547204 | 0.8465531 | 0.8464171 | 4649 | 0.6525333 | 0.2204505 | 0.8346124 | 0.8344904 | 4649 | 0.9604267 | 0.3244685 | 0.6869874 | 0.6868214 | 4649 | 1.770613 | 0.6022494 | 0.5532982 | 0.5532078 | 4649 | 2.759573 | 0.9450594 | 0.416817 | 0.4163542
4650 | 0.4610667 | 0.1547204 | 0.8465531 | 0.8464153 | 4650 | 0.6525333 | 0.2204505 | 0.8346124 | 0.8344872 | 4650 | 0.9604 | 0.3244595 | 0.6869683 | 0.6868146 | 4650 | 1.76956 | 0.6018912 | 0.5529691 | 0.5531972 | 4650 | 2.75696 | 0.9441644 | 0.4164223 | 0.4163436
4651 | 0.4611467 | 0.1547472 | 0.8467 | 0.8464136 | 4651 | 0.6526133 | 0.2204775 | 0.8347147 | 0.8344839 | 4651 | 0.9604533 | 0.3244775 | 0.6870064 | 0.6868078 | 4651 | 1.77128 | 0.6024762 | 0.5535065 | 0.5531866 | 4651 | 2.758453 | 0.9446758 | 0.4166479 | 0.416333
4652 | 0.4611733 | 0.1547562 | 0.8467489 | 0.8464118 | 4652 | 0.65256 | 0.2204595 | 0.8346465 | 0.8344807 | 4652 | 0.9604 | 0.3244595 | 0.6869683 | 0.686801 | 4652 | 1.77116 | 0.6024354 | 0.5534691 | 0.5531761 | 4652 | 2.757973 | 0.9445114 | 0.4165754 | 0.4163225
4653 | 0.4610133 | 0.1547025 | 0.8464552 | 0.84641 | 4653 | 0.65256 | 0.2204595 | 0.8346465 | 0.8344774 | 4653 | 0.9603733 | 0.3244505 | 0.6869492 | 0.6867942 | 4653 | 1.769933 | 0.6020181 | 0.5530857 | 0.5531655 | 4653 | 2.757413 | 0.9443196 | 0.4164908 | 0.4163119
4654 | 0.4609067 | 0.1546667 | 0.8462593 | 0.8464083 | 4654 | 0.65232 | 0.2203784 | 0.8343395 | 0.8344742 | 4654 | 0.9604267 | 0.3244685 | 0.6869874 | 0.6867874 | 4654 | 1.769773 | 0.6019637 | 0.5530357 | 0.5531549 | 4654 | 2.75728 | 0.944274 | 0.4164706 | 0.4163013
4655 | 0.46112 | 0.1547383 | 0.846651 | 0.8464065 | 4655 | 0.6524267 | 0.2204144 | 0.8344759 | 0.8344709 | 4655 | 0.9602933 | 0.3244234 | 0.686892 | 0.6867807 | 4655 | 1.770667 | 0.6022676 | 0.5533149 | 0.5531444 | 4655 | 2.75896 | 0.9448493 | 0.4167244 | 0.4162907
4656 | 0.4610133 | 0.1547025 | 0.8464552 | 0.8464048 | 4656 | 0.6525867 | 0.2204685 | 0.8346806 | 0.8344677 | 4656 | 0.9604267 | 0.3244685 | 0.6869874 | 0.6867739 | 4656 | 1.769067 | 0.6017234 | 0.5528149 | 0.5531338 | 4656 | 2.7556 | 0.9436986 | 0.4162169 | 0.4162802
4657 | 0.4613333 | 0.1548098 | 0.8470427 | 0.846403 | 4657 | 0.6523467 | 0.2203874 | 0.8343736 | 0.8344644 | 4657 | 0.9604267 | 0.3244685 | 0.6869874 | 0.6867671 | 4657 | 1.771867 | 0.6026757 | 0.5536899 | 0.5531233 | 4657 | 2.75712 | 0.9442192 | 0.4164465 | 0.4162696
4658 | 0.4610933 | 0.1547293 | 0.846602 | 0.8464013 | 4658 | 0.6526133 | 0.2204775 | 0.8347147 | 0.8344612 | 4658 | 0.9603467 | 0.3244414 | 0.6869301 | 0.6867603 | 4658 | 1.77092 | 0.6023537 | 0.5533941 | 0.5531127 | 4658 | 2.75696 | 0.9441644 | 0.4164223 | 0.416259
4659 | 0.4610933 | 0.1547293 | 0.846602 | 0.8463995 | 4659 | 0.6524533 | 0.2204234 | 0.83451 | 0.8344579 | 4659 | 0.9603733 | 0.3244505 | 0.6869492 | 0.6867535 | 4659 | 1.77064 | 0.6022585 | 0.5533066 | 0.5531022 | 4659 | 2.75632 | 0.9439452 | 0.4163256 | 0.4162485
4660 | 0.46104 | 0.1547114 | 0.8465041 | 0.8463978 | 4660 | 0.6524 | 0.2204054 | 0.8344418 | 0.8344547 | 4660 | 0.9602933 | 0.3244234 | 0.686892 | 0.6867467 | 4660 | 1.7714 | 0.602517 | 0.553544 | 0.5530916 | 4660 | 2.75512 | 0.9435342 | 0.4161444 | 0.4162379
4661 | 0.4609867 | 0.1546935 | 0.8464062 | 0.846396 | 4661 | 0.6524533 | 0.2204234 | 0.83451 | 0.8344515 | 4661 | 0.9603467 | 0.3244414 | 0.6869301 | 0.6867399 | 4661 | 1.76972 | 0.6019456 | 0.5530191 | 0.5530811 | 4661 | 2.75608 | 0.943863 | 0.4162894 | 0.4162273
4662 | 0.4609333 | 0.1546756 | 0.8463083 | 0.8463943 | 4662 | 0.6524533 | 0.2204234 | 0.83451 | 0.8344482 | 4662 | 0.9603467 | 0.3244414 | 0.6869301 | 0.6867332 | 4662 | 1.772747 | 0.6029751 | 0.5539649 | 0.5530706 | 4662 | 2.758613 | 0.9447306 | 0.416672 | 0.4162168
4663 | 0.4609333 | 0.1546756 | 0.8463083 | 0.8463925 | 4663 | 0.65248 | 0.2204324 | 0.8345442 | 0.834445 | 4663 | 0.9602667 | 0.3244144 | 0.6868729 | 0.6867264 | 4663 | 1.770827 | 0.602322 | 0.5533649 | 0.55306 | 4663 | 2.75888 | 0.9448219 | 0.4167123 | 0.4162062
4664 | 0.4610667 | 0.1547204 | 0.8465531 | 0.8463908 | 4664 | 0.6522933 | 0.2203694 | 0.8343054 | 0.8344417 | 4664 | 0.96024 | 0.3244054 | 0.6868539 | 0.6867196 | 4664 | 1.771773 | 0.602644 | 0.5536607 | 0.5530495 | 4664 | 2.757733 | 0.9444292 | 0.4165391 | 0.4161957
4665 | 0.46104 | 0.1547114 | 0.8465041 | 0.846389 | 4665 | 0.6524267 | 0.2204144 | 0.8344759 | 0.8344385 | 4665 | 0.9602667 | 0.3244144 | 0.6868729 | 0.6867128 | 4665 | 1.771053 | 0.6023991 | 0.5534357 | 0.553039 | 4665 | 2.756293 | 0.9439361 | 0.4163216 | 0.4161852
4666 | 0.4610133 | 0.1547025 | 0.8464552 | 0.8463873 | 4666 | 0.65232 | 0.2203784 | 0.8343395 | 0.8344353 | 4666 | 0.9601867 | 0.3243874 | 0.6868157 | 0.6867061 | 4666 | 1.769773 | 0.6019637 | 0.5530357 | 0.5530285 | 4666 | 2.757813 | 0.9444566 | 0.4165512 | 0.4161746
4667 | 0.4609867 | 0.1546935 | 0.8464062 | 0.8463855 | 4667 | 0.65248 | 0.2204324 | 0.8345442 | 0.834432 | 4667 | 0.9600533 | 0.3243423 | 0.6867203 | 0.6866993 | 4667 | 1.770987 | 0.6023764 | 0.5534149 | 0.5530179 | 4667 | 2.756 | 0.9438356 | 0.4162773 | 0.4161641
4668 | 0.4608267 | 0.1546398 | 0.8461124 | 0.8463838 | 4668 | 0.6523733 | 0.2203964 | 0.8344077 | 0.8344288 | 4668 | 0.96016 | 0.3243784 | 0.6867966 | 0.6866925 | 4668 | 1.76916 | 0.6017551 | 0.5528441 | 0.5530074 | 4668 | 2.756747 | 0.9440913 | 0.4163901 | 0.4161535
4669 | 0.4609333 | 0.1546756 | 0.8463083 | 0.846382 | 4669 | 0.65232 | 0.2203784 | 0.8343395 | 0.8344256 | 4669 | 0.96008 | 0.3243514 | 0.6867394 | 0.6866858 | 4669 | 1.768627 | 0.6015737 | 0.5526774 | 0.5529969 | 4669 | 2.75624 | 0.9439178 | 0.4163136 | 0.416143
4670 | 0.46088 | 0.1546577 | 0.8462103 | 0.8463803 | 4670 | 0.6523467 | 0.2203874 | 0.8343736 | 0.8344223 | 4670 | 0.9601867 | 0.3243874 | 0.6868157 | 0.686679 | 4670 | 1.77052 | 0.6022177 | 0.5532691 | 0.5529864 | 4670 | 2.7568 | 0.9441096 | 0.4163981 | 0.4161325
4671 | 0.4609067 | 0.1546667 | 0.8462593 | 0.8463785 | 4671 | 0.6523467 | 0.2203874 | 0.8343736 | 0.8344191 | 4671 | 0.9602933 | 0.3244234 | 0.686892 | 0.6866722 | 4671 | 1.7696 | 0.6019048 | 0.5529816 | 0.5529759 | 4671 | 2.757147 | 0.9442283 | 0.4164505 | 0.416122
4672 | 0.4609333 | 0.1546756 | 0.8463083 | 0.8463768 | 4672 | 0.6523467 | 0.2203874 | 0.8343736 | 0.8344159 | 4672 | 0.9601333 | 0.3243694 | 0.6867776 | 0.6866655 | 4672 | 1.7682 | 0.6014286 | 0.5525441 | 0.5529654 | 4672 | 2.757413 | 0.9443196 | 0.4164908 | 0.4161114
4673 | 0.4609333 | 0.1546756 | 0.8463083 | 0.846375 | 4673 | 0.65232 | 0.2203784 | 0.8343395 | 0.8344126 | 4673 | 0.96024 | 0.3244054 | 0.6868539 | 0.6866587 | 4673 | 1.770093 | 0.6020726 | 0.5531357 | 0.5529549 | 4673 | 2.755067 | 0.943516 | 0.4161363 | 0.4161009
4674 | 0.4610133 | 0.1547025 | 0.8464552 | 0.8463733 | 4674 | 0.6524 | 0.2204054 | 0.8344418 | 0.8344094 | 4674 | 0.9601867 | 0.3243874 | 0.6868157 | 0.6866519 | 4674 | 1.770413 | 0.6021814 | 0.5532357 | 0.5529444 | 4674 | 2.756507 | 0.9440091 | 0.4163538 | 0.4160904
4675 | 0.4609867 | 0.1546935 | 0.8464062 | 0.8463716 | 4675 | 0.6523733 | 0.2203964 | 0.8344077 | 0.8344062 | 4675 | 0.96008 | 0.3243514 | 0.6867394 | 0.6866452 | 4675 | 1.7712 | 0.602449 | 0.5534816 | 0.5529339 | 4675 | 2.756373 | 0.9439635 | 0.4163337 | 0.4160799
4676 | 0.46096 | 0.1546846 | 0.8463572 | 0.8463698 | 4676 | 0.6523467 | 0.2203874 | 0.8343736 | 0.8344029 | 4676 | 0.9602933 | 0.3244234 | 0.686892 | 0.6866384 | 4676 | 1.77148 | 0.6025442 | 0.553569 | 0.5529234 | 4676 | 2.75448 | 0.9433151 | 0.4160477 | 0.4160694
4677 | 0.46088 | 0.1546577 | 0.8462103 | 0.8463681 | 4677 | 0.65224 | 0.2203514 | 0.8342372 | 0.8343997 | 4677 | 0.96016 | 0.3243784 | 0.6867966 | 0.6866317 | 4677 | 1.769747 | 0.6019546 | 0.5530274 | 0.5529129 | 4677 | 2.755387 | 0.9436256 | 0.4161847 | 0.4160589
4678 | 0.46096 | 0.1546846 | 0.8463572 | 0.8463663 | 4678 | 0.6523467 | 0.2203874 | 0.8343736 | 0.8343965 | 4678 | 0.9601867 | 0.3243874 | 0.6868157 | 0.6866249 | 4678 | 1.769413 | 0.6018413 | 0.5529232 | 0.5529024 | 4678 | 2.75632 | 0.9439452 | 0.4163256 | 0.4160484
4679 | 0.4608267 | 0.1546398 | 0.8461124 | 0.8463646 | 4679 | 0.6525867 | 0.2204685 | 0.8346806 | 0.8343933 | 4679 | 0.9601067 | 0.3243604 | 0.6867585 | 0.6866182 | 4679 | 1.769587 | 0.6019002 | 0.5529774 | 0.552892 | 4679 | 2.754267 | 0.943242 | 0.4160155 | 0.4160379
4680 | 0.46096 | 0.1546846 | 0.8463572 | 0.8463629 | 4680 | 0.6524267 | 0.2204144 | 0.8344759 | 0.83439 | 4680 | 0.9600533 | 0.3243423 | 0.6867203 | 0.6866114 | 4680 | 1.769213 | 0.6017732 | 0.5528607 | 0.5528815 | 4680 | 2.755573 | 0.9436895 | 0.4162129 | 0.4160274
4681 | 0.4609867 | 0.1546935 | 0.8464062 | 0.8463611 | 4681 | 0.6524533 | 0.2204234 | 0.83451 | 0.8343868 | 4681 | 0.96008 | 0.3243514 | 0.6867394 | 0.6866047 | 4681 | 1.770013 | 0.6020454 | 0.5531107 | 0.552871 | 4681 | 2.756453 | 0.9439909 | 0.4163458 | 0.4160169
4682 | 0.46088 | 0.1546577 | 0.8462103 | 0.8463594 | 4682 | 0.6524 | 0.2204054 | 0.8344418 | 0.8343836 | 4682 | 0.95992 | 0.3242973 | 0.686625 | 0.686598 | 4682 | 1.7696 | 0.6019048 | 0.5529816 | 0.5528606 | 4682 | 2.755867 | 0.94379 | 0.4162572 | 0.4160064
4683 | 0.4609333 | 0.1546756 | 0.8463083 | 0.8463577 | 4683 | 0.6523467 | 0.2203874 | 0.8343736 | 0.8343804 | 4683 | 0.9599733 | 0.3243153 | 0.6866631 | 0.6865912 | 4683 | 1.768627 | 0.6015737 | 0.5526774 | 0.5528501 | 4683 | 2.755707 | 0.9437352 | 0.416233 | 0.4159959
4684 | 0.4609067 | 0.1546667 | 0.8462593 | 0.8463559 | 4684 | 0.6523467 | 0.2203874 | 0.8343736 | 0.8343771 | 4684 | 0.9599733 | 0.3243153 | 0.6866631 | 0.6865845 | 4684 | 1.769787 | 0.6019683 | 0.5530399 | 0.5528396 | 4684 | 2.75544 | 0.9436438 | 0.4161927 | 0.4159854
4685 | 0.4608267 | 0.1546398 | 0.8461124 | 0.8463542 | 4685 | 0.65216 | 0.2203243 | 0.8341349 | 0.8343739 | 4685 | 0.9600267 | 0.3243333 | 0.6867013 | 0.6865777 | 4685 | 1.77092 | 0.6023537 | 0.5533941 | 0.5528292 | 4685 | 2.754267 | 0.943242 | 0.4160155 | 0.4159749
4686 | 0.4610133 | 0.1547025 | 0.8464552 | 0.8463525 | 4686 | 0.6523467 | 0.2203874 | 0.8343736 | 0.8343707 | 4686 | 0.9601333 | 0.3243694 | 0.6867776 | 0.686571 | 4686 | 1.772053 | 0.6027392 | 0.5537482 | 0.5528187 | 4686 | 2.755147 | 0.9435434 | 0.4161484 | 0.4159644
4687 | 0.4610133 | 0.1547025 | 0.8464552 | 0.8463507 | 4687 | 0.6522133 | 0.2203423 | 0.8342031 | 0.8343675 | 4687 | 0.9599733 | 0.3243153 | 0.6866631 | 0.6865643 | 4687 | 1.771667 | 0.6026077 | 0.5536274 | 0.5528083 | 4687 | 2.754427 | 0.9432968 | 0.4160397 | 0.4159539
4688 | 0.4609333 | 0.1546756 | 0.8463083 | 0.846349 | 4688 | 0.6523467 | 0.2203874 | 0.8343736 | 0.8343643 | 4688 | 0.96016 | 0.3243784 | 0.6867966 | 0.6865575 | 4688 | 1.770013 | 0.6020454 | 0.5531107 | 0.5527978 | 4688 | 2.755227 | 0.9435708 | 0.4161605 | 0.4159435
4689 | 0.4607733 | 0.1546219 | 0.8460145 | 0.8463473 | 4689 | 0.6522667 | 0.2203604 | 0.8342713 | 0.834361 | 4689 | 0.9600533 | 0.3243423 | 0.6867203 | 0.6865508 | 4689 | 1.769933 | 0.6020181 | 0.5530857 | 0.5527874 | 4689 | 2.753387 | 0.9429406 | 0.4158826 | 0.415933
4690 | 0.4608267 | 0.1546398 | 0.8461124 | 0.8463455 | 4690 | 0.65224 | 0.2203514 | 0.8342372 | 0.8343578 | 4690 | 0.96008 | 0.3243514 | 0.6867394 | 0.6865441 | 4690 | 1.769653 | 0.6019229 | 0.5529982 | 0.5527769 | 4690 | 2.753893 | 0.9431142 | 0.4159591 | 0.4159225
4691 | 0.4608267 | 0.1546398 | 0.8461124 | 0.8463438 | 4691 | 0.6523733 | 0.2203964 | 0.8344077 | 0.8343546 | 4691 | 0.96 | 0.3243243 | 0.6866822 | 0.6865374 | 4691 | 1.769173 | 0.6017596 | 0.5528482 | 0.5527665 | 4691 | 2.754667 | 0.943379 | 0.4160759 | 0.415912
4692 | 0.4610133 | 0.1547025 | 0.8464552 | 0.8463421 | 4692 | 0.65224 | 0.2203514 | 0.8342372 | 0.8343514 | 4692 | 0.9599733 | 0.3243153 | 0.6866631 | 0.6865306 | 4692 | 1.76868 | 0.6015918 | 0.5526941 | 0.5527561 | 4692 | 2.754907 | 0.9434612 | 0.4161122 | 0.4159016
4693 | 0.46104 | 0.1547114 | 0.8465041 | 0.8463404 | 4693 | 0.6522667 | 0.2203604 | 0.8342713 | 0.8343482 | 4693 | 0.9600533 | 0.3243423 | 0.6867203 | 0.6865239 | 4693 | 1.767933 | 0.6013379 | 0.5524608 | 0.5527456 | 4693 | 2.753733 | 0.9430594 | 0.4159349 | 0.4158911
4694 | 0.4609333 | 0.1546756 | 0.8463083 | 0.8463386 | 4694 | 0.6523467 | 0.2203874 | 0.8343736 | 0.834345 | 4694 | 0.9598667 | 0.3242793 | 0.6865868 | 0.6865172 | 4694 | 1.768107 | 0.6013968 | 0.5525149 | 0.5527352 | 4694 | 2.754347 | 0.9432694 | 0.4160276 | 0.4158807
4695 | 0.46088 | 0.1546577 | 0.8462103 | 0.8463369 | 4695 | 0.65232 | 0.2203784 | 0.8343395 | 0.8343417 | 4695 | 0.9600533 | 0.3243423 | 0.6867203 | 0.6865105 | 4695 | 1.768093 | 0.6013923 | 0.5525107 | 0.5527248 | 4695 | 2.75248 | 0.9426301 | 0.4157456 | 0.4158702
4696 | 0.46096 | 0.1546846 | 0.8463572 | 0.8463352 | 4696 | 0.6524 | 0.2204054 | 0.8344418 | 0.8343385 | 4696 | 0.9598933 | 0.3242883 | 0.6866059 | 0.6865038 | 4696 | 1.7692 | 0.6017687 | 0.5528566 | 0.5527144 | 4696 | 2.755253 | 0.9435799 | 0.4161645 | 0.4158598
4697 | 0.4608267 | 0.1546398 | 0.8461124 | 0.8463335 | 4697 | 0.6522133 | 0.2203423 | 0.8342031 | 0.8343353 | 4697 | 0.95992 | 0.3242973 | 0.686625 | 0.6864971 | 4697 | 1.76948 | 0.6018639 | 0.5529441 | 0.5527039 | 4697 | 2.754027 | 0.9431598 | 0.4159792 | 0.4158493
4698 | 0.46104 | 0.1547114 | 0.8465041 | 0.8463317 | 4698 | 0.65224 | 0.2203514 | 0.8342372 | 0.8343321 | 4698 | 0.9599733 | 0.3243153 | 0.6866631 | 0.6864903 | 4698 | 1.769067 | 0.6017234 | 0.5528149 | 0.5526935 | 4698 | 2.75424 | 0.9432329 | 0.4160115 | 0.4158389
4699 | 0.46088 | 0.1546577 | 0.8462103 | 0.84633 | 4699 | 0.65224 | 0.2203514 | 0.8342372 | 0.8343289 | 4699 | 0.9598667 | 0.3242793 | 0.6865868 | 0.6864836 | 4699 | 1.76804 | 0.6013741 | 0.5524941 | 0.5526831 | 4699 | 2.753547 | 0.9429954 | 0.4159067 | 0.4158284
4700 | 0.4608533 | 0.1546488 | 0.8461614 | 0.8463283 | 4700 | 0.65208 | 0.2202973 | 0.8340325 | 0.8343257 | 4700 | 0.95968 | 0.3242162 | 0.6864533 | 0.6864769 | 4700 | 1.767693 | 0.6012562 | 0.5523858 | 0.5526727 | 4700 | 2.754347 | 0.9432694 | 0.4160276 | 0.415818
4701 | 0.4608 | 0.1546309 | 0.8460635 | 0.8463266 | 4701 | 0.6522667 | 0.2203604 | 0.8342713 | 0.8343225 | 4701 | 0.9597867 | 0.3242523 | 0.6865296 | 0.6864702 | 4701 | 1.768547 | 0.6015465 | 0.5526524 | 0.5526623 | 4701 | 2.754347 | 0.9432694 | 0.4160276 | 0.4158075
4702 | 0.4609333 | 0.1546756 | 0.8463083 | 0.8463249 | 4702 | 0.6523733 | 0.2203964 | 0.8344077 | 0.8343193 | 4702 | 0.9599467 | 0.3243063 | 0.686644 | 0.6864635 | 4702 | 1.76684 | 0.600966 | 0.5521191 | 0.5526519 | 4702 | 2.754213 | 0.9432237 | 0.4160074 | 0.4157971
4703 | 0.4610133 | 0.1547025 | 0.8464552 | 0.8463231 | 4703 | 0.6522933 | 0.2203694 | 0.8343054 | 0.8343161 | 4703 | 0.96 | 0.3243243 | 0.6866822 | 0.6864568 | 4703 | 1.769293 | 0.6018005 | 0.5528857 | 0.5526415 | 4703 | 2.753333 | 0.9429224 | 0.4158745 | 0.4157867
4704 | 0.4609867 | 0.1546935 | 0.8464062 | 0.8463214 | 4704 | 0.6522933 | 0.2203694 | 0.8343054 | 0.8343129 | 4704 | 0.9598133 | 0.3242613 | 0.6865487 | 0.6864501 | 4704 | 1.767533 | 0.6012018 | 0.5523358 | 0.5526311 | 4704 | 2.753733 | 0.9430594 | 0.4159349 | 0.4157762
4705 | 0.4609333 | 0.1546756 | 0.8463083 | 0.8463197 | 4705 | 0.65232 | 0.2203784 | 0.8343395 | 0.8343096 | 4705 | 0.9599733 | 0.3243153 | 0.6866631 | 0.6864434 | 4705 | 1.76872 | 0.6016054 | 0.5527066 | 0.5526207 | 4705 | 2.75304 | 0.9428219 | 0.4158302 | 0.4157658
4706 | 0.4610133 | 0.1547025 | 0.8464552 | 0.846318 | 4706 | 0.65216 | 0.2203243 | 0.8341349 | 0.8343064 | 4706 | 0.9598133 | 0.3242613 | 0.6865487 | 0.6864367 | 4706 | 1.76932 | 0.6018095 | 0.5528941 | 0.5526103 | 4706 | 2.752027 | 0.9424749 | 0.4156772 | 0.4157554
4707 | 0.4607467 | 0.154613 | 0.8459655 | 0.8463163 | 4707 | 0.65216 | 0.2203243 | 0.8341349 | 0.8343032 | 4707 | 0.9599467 | 0.3243063 | 0.686644 | 0.68643 | 4707 | 1.768693 | 0.6015964 | 0.5526982 | 0.5525999 | 4707 | 2.754453 | 0.9433059 | 0.4160437 | 0.415745
4708 | 0.46088 | 0.1546577 | 0.8462103 | 0.8463145 | 4708 | 0.6524 | 0.2204054 | 0.8344418 | 0.8343 | 4708 | 0.95976 | 0.3242432 | 0.6865105 | 0.6864233 | 4708 | 1.769693 | 0.6019365 | 0.5530107 | 0.5525896 | 4708 | 2.75392 | 0.9431233 | 0.4159631 | 0.4157345
4709 | 0.4608 | 0.1546309 | 0.8460635 | 0.8463128 | 4709 | 0.65224 | 0.2203514 | 0.8342372 | 0.8342968 | 4709 | 0.9597867 | 0.3242523 | 0.6865296 | 0.6864166 | 4709 | 1.7688 | 0.6016327 | 0.5527316 | 0.5525792 | 4709 | 2.754027 | 0.9431598 | 0.4159792 | 0.4157241
4710 | 0.4610133 | 0.1547025 | 0.8464552 | 0.8463111 | 4710 | 0.65232 | 0.2203784 | 0.8343395 | 0.8342936 | 4710 | 0.95968 | 0.3242162 | 0.6864533 | 0.68641 | 4710 | 1.770467 | 0.6021995 | 0.5532524 | 0.5525688 | 4710 | 2.754427 | 0.9432968 | 0.4160397 | 0.4157137
4711 | 0.4608267 | 0.1546398 | 0.8461124 | 0.8463094 | 4711 | 0.6521067 | 0.2203063 | 0.8340666 | 0.8342904 | 4711 | 0.95968 | 0.3242162 | 0.6864533 | 0.6864033 | 4711 | 1.76824 | 0.6014422 | 0.5525566 | 0.5525584 | 4711 | 2.753733 | 0.9430594 | 0.4159349 | 0.4157033
4712 | 0.4609067 | 0.1546667 | 0.8462593 | 0.8463077 | 4712 | 0.6521867 | 0.2203333 | 0.834169 | 0.8342872 | 4712 | 0.95984 | 0.3242703 | 0.6865677 | 0.6863966 | 4712 | 1.7694 | 0.6018367 | 0.5529191 | 0.5525481 | 4712 | 2.752907 | 0.9427763 | 0.4158101 | 0.4156929
4713 | 0.46088 | 0.1546577 | 0.8462103 | 0.846306 | 4713 | 0.6522133 | 0.2203423 | 0.8342031 | 0.834284 | 4713 | 0.9597867 | 0.3242523 | 0.6865296 | 0.6863899 | 4713 | 1.76896 | 0.6016871 | 0.5527816 | 0.5525377 | 4713 | 2.75336 | 0.9429315 | 0.4158786 | 0.4156825
4714 | 0.4609067 | 0.1546667 | 0.8462593 | 0.8463043 | 4714 | 0.6522667 | 0.2203604 | 0.8342713 | 0.8342808 | 4714 | 0.9595733 | 0.3241802 | 0.686377 | 0.6863832 | 4714 | 1.769253 | 0.6017868 | 0.5528732 | 0.5525273 | 4714 | 2.753707 | 0.9430502 | 0.4159309 | 0.4156721
4715 | 0.4610133 | 0.1547025 | 0.8464552 | 0.8463026 | 4715 | 0.6522933 | 0.2203694 | 0.8343054 | 0.8342776 | 4715 | 0.95976 | 0.3242432 | 0.6865105 | 0.6863765 | 4715 | 1.76956 | 0.6018912 | 0.5529691 | 0.552517 | 4715 | 2.75312 | 0.9428493 | 0.4158423 | 0.4156617
4716 | 0.4609067 | 0.1546667 | 0.8462593 | 0.8463008 | 4716 | 0.65232 | 0.2203784 | 0.8343395 | 0.8342744 | 4716 | 0.9598133 | 0.3242613 | 0.6865487 | 0.6863699 | 4716 | 1.770227 | 0.6021179 | 0.5531774 | 0.5525066 | 4716 | 2.754533 | 0.9433333 | 0.4160558 | 0.4156513
4717 | 0.4609333 | 0.1546756 | 0.8463083 | 0.8462991 | 4717 | 0.6522933 | 0.2203694 | 0.8343054 | 0.8342712 | 4717 | 0.95976 | 0.3242432 | 0.6865105 | 0.6863632 | 4717 | 1.76868 | 0.6015918 | 0.5526941 | 0.5524963 | 4717 | 2.753387 | 0.9429406 | 0.4158826 | 0.4156409
4718 | 0.4610933 | 0.1547293 | 0.846602 | 0.8462974 | 4718 | 0.65224 | 0.2203514 | 0.8342372 | 0.834268 | 4718 | 0.9597067 | 0.3242252 | 0.6864724 | 0.6863565 | 4718 | 1.7666 | 0.6008844 | 0.5520441 | 0.5524859 | 4718 | 2.753173 | 0.9428676 | 0.4158504 | 0.4156305
4719 | 0.4610667 | 0.1547204 | 0.8465531 | 0.8462957 | 4719 | 0.65232 | 0.2203784 | 0.8343395 | 0.8342649 | 4719 | 0.95968 | 0.3242162 | 0.6864533 | 0.6863498 | 4719 | 1.767707 | 0.6012608 | 0.5523899 | 0.5524756 | 4719 | 2.752667 | 0.9426941 | 0.4157738 | 0.4156201
4720 | 0.4610133 | 0.1547025 | 0.8464552 | 0.846294 | 4720 | 0.65232 | 0.2203784 | 0.8343395 | 0.8342617 | 4720 | 0.9596533 | 0.3242072 | 0.6864342 | 0.6863432 | 4720 | 1.76928 | 0.6017959 | 0.5528816 | 0.5524652 | 4720 | 2.752053 | 0.942484 | 0.4156812 | 0.4156097
4721 | 0.46096 | 0.1546846 | 0.8463572 | 0.8462923 | 4721 | 0.6521333 | 0.2203153 | 0.8341008 | 0.8342585 | 4721 | 0.9595467 | 0.3241712 | 0.6863579 | 0.6863365 | 4721 | 1.768573 | 0.6015556 | 0.5526607 | 0.5524549 | 4721 | 2.754587 | 0.9433516 | 0.4160638 | 0.4155993
4722 | 0.4608267 | 0.1546398 | 0.8461124 | 0.8462906 | 4722 | 0.6524267 | 0.2204144 | 0.8344759 | 0.8342553 | 4722 | 0.95968 | 0.3242162 | 0.6864533 | 0.6863298 | 4722 | 1.7678 | 0.6012925 | 0.5524191 | 0.5524446 | 4722 | 2.75368 | 0.9430411 | 0.4159269 | 0.415589
4723 | 0.4608267 | 0.1546398 | 0.8461124 | 0.8462889 | 4723 | 0.6524 | 0.2204054 | 0.8344418 | 0.8342521 | 4723 | 0.95968 | 0.3242162 | 0.6864533 | 0.6863232 | 4723 | 1.769613 | 0.6019093 | 0.5529857 | 0.5524342 | 4723 | 2.75224 | 0.9425479 | 0.4157094 | 0.4155786
4724 | 0.46096 | 0.1546846 | 0.8463572 | 0.8462872 | 4724 | 0.6525067 | 0.2204414 | 0.8345783 | 0.8342489 | 4724 | 0.95968 | 0.3242162 | 0.6864533 | 0.6863165 | 4724 | 1.769467 | 0.6018594 | 0.5529399 | 0.5524239 | 4724 | 2.752293 | 0.9425662 | 0.4157174 | 0.4155682
4725 | 0.4612267 | 0.154774 | 0.8468468 | 0.8462855 | 4725 | 0.6523733 | 0.2203964 | 0.8344077 | 0.8342457 | 4725 | 0.9597333 | 0.3242342 | 0.6864914 | 0.6863098 | 4725 | 1.769253 | 0.6017868 | 0.5528732 | 0.5524136 | 4725 | 2.751467 | 0.9422831 | 0.4155926 | 0.4155579
4726 | 0.46096 | 0.1546846 | 0.8463572 | 0.8462838 | 4726 | 0.6524533 | 0.2204234 | 0.83451 | 0.8342425 | 4726 | 0.9595467 | 0.3241712 | 0.6863579 | 0.6863032 | 4726 | 1.768 | 0.6013605 | 0.5524816 | 0.5524033 | 4726 | 2.752427 | 0.9426119 | 0.4157376 | 0.4155475
4727 | 0.4609867 | 0.1546935 | 0.8464062 | 0.8462821 | 4727 | 0.6524267 | 0.2204144 | 0.8344759 | 0.8342393 | 4727 | 0.9595733 | 0.3241802 | 0.686377 | 0.6862965 | 4727 | 1.770587 | 0.6022404 | 0.5532899 | 0.552393 | 4727 | 2.752293 | 0.9425662 | 0.4157174 | 0.4155371
4728 | 0.4610133 | 0.1547025 | 0.8464552 | 0.8462804 | 4728 | 0.6523467 | 0.2203874 | 0.8343736 | 0.8342361 | 4728 | 0.9597067 | 0.3242252 | 0.6864724 | 0.6862899 | 4728 | 1.7678 | 0.6012925 | 0.5524191 | 0.5523826 | 4728 | 2.751973 | 0.9424566 | 0.4156691 | 0.4155268
4729 | 0.4608 | 0.1546309 | 0.8460635 | 0.8462787 | 4729 | 0.6524 | 0.2204054 | 0.8344418 | 0.834233 | 4729 | 0.9596267 | 0.3241982 | 0.6864151 | 0.6862832 | 4729 | 1.768107 | 0.6013968 | 0.5525149 | 0.5523723 | 4729 | 2.752747 | 0.9427215 | 0.4157859 | 0.4155164
4730 | 0.4608267 | 0.1546398 | 0.8461124 | 0.846277 | 4730 | 0.6524 | 0.2204054 | 0.8344418 | 0.8342298 | 4730 | 0.9597067 | 0.3242252 | 0.6864724 | 0.6862766 | 4730 | 1.76928 | 0.6017959 | 0.5528816 | 0.552362 | 4730 | 2.751493 | 0.9422922 | 0.4155966 | 0.415506
4731 | 0.4608533 | 0.1546488 | 0.8461614 | 0.8462753 | 4731 | 0.6525067 | 0.2204414 | 0.8345783 | 0.8342266 | 4731 | 0.9596 | 0.3241892 | 0.6863961 | 0.6862699 | 4731 | 1.767773 | 0.6012834 | 0.5524108 | 0.5523517 | 4731 | 2.753413 | 0.9429498 | 0.4158866 | 0.4154957
4732 | 0.46096 | 0.1546846 | 0.8463572 | 0.8462736 | 4732 | 0.6524 | 0.2204054 | 0.8344418 | 0.8342234 | 4732 | 0.95952 | 0.3241622 | 0.6863388 | 0.6862633 | 4732 | 1.76852 | 0.6015374 | 0.5526441 | 0.5523414 | 4732 | 2.752373 | 0.9425936 | 0.4157295 | 0.4154853
4733 | 0.46088 | 0.1546577 | 0.8462103 | 0.8462719 | 4733 | 0.6523467 | 0.2203874 | 0.8343736 | 0.8342202 | 4733 | 0.95952 | 0.3241622 | 0.6863388 | 0.6862566 | 4733 | 1.766467 | 0.600839 | 0.5520024 | 0.5523311 | 4733 | 2.75264 | 0.9426849 | 0.4157698 | 0.415475
4734 | 0.4608533 | 0.1546488 | 0.8461614 | 0.8462702 | 4734 | 0.6522667 | 0.2203604 | 0.8342713 | 0.834217 | 4734 | 0.95968 | 0.3242162 | 0.6864533 | 0.68625 | 4734 | 1.76868 | 0.6015918 | 0.5526941 | 0.5523208 | 4734 | 2.75184 | 0.942411 | 0.415649 | 0.4154646
4735 | 0.46096 | 0.1546846 | 0.8463572 | 0.8462685 | 4735 | 0.6523467 | 0.2203874 | 0.8343736 | 0.8342138 | 4735 | 0.9597067 | 0.3242252 | 0.6864724 | 0.6862433 | 4735 | 1.769387 | 0.6018322 | 0.5529149 | 0.5523105 | 4735 | 2.751467 | 0.9422831 | 0.4155926 | 0.4154543
4736 | 0.46096 | 0.1546846 | 0.8463572 | 0.8462668 | 4736 | 0.6523467 | 0.2203874 | 0.8343736 | 0.8342107 | 4736 | 0.9594933 | 0.3241532 | 0.6863198 | 0.6862367 | 4736 | 1.769173 | 0.6017596 | 0.5528482 | 0.5523002 | 4736 | 2.753013 | 0.9428128 | 0.4158262 | 0.415444
4737 | 0.46088 | 0.1546577 | 0.8462103 | 0.8462651 | 4737 | 0.6524533 | 0.2204234 | 0.83451 | 0.8342075 | 4737 | 0.9595733 | 0.3241802 | 0.686377 | 0.68623 | 4737 | 1.766547 | 0.6008662 | 0.5520274 | 0.55229 | 4737 | 2.750293 | 0.9418813 | 0.4154154 | 0.4154336
4738 | 0.4607733 | 0.1546219 | 0.8460145 | 0.8462634 | 4738 | 0.6521333 | 0.2203153 | 0.8341008 | 0.8342043 | 4738 | 0.9594667 | 0.3241441 | 0.6863007 | 0.6862234 | 4738 | 1.768053 | 0.6013787 | 0.5524983 | 0.5522797 | 4738 | 2.750747 | 0.9420365 | 0.4154838 | 0.4154233
4739 | 0.4607467 | 0.154613 | 0.8459655 | 0.8462617 | 4739 | 0.6522667 | 0.2203604 | 0.8342713 | 0.8342011 | 4739 | 0.9596267 | 0.3241982 | 0.6864151 | 0.6862168 | 4739 | 1.769227 | 0.6017778 | 0.5528649 | 0.5522694 | 4739 | 2.751253 | 0.94221 | 0.4155604 | 0.415413
4740 | 0.4607733 | 0.1546219 | 0.8460145 | 0.84626 | 4740 | 0.6521867 | 0.2203333 | 0.834169 | 0.834198 | 4740 | 0.9594933 | 0.3241532 | 0.6863198 | 0.6862101 | 4740 | 1.76872 | 0.6016054 | 0.5527066 | 0.5522591 | 4740 | 2.75088 | 0.9420822 | 0.415504 | 0.4154026
4741 | 0.4607733 | 0.1546219 | 0.8460145 | 0.8462583 | 4741 | 0.6522667 | 0.2203604 | 0.8342713 | 0.8341948 | 4741 | 0.9596267 | 0.3241982 | 0.6864151 | 0.6862035 | 4741 | 1.767707 | 0.6012608 | 0.5523899 | 0.5522489 | 4741 | 2.75208 | 0.9424932 | 0.4156852 | 0.4153923
4742 | 0.4608533 | 0.1546488 | 0.8461614 | 0.8462566 | 4742 | 0.6522133 | 0.2203423 | 0.8342031 | 0.8341916 | 4742 | 0.9594667 | 0.3241441 | 0.6863007 | 0.6861969 | 4742 | 1.768053 | 0.6013787 | 0.5524983 | 0.5522386 | 4742 | 2.752267 | 0.9425571 | 0.4157134 | 0.415382
4743 | 0.46072 | 0.154604 | 0.8459166 | 0.8462549 | 4743 | 0.6522667 | 0.2203604 | 0.8342713 | 0.8341884 | 4743 | 0.9594667 | 0.3241441 | 0.6863007 | 0.6861902 | 4743 | 1.767733 | 0.6012698 | 0.5523983 | 0.5522283 | 4743 | 2.750107 | 0.9418174 | 0.4153872 | 0.4153717
4744 | 0.46088 | 0.1546577 | 0.8462103 | 0.8462533 | 4744 | 0.6523733 | 0.2203964 | 0.8344077 | 0.8341852 | 4744 | 0.9597067 | 0.3242252 | 0.6864724 | 0.6861836 | 4744 | 1.769453 | 0.6018549 | 0.5529357 | 0.5522181 | 4744 | 2.75096 | 0.9421096 | 0.415516 | 0.4153614
4745 | 0.4608267 | 0.1546398 | 0.8461124 | 0.8462516 | 4745 | 0.6521867 | 0.2203333 | 0.834169 | 0.8341821 | 4745 | 0.9595733 | 0.3241802 | 0.686377 | 0.686177 | 4745 | 1.768147 | 0.6014104 | 0.5525274 | 0.5522078 | 4745 | 2.750107 | 0.9418174 | 0.4153872 | 0.415351
4746 | 0.46072 | 0.154604 | 0.8459166 | 0.8462499 | 4746 | 0.6523467 | 0.2203874 | 0.8343736 | 0.8341789 | 4746 | 0.9594667 | 0.3241441 | 0.6863007 | 0.6861704 | 4746 | 1.767547 | 0.6012063 | 0.5523399 | 0.5521975 | 4746 | 2.74984 | 0.941726 | 0.4153469 | 0.4153407
4747 | 0.46072 | 0.154604 | 0.8459166 | 0.8462482 | 4747 | 0.6522133 | 0.2203423 | 0.8342031 | 0.8341757 | 4747 | 0.9594667 | 0.3241441 | 0.6863007 | 0.6861638 | 4747 | 1.767867 | 0.6013152 | 0.5524399 | 0.5521873 | 4747 | 2.749813 | 0.9417169 | 0.4153428 | 0.4153304
4748 | 0.4606667 | 0.1545861 | 0.8458186 | 0.8462465 | 4748 | 0.6523467 | 0.2203874 | 0.8343736 | 0.8341726 | 4748 | 0.9595467 | 0.3241712 | 0.6863579 | 0.6861571 | 4748 | 1.767387 | 0.6011519 | 0.5522899 | 0.552177 | 4748 | 2.750827 | 0.9420639 | 0.4154959 | 0.4153201
4749 | 0.4608533 | 0.1546488 | 0.8461614 | 0.8462448 | 4749 | 0.6521067 | 0.2203063 | 0.8340666 | 0.8341694 | 4749 | 0.95968 | 0.3242162 | 0.6864533 | 0.6861505 | 4749 | 1.76856 | 0.601551 | 0.5526566 | 0.5521668 | 4749 | 2.749787 | 0.9417078 | 0.4153388 | 0.4153098
4750 | 0.46072 | 0.154604 | 0.8459166 | 0.8462431 | 4750 | 0.6522133 | 0.2203423 | 0.8342031 | 0.8341662 | 4750 | 0.9595733 | 0.3241802 | 0.686377 | 0.6861439 | 4750 | 1.765787 | 0.6006077 | 0.5517899 | 0.5521566 | 4750 | 2.75136 | 0.9422466 | 0.4155765 | 0.4152995
4751 | 0.4609867 | 0.1546935 | 0.8464062 | 0.8462415 | 4751 | 0.65224 | 0.2203514 | 0.8342372 | 0.834163 | 4751 | 0.9596267 | 0.3241982 | 0.6864151 | 0.6861373 | 4751 | 1.766973 | 0.6010113 | 0.5521608 | 0.5521463 | 4751 | 2.749973 | 0.9417717 | 0.415367 | 0.4152892
4752 | 0.46088 | 0.1546577 | 0.8462103 | 0.8462398 | 4752 | 0.6522667 | 0.2203604 | 0.8342713 | 0.8341599 | 4752 | 0.9592 | 0.3240541 | 0.6861099 | 0.6861307 | 4752 | 1.767813 | 0.6012971 | 0.5524233 | 0.5521361 | 4752 | 2.751093 | 0.9421553 | 0.4155362 | 0.4152789
4753 | 0.4608 | 0.1546309 | 0.8460635 | 0.8462381 | 4753 | 0.65208 | 0.2202973 | 0.8340325 | 0.8341567 | 4753 | 0.95952 | 0.3241622 | 0.6863388 | 0.6861241 | 4753 | 1.766267 | 0.600771 | 0.5519399 | 0.5521259 | 4753 | 2.748507 | 0.9412694 | 0.4151455 | 0.4152686
4754 | 0.4609067 | 0.1546667 | 0.8462593 | 0.8462364 | 4754 | 0.65224 | 0.2203514 | 0.8342372 | 0.8341535 | 4754 | 0.95952 | 0.3241622 | 0.6863388 | 0.6861175 | 4754 | 1.76728 | 0.6011156 | 0.5522566 | 0.5521156 | 4754 | 2.750587 | 0.9419817 | 0.4154597 | 0.4152584
4755 | 0.4609333 | 0.1546756 | 0.8463083 | 0.8462347 | 4755 | 0.6522133 | 0.2203423 | 0.8342031 | 0.8341504 | 4755 | 0.95944 | 0.3241351 | 0.6862816 | 0.6861109 | 4755 | 1.766413 | 0.6008209 | 0.5519858 | 0.5521054 | 4755 | 2.75016 | 0.9418356 | 0.4153952 | 0.4152481
4756 | 0.4608267 | 0.1546398 | 0.8461124 | 0.846233 | 4756 | 0.6520533 | 0.2202883 | 0.8339984 | 0.8341472 | 4756 | 0.9593067 | 0.3240901 | 0.6861862 | 0.6861043 | 4756 | 1.76704 | 0.601034 | 0.5521816 | 0.5520952 | 4756 | 2.74984 | 0.941726 | 0.4153469 | 0.4152378
4757 | 0.4608533 | 0.1546488 | 0.8461614 | 0.8462314 | 4757 | 0.6522933 | 0.2203694 | 0.8343054 | 0.834144 | 4757 | 0.9594133 | 0.3241261 | 0.6862625 | 0.6860976 | 4757 | 1.768307 | 0.6014649 | 0.5525774 | 0.552085 | 4757 | 2.75096 | 0.9421096 | 0.415516 | 0.4152275
4758 | 0.4607733 | 0.1546219 | 0.8460145 | 0.8462297 | 4758 | 0.65216 | 0.2203243 | 0.8341349 | 0.8341409 | 4758 | 0.9594133 | 0.3241261 | 0.6862625 | 0.686091 | 4758 | 1.766613 | 0.6008889 | 0.5520483 | 0.5520747 | 4758 | 2.751387 | 0.9422557 | 0.4155805 | 0.4152172
4759 | 0.4610133 | 0.1547025 | 0.8464552 | 0.846228 | 4759 | 0.6523467 | 0.2203874 | 0.8343736 | 0.8341377 | 4759 | 0.95952 | 0.3241622 | 0.6863388 | 0.6860844 | 4759 | 1.767227 | 0.6010975 | 0.5522399 | 0.5520645 | 4759 | 2.750373 | 0.9419087 | 0.4154274 | 0.415207
4760 | 0.4610133 | 0.1547025 | 0.8464552 | 0.8462263 | 4760 | 0.6520533 | 0.2202883 | 0.8339984 | 0.8341346 | 4760 | 0.95944 | 0.3241351 | 0.6862816 | 0.6860779 | 4760 | 1.76816 | 0.601415 | 0.5525316 | 0.5520543 | 4760 | 2.74984 | 0.941726 | 0.4153469 | 0.4151967
4761 | 0.4608267 | 0.1546398 | 0.8461124 | 0.8462247 | 4761 | 0.6521867 | 0.2203333 | 0.834169 | 0.8341314 | 4761 | 0.9593333 | 0.3240991 | 0.6862053 | 0.6860713 | 4761 | 1.7676 | 0.6012245 | 0.5523566 | 0.5520441 | 4761 | 2.749627 | 0.941653 | 0.4153147 | 0.4151864
4762 | 0.4608 | 0.1546309 | 0.8460635 | 0.846223 | 4762 | 0.6519733 | 0.2202613 | 0.8338961 | 0.8341282 | 4762 | 0.9594667 | 0.3241441 | 0.6863007 | 0.6860647 | 4762 | 1.765587 | 0.6005397 | 0.5517274 | 0.5520339 | 4762 | 2.747573 | 0.9409498 | 0.4150045 | 0.4151762
4763 | 0.4608267 | 0.1546398 | 0.8461124 | 0.8462213 | 4763 | 0.6521867 | 0.2203333 | 0.834169 | 0.8341251 | 4763 | 0.9593867 | 0.3241171 | 0.6862435 | 0.6860581 | 4763 | 1.76776 | 0.6012789 | 0.5524066 | 0.5520237 | 4763 | 2.747547 | 0.9409406 | 0.4150005 | 0.4151659
4764 | 0.46088 | 0.1546577 | 0.8462103 | 0.8462196 | 4764 | 0.65216 | 0.2203243 | 0.8341349 | 0.8341219 | 4764 | 0.95928 | 0.3240811 | 0.6861672 | 0.6860515 | 4764 | 1.767213 | 0.601093 | 0.5522358 | 0.5520135 | 4764 | 2.749973 | 0.9417717 | 0.415367 | 0.4151556
4765 | 0.46088 | 0.1546577 | 0.8462103 | 0.8462179 | 4765 | 0.6521867 | 0.2203333 | 0.834169 | 0.8341188 | 4765 | 0.95928 | 0.3240811 | 0.6861672 | 0.6860449 | 4765 | 1.766587 | 0.6008798 | 0.5520399 | 0.5520033 | 4765 | 2.748693 | 0.9413333 | 0.4151737 | 0.4151454
4766 | 0.46104 | 0.1547114 | 0.8465041 | 0.8462163 | 4766 | 0.6521867 | 0.2203333 | 0.834169 | 0.8341156 | 4766 | 0.9592533 | 0.3240721 | 0.6861481 | 0.6860383 | 4766 | 1.766387 | 0.6008118 | 0.5519774 | 0.5519931 | 4766 | 2.7496 | 0.9416438 | 0.4153106 | 0.4151351
4767 | 0.46072 | 0.154604 | 0.8459166 | 0.8462146 | 4767 | 0.65224 | 0.2203514 | 0.8342372 | 0.8341124 | 4767 | 0.9592533 | 0.3240721 | 0.6861481 | 0.6860317 | 4767 | 1.76644 | 0.6008299 | 0.5519941 | 0.5519829 | 4767 | 2.74856 | 0.9412877 | 0.4151535 | 0.4151249
4768 | 0.4608533 | 0.1546488 | 0.8461614 | 0.8462129 | 4768 | 0.6523733 | 0.2203964 | 0.8344077 | 0.8341093 | 4768 | 0.95936 | 0.3241081 | 0.6862244 | 0.6860251 | 4768 | 1.766987 | 0.6010159 | 0.5521649 | 0.5519728 | 4768 | 2.750133 | 0.9418265 | 0.4153912 | 0.4151146
4769 | 0.4610133 | 0.1547025 | 0.8464552 | 0.8462113 | 4769 | 0.6522933 | 0.2203694 | 0.8343054 | 0.8341061 | 4769 | 0.9593067 | 0.3240901 | 0.6861862 | 0.6860186 | 4769 | 1.767653 | 0.6012426 | 0.5523733 | 0.5519626 | 4769 | 2.748587 | 0.9412968 | 0.4151576 | 0.4151044
4770 | 0.4608533 | 0.1546488 | 0.8461614 | 0.8462096 | 4770 | 0.6522133 | 0.2203423 | 0.8342031 | 0.834103 | 4770 | 0.9591733 | 0.324045 | 0.6860909 | 0.686012 | 4770 | 1.767453 | 0.6011746 | 0.5523108 | 0.5519524 | 4770 | 2.74984 | 0.941726 | 0.4153469 | 0.4150941
4771 | 0.4609867 | 0.1546935 | 0.8464062 | 0.8462079 | 4771 | 0.6521333 | 0.2203153 | 0.8341008 | 0.8340998 | 4771 | 0.9592 | 0.3240541 | 0.6861099 | 0.6860054 | 4771 | 1.765293 | 0.6004399 | 0.5516358 | 0.5519422 | 4771 | 2.750187 | 0.9418447 | 0.4153992 | 0.4150839
4772 | 0.4608533 | 0.1546488 | 0.8461614 | 0.8462063 | 4772 | 0.65216 | 0.2203243 | 0.8341349 | 0.8340967 | 4772 | 0.9590133 | 0.323991 | 0.6859764 | 0.6859988 | 4772 | 1.766253 | 0.6007664 | 0.5519358 | 0.5519321 | 4772 | 2.74936 | 0.9415616 | 0.4152744 | 0.4150737
4773 | 0.4607467 | 0.154613 | 0.8459655 | 0.8462046 | 4773 | 0.6521867 | 0.2203333 | 0.834169 | 0.8340935 | 4773 | 0.9592 | 0.3240541 | 0.6861099 | 0.6859923 | 4773 | 1.766827 | 0.6009615 | 0.5521149 | 0.5519219 | 4773 | 2.75 | 0.9417808 | 0.415371 | 0.4150634
4774 | 0.4608267 | 0.1546398 | 0.8461124 | 0.8462029 | 4774 | 0.6521867 | 0.2203333 | 0.834169 | 0.8340904 | 4774 | 0.9592 | 0.3240541 | 0.6861099 | 0.6859857 | 4774 | 1.765827 | 0.6006213 | 0.5518024 | 0.5519117 | 4774 | 2.749973 | 0.9417717 | 0.415367 | 0.4150532
4775 | 0.4608 | 0.1546309 | 0.8460635 | 0.8462012 | 4775 | 0.6522933 | 0.2203694 | 0.8343054 | 0.8340872 | 4775 | 0.9592 | 0.3240541 | 0.6861099 | 0.6859791 | 4775 | 1.76576 | 0.6005986 | 0.5517816 | 0.5519016 | 4775 | 2.74896 | 0.9414247 | 0.415214 | 0.415043
4776 | 0.4607467 | 0.154613 | 0.8459655 | 0.8461996 | 4776 | 0.65232 | 0.2203784 | 0.8343395 | 0.8340841 | 4776 | 0.9593067 | 0.3240901 | 0.6861862 | 0.6859726 | 4776 | 1.766547 | 0.6008662 | 0.5520274 | 0.5518914 | 4776 | 2.7492 | 0.9415068 | 0.4152502 | 0.4150327
4777 | 0.4609333 | 0.1546756 | 0.8463083 | 0.8461979 | 4777 | 0.6522667 | 0.2203604 | 0.8342713 | 0.8340809 | 4777 | 0.95912 | 0.324027 | 0.6860527 | 0.685966 | 4777 | 1.766213 | 0.6007528 | 0.5519233 | 0.5518813 | 4777 | 2.749653 | 0.9416621 | 0.4153187 | 0.4150225
4778 | 0.46072 | 0.154604 | 0.8459166 | 0.8461963 | 4778 | 0.65216 | 0.2203243 | 0.8341349 | 0.8340778 | 4778 | 0.95912 | 0.324027 | 0.6860527 | 0.6859594 | 4778 | 1.765627 | 0.6005533 | 0.5517399 | 0.5518711 | 4778 | 2.749573 | 0.9416347 | 0.4153066 | 0.4150123
4779 | 0.4608267 | 0.1546398 | 0.8461124 | 0.8461946 | 4779 | 0.65216 | 0.2203243 | 0.8341349 | 0.8340746 | 4779 | 0.9590667 | 0.324009 | 0.6860146 | 0.6859529 | 4779 | 1.767467 | 0.6011791 | 0.5523149 | 0.551861 | 4779 | 2.749467 | 0.9415982 | 0.4152905 | 0.4150021
4780 | 0.4609067 | 0.1546667 | 0.8462593 | 0.8461929 | 4780 | 0.65216 | 0.2203243 | 0.8341349 | 0.8340715 | 4780 | 0.95912 | 0.324027 | 0.6860527 | 0.6859463 | 4780 | 1.766707 | 0.6009206 | 0.5520774 | 0.5518508 | 4780 | 2.749547 | 0.9416256 | 0.4153026 | 0.4149919
4781 | 0.4608533 | 0.1546488 | 0.8461614 | 0.8461913 | 4781 | 0.652 | 0.2202703 | 0.8339302 | 0.8340683 | 4781 | 0.95912 | 0.324027 | 0.6860527 | 0.6859397 | 4781 | 1.765773 | 0.6006032 | 0.5517858 | 0.5518407 | 4781 | 2.749253 | 0.9415251 | 0.4152583 | 0.4149817
4782 | 0.4609067 | 0.1546667 | 0.8462593 | 0.8461896 | 4782 | 0.65216 | 0.2203243 | 0.8341349 | 0.8340652 | 4782 | 0.95896 | 0.323973 | 0.6859383 | 0.6859332 | 4782 | 1.7654 | 0.6004762 | 0.5516691 | 0.5518306 | 4782 | 2.751147 | 0.9421735 | 0.4155442 | 0.4149714
4783 | 0.46104 | 0.1547114 | 0.8465041 | 0.8461879 | 4783 | 0.6520533 | 0.2202883 | 0.8339984 | 0.834062 | 4783 | 0.9591467 | 0.324036 | 0.6860718 | 0.6859266 | 4783 | 1.764507 | 0.6001723 | 0.55139 | 0.5518204 | 4783 | 2.747307 | 0.9408584 | 0.4149642 | 0.4149612
4784 | 0.4609333 | 0.1546756 | 0.8463083 | 0.8461863 | 4784 | 0.6520267 | 0.2202793 | 0.8339643 | 0.8340589 | 4784 | 0.95896 | 0.323973 | 0.6859383 | 0.6859201 | 4784 | 1.766107 | 0.6007166 | 0.5518899 | 0.5518103 | 4784 | 2.748533 | 0.9412785 | 0.4151495 | 0.414951
4785 | 0.4609067 | 0.1546667 | 0.8462593 | 0.8461846 | 4785 | 0.65216 | 0.2203243 | 0.8341349 | 0.8340558 | 4785 | 0.9591467 | 0.324036 | 0.6860718 | 0.6859135 | 4785 | 1.765733 | 0.6005896 | 0.5517733 | 0.5518002 | 4785 | 2.748587 | 0.9412968 | 0.4151576 | 0.4149408
4786 | 0.4606933 | 0.1545951 | 0.8458676 | 0.846183 | 4786 | 0.652 | 0.2202703 | 0.8339302 | 0.8340526 | 4786 | 0.9589333 | 0.323964 | 0.6859192 | 0.685907 | 4786 | 1.7666 | 0.6008844 | 0.5520441 | 0.55179 | 4786 | 2.747467 | 0.9409132 | 0.4149884 | 0.4149306
4787 | 0.4609333 | 0.1546756 | 0.8463083 | 0.8461813 | 4787 | 0.6521867 | 0.2203333 | 0.834169 | 0.8340495 | 4787 | 0.95904 | 0.324 | 0.6859955 | 0.6859004 | 4787 | 1.766347 | 0.6007982 | 0.5519649 | 0.5517799 | 4787 | 2.747253 | 0.9408402 | 0.4149562 | 0.4149204
4788 | 0.4607467 | 0.154613 | 0.8459655 | 0.8461796 | 4788 | 0.6520533 | 0.2202883 | 0.8339984 | 0.8340463 | 4788 | 0.9589333 | 0.323964 | 0.6859192 | 0.6858939 | 4788 | 1.766587 | 0.6008798 | 0.5520399 | 0.5517698 | 4788 | 2.748693 | 0.9413333 | 0.4151737 | 0.4149103
4789 | 0.4608533 | 0.1546488 | 0.8461614 | 0.846178 | 4789 | 0.6520267 | 0.2202793 | 0.8339643 | 0.8340432 | 4789 | 0.9590133 | 0.323991 | 0.6859764 | 0.6858873 | 4789 | 1.766413 | 0.6008209 | 0.5519858 | 0.5517597 | 4789 | 2.747467 | 0.9409132 | 0.4149884 | 0.4149001
4790 | 0.46072 | 0.154604 | 0.8459166 | 0.8461763 | 4790 | 0.6521333 | 0.2203153 | 0.8341008 | 0.8340401 | 4790 | 0.9589867 | 0.323982 | 0.6859573 | 0.6858808 | 4790 | 1.766427 | 0.6008254 | 0.5519899 | 0.5517496 | 4790 | 2.748587 | 0.9412968 | 0.4151576 | 0.4148899
4791 | 0.4608 | 0.1546309 | 0.8460635 | 0.8461747 | 4791 | 0.6521867 | 0.2203333 | 0.834169 | 0.8340369 | 4791 | 0.9590933 | 0.324018 | 0.6860336 | 0.6858743 | 4791 | 1.76576 | 0.6005986 | 0.5517816 | 0.5517395 | 4791 | 2.748453 | 0.9412511 | 0.4151374 | 0.4148797
4792 | 0.46088 | 0.1546577 | 0.8462103 | 0.846173 | 4792 | 0.6519733 | 0.2202613 | 0.8338961 | 0.8340338 | 4792 | 0.95912 | 0.324027 | 0.6860527 | 0.6858677 | 4792 | 1.76744 | 0.6011701 | 0.5523066 | 0.5517294 | 4792 | 2.746267 | 0.9405023 | 0.4148071 | 0.4148695
4793 | 0.4608267 | 0.1546398 | 0.8461124 | 0.8461714 | 4793 | 0.65216 | 0.2203243 | 0.8341349 | 0.8340306 | 4793 | 0.9590133 | 0.323991 | 0.6859764 | 0.6858612 | 4793 | 1.76408 | 0.6000272 | 0.5512566 | 0.5517193 | 4793 | 2.747093 | 0.9407854 | 0.414932 | 0.4148593
4794 | 0.4607467 | 0.154613 | 0.8459655 | 0.8461697 | 4794 | 0.6522133 | 0.2203423 | 0.8342031 | 0.8340275 | 4794 | 0.9590667 | 0.324009 | 0.6860146 | 0.6858547 | 4794 | 1.766707 | 0.6009206 | 0.5520774 | 0.5517092 | 4794 | 2.74824 | 0.9411781 | 0.4151052 | 0.4148492
4795 | 0.4607467 | 0.154613 | 0.8459655 | 0.8461681 | 4795 | 0.65224 | 0.2203514 | 0.8342372 | 0.8340244 | 4795 | 0.95888 | 0.3239459 | 0.6858811 | 0.6858481 | 4795 | 1.76692 | 0.6009932 | 0.5521441 | 0.5516991 | 4795 | 2.747787 | 0.9410228 | 0.4150367 | 0.414839
4796 | 0.4608533 | 0.1546488 | 0.8461614 | 0.8461664 | 4796 | 0.6521333 | 0.2203153 | 0.8341008 | 0.8340212 | 4796 | 0.9590133 | 0.323991 | 0.6859764 | 0.6858416 | 4796 | 1.76552 | 0.600517 | 0.5517066 | 0.551689 | 4796 | 2.7484 | 0.9412329 | 0.4151294 | 0.4148288
4797 | 0.46088 | 0.1546577 | 0.8462103 | 0.8461648 | 4797 | 0.6520533 | 0.2202883 | 0.8339984 | 0.8340181 | 4797 | 0.9588267 | 0.3239279 | 0.6858429 | 0.6858351 | 4797 | 1.765213 | 0.6004127 | 0.5516108 | 0.5516789 | 4797 | 2.747733 | 0.9410046 | 0.4150287 | 0.4148187
4798 | 0.4606933 | 0.1545951 | 0.8458676 | 0.8461631 | 4798 | 0.65208 | 0.2202973 | 0.8340325 | 0.834015 | 4798 | 0.9590133 | 0.323991 | 0.6859764 | 0.6858285 | 4798 | 1.765733 | 0.6005896 | 0.5517733 | 0.5516688 | 4798 | 2.746853 | 0.9407032 | 0.4148958 | 0.4148085
4799 | 0.46072 | 0.154604 | 0.8459166 | 0.8461615 | 4799 | 0.6519467 | 0.2202523 | 0.833862 | 0.8340118 | 4799 | 0.9590133 | 0.323991 | 0.6859764 | 0.685822 | 4799 | 1.765907 | 0.6006485 | 0.5518274 | 0.5516587 | 4799 | 2.747813 | 0.941032 | 0.4150408 | 0.4147983
4800 | 0.4606133 | 0.1545682 | 0.8457207 | 0.8461598 | 4800 | 0.6521867 | 0.2203333 | 0.834169 | 0.8340087 | 4800 | 0.95896 | 0.323973 | 0.6859383 | 0.6858155 | 4800 | 1.765227 | 0.6004172 | 0.5516149 | 0.5516486 | 4800 | 2.747173 | 0.9408128 | 0.4149441 | 0.4147882
4801 | 0.4608 | 0.1546309 | 0.8460635 | 0.8461582 | 4801 | 0.6520533 | 0.2202883 | 0.8339984 | 0.8340056 | 4801 | 0.9590933 | 0.324018 | 0.6860336 | 0.685809 | 4801 | 1.76532 | 0.600449 | 0.5516441 | 0.5516386 | 4801 | 2.74824 | 0.9411781 | 0.4151052 | 0.414778
4802 | 0.4607467 | 0.154613 | 0.8459655 | 0.8461565 | 4802 | 0.6521867 | 0.2203333 | 0.834169 | 0.8340025 | 4802 | 0.9590933 | 0.324018 | 0.6860336 | 0.6858024 | 4802 | 1.766387 | 0.6008118 | 0.5519774 | 0.5516285 | 4802 | 2.74776 | 0.9410137 | 0.4150327 | 0.4147679
4803 | 0.46072 | 0.154604 | 0.8459166 | 0.8461549 | 4803 | 0.6521067 | 0.2203063 | 0.8340666 | 0.8339993 | 4803 | 0.9588267 | 0.3239279 | 0.6858429 | 0.6857959 | 4803 | 1.764827 | 0.6002812 | 0.55149 | 0.5516184 | 4803 | 2.747707 | 0.9409954 | 0.4150247 | 0.4147577
4804 | 0.4607733 | 0.1546219 | 0.8460145 | 0.8461532 | 4804 | 0.6521067 | 0.2203063 | 0.8340666 | 0.8339962 | 4804 | 0.9590667 | 0.324009 | 0.6860146 | 0.6857894 | 4804 | 1.766147 | 0.6007302 | 0.5519024 | 0.5516084 | 4804 | 2.747787 | 0.9410228 | 0.4150367 | 0.4147476
4805 | 0.4606667 | 0.1545861 | 0.8458186 | 0.8461516 | 4805 | 0.65208 | 0.2202973 | 0.8340325 | 0.8339931 | 4805 | 0.9589333 | 0.323964 | 0.6859192 | 0.6857829 | 4805 | 1.765253 | 0.6004263 | 0.5516233 | 0.5515983 | 4805 | 2.74752 | 0.9409315 | 0.4149965 | 0.4147374
4806 | 0.4608267 | 0.1546398 | 0.8461124 | 0.8461499 | 4806 | 0.6521067 | 0.2203063 | 0.8340666 | 0.8339899 | 4806 | 0.9588 | 0.3239189 | 0.6858238 | 0.6857764 | 4806 | 1.764333 | 0.6001134 | 0.5513358 | 0.5515882 | 4806 | 2.746267 | 0.9405023 | 0.4148071 | 0.4147273
4807 | 0.4606133 | 0.1545682 | 0.8457207 | 0.8461483 | 4807 | 0.6520533 | 0.2202883 | 0.8339984 | 0.8339868 | 4807 | 0.9590933 | 0.324018 | 0.6860336 | 0.6857699 | 4807 | 1.766173 | 0.6007392 | 0.5519108 | 0.5515782 | 4807 | 2.747707 | 0.9409954 | 0.4150247 | 0.4147171
4808 | 0.46088 | 0.1546577 | 0.8462103 | 0.8461466 | 4808 | 0.6521067 | 0.2203063 | 0.8340666 | 0.8339837 | 4808 | 0.9588 | 0.3239189 | 0.6858238 | 0.6857634 | 4808 | 1.764733 | 0.6002494 | 0.5514608 | 0.5515681 | 4808 | 2.74768 | 0.9409863 | 0.4150206 | 0.414707
4809 | 0.4606933 | 0.1545951 | 0.8458676 | 0.846145 | 4809 | 0.6522667 | 0.2203604 | 0.8342713 | 0.8339806 | 4809 | 0.95888 | 0.3239459 | 0.6858811 | 0.6857569 | 4809 | 1.76664 | 0.600898 | 0.5520566 | 0.5515581 | 4809 | 2.747067 | 0.9407763 | 0.414928 | 0.4146969
4810 | 0.4606133 | 0.1545682 | 0.8457207 | 0.8461434 | 4810 | 0.65208 | 0.2202973 | 0.8340325 | 0.8339774 | 4810 | 0.9587467 | 0.3239009 | 0.6857857 | 0.6857503 | 4810 | 1.764267 | 0.6000907 | 0.551315 | 0.551548 | 4810 | 2.748 | 0.9410959 | 0.415069 | 0.4146867
4811 | 0.46088 | 0.1546577 | 0.8462103 | 0.8461417 | 4811 | 0.6521067 | 0.2203063 | 0.8340666 | 0.8339743 | 4811 | 0.9587733 | 0.3239099 | 0.6858048 | 0.6857438 | 4811 | 1.765067 | 0.6003628 | 0.5515649 | 0.551538 | 4811 | 2.748213 | 0.9411689 | 0.4151012 | 0.4146766
4812 | 0.4606667 | 0.1545861 | 0.8458186 | 0.8461401 | 4812 | 0.65216 | 0.2203243 | 0.8341349 | 0.8339712 | 4812 | 0.9589333 | 0.323964 | 0.6859192 | 0.6857373 | 4812 | 1.766733 | 0.6009297 | 0.5520858 | 0.551528 | 4812 | 2.74848 | 0.9412603 | 0.4151415 | 0.4146665
4813 | 0.4607467 | 0.154613 | 0.8459655 | 0.8461384 | 4813 | 0.6521067 | 0.2203063 | 0.8340666 | 0.8339681 | 4813 | 0.95896 | 0.323973 | 0.6859383 | 0.6857308 | 4813 | 1.7664 | 0.6008163 | 0.5519816 | 0.5515179 | 4813 | 2.746187 | 0.9404749 | 0.4147951 | 0.4146564
4814 | 0.46064 | 0.1545772 | 0.8457697 | 0.8461368 | 4814 | 0.6519467 | 0.2202523 | 0.833862 | 0.833965 | 4814 | 0.9588267 | 0.3239279 | 0.6858429 | 0.6857243 | 4814 | 1.766613 | 0.6008889 | 0.5520483 | 0.5515079 | 4814 | 2.748053 | 0.9411142 | 0.415077 | 0.4146463
4815 | 0.4607467 | 0.154613 | 0.8459655 | 0.8461352 | 4815 | 0.65216 | 0.2203243 | 0.8341349 | 0.8339618 | 4815 | 0.9588 | 0.3239189 | 0.6858238 | 0.6857178 | 4815 | 1.766 | 0.6006803 | 0.5518566 | 0.5514979 | 4815 | 2.747813 | 0.941032 | 0.4150408 | 0.4146361
4816 | 0.4606667 | 0.1545861 | 0.8458186 | 0.8461335 | 4816 | 0.6521333 | 0.2203153 | 0.8341008 | 0.8339587 | 4816 | 0.9588267 | 0.3239279 | 0.6858429 | 0.6857114 | 4816 | 1.765093 | 0.6003719 | 0.5515733 | 0.5514878 | 4816 | 2.747547 | 0.9409406 | 0.4150005 | 0.414626
4817 | 0.4606933 | 0.1545951 | 0.8458676 | 0.8461319 | 4817 | 0.6521067 | 0.2203063 | 0.8340666 | 0.8339556 | 4817 | 0.9588533 | 0.3239369 | 0.685862 | 0.6857049 | 4817 | 1.76496 | 0.6003265 | 0.5515316 | 0.5514778 | 4817 | 2.74664 | 0.9406301 | 0.4148635 | 0.4146159
4818 | 0.4608267 | 0.1546398 | 0.8461124 | 0.8461302 | 4818 | 0.6520267 | 0.2202793 | 0.8339643 | 0.8339525 | 4818 | 0.9588267 | 0.3239279 | 0.6858429 | 0.6856984 | 4818 | 1.765627 | 0.6005533 | 0.5517399 | 0.5514678 | 4818 | 2.746347 | 0.9405297 | 0.4148192 | 0.4146058
4819 | 0.4608267 | 0.1546398 | 0.8461124 | 0.8461286 | 4819 | 0.6521867 | 0.2203333 | 0.834169 | 0.8339494 | 4819 | 0.9587467 | 0.3239009 | 0.6857857 | 0.6856919 | 4819 | 1.764427 | 0.6001451 | 0.551365 | 0.5514578 | 4819 | 2.7472 | 0.9408219 | 0.4149481 | 0.4145957
4820 | 0.4607467 | 0.154613 | 0.8459655 | 0.846127 | 4820 | 0.6522133 | 0.2203423 | 0.8342031 | 0.8339463 | 4820 | 0.95888 | 0.3239459 | 0.6858811 | 0.6856854 | 4820 | 1.764627 | 0.6002132 | 0.5514275 | 0.5514477 | 4820 | 2.747147 | 0.9408037 | 0.4149401 | 0.4145856
4821 | 0.4606933 | 0.1545951 | 0.8458676 | 0.8461253 | 4821 | 0.65216 | 0.2203243 | 0.8341349 | 0.8339431 | 4821 | 0.9587733 | 0.3239099 | 0.6858048 | 0.6856789 | 4821 | 1.765253 | 0.6004263 | 0.5516233 | 0.5514377 | 4821 | 2.746427 | 0.9405571 | 0.4148313 | 0.4145755
4822 | 0.46064 | 0.1545772 | 0.8457697 | 0.8461237 | 4822 | 0.6519467 | 0.2202523 | 0.833862 | 0.83394 | 4822 | 0.9588533 | 0.3239369 | 0.685862 | 0.6856724 | 4822 | 1.76448 | 0.6001633 | 0.5513816 | 0.5514277 | 4822 | 2.745813 | 0.940347 | 0.4147387 | 0.4145654
4823 | 0.46064 | 0.1545772 | 0.8457697 | 0.8461221 | 4823 | 0.6520267 | 0.2202793 | 0.8339643 | 0.8339369 | 4823 | 0.9585867 | 0.3238468 | 0.6856712 | 0.6856659 | 4823 | 1.764493 | 0.6001678 | 0.5513858 | 0.5514177 | 4823 | 2.746427 | 0.9405571 | 0.4148313 | 0.4145553
4824 | 0.4605333 | 0.1545414 | 0.8455738 | 0.8461204 | 4824 | 0.65208 | 0.2202973 | 0.8340325 | 0.8339338 | 4824 | 0.9588533 | 0.3239369 | 0.685862 | 0.6856595 | 4824 | 1.765707 | 0.6005805 | 0.5517649 | 0.5514077 | 4824 | 2.74584 | 0.9403562 | 0.4147427 | 0.4145452
4825 | 0.46088 | 0.1546577 | 0.8462103 | 0.8461188 | 4825 | 0.6519733 | 0.2202613 | 0.8338961 | 0.8339307 | 4825 | 0.9586933 | 0.3238829 | 0.6857475 | 0.685653 | 4825 | 1.76444 | 0.6001497 | 0.5513691 | 0.5513977 | 4825 | 2.7464 | 0.9405479 | 0.4148273 | 0.4145351
4826 | 0.4605067 | 0.1545324 | 0.8455249 | 0.8461172 | 4826 | 0.6521867 | 0.2203333 | 0.834169 | 0.8339276 | 4826 | 0.95872 | 0.3238919 | 0.6857666 | 0.6856465 | 4826 | 1.764373 | 0.600127 | 0.5513483 | 0.5513877 | 4826 | 2.746827 | 0.9406941 | 0.4148917 | 0.414525
4827 | 0.46072 | 0.154604 | 0.8459166 | 0.8461156 | 4827 | 0.6520533 | 0.2202883 | 0.8339984 | 0.8339245 | 4827 | 0.9586133 | 0.3238559 | 0.6856903 | 0.68564 | 4827 | 1.76464 | 0.6002177 | 0.5514316 | 0.5513777 | 4827 | 2.745547 | 0.9402557 | 0.4146984 | 0.414515
4828 | 0.46088 | 0.1546577 | 0.8462103 | 0.8461139 | 4828 | 0.65216 | 0.2203243 | 0.8341349 | 0.8339214 | 4828 | 0.9588533 | 0.3239369 | 0.685862 | 0.6856336 | 4828 | 1.764733 | 0.6002494 | 0.5514608 | 0.5513678 | 4828 | 2.745253 | 0.9401553 | 0.4146541 | 0.4145049
4829 | 0.46072 | 0.154604 | 0.8459166 | 0.8461123 | 4829 | 0.6520533 | 0.2202883 | 0.8339984 | 0.8339183 | 4829 | 0.9587733 | 0.3239099 | 0.6858048 | 0.6856271 | 4829 | 1.76632 | 0.6007891 | 0.5519566 | 0.5513578 | 4829 | 2.745947 | 0.9403927 | 0.4147588 | 0.4144948
4830 | 0.4606133 | 0.1545682 | 0.8457207 | 0.8461107 | 4830 | 0.6521333 | 0.2203153 | 0.8341008 | 0.8339151 | 4830 | 0.9586667 | 0.3238739 | 0.6857285 | 0.6856206 | 4830 | 1.7664 | 0.6008163 | 0.5519816 | 0.5513478 | 4830 | 2.7464 | 0.9405479 | 0.4148273 | 0.4144847
4831 | 0.46088 | 0.1546577 | 0.8462103 | 0.846109 | 4831 | 0.65208 | 0.2202973 | 0.8340325 | 0.833912 | 4831 | 0.95856 | 0.3238378 | 0.6856522 | 0.6856142 | 4831 | 1.765373 | 0.6004671 | 0.5516608 | 0.5513378 | 4831 | 2.744853 | 0.9400183 | 0.4145937 | 0.4144747
4832 | 0.4608 | 0.1546309 | 0.8460635 | 0.8461074 | 4832 | 0.6521867 | 0.2203333 | 0.834169 | 0.8339089 | 4832 | 0.9586933 | 0.3238829 | 0.6857475 | 0.6856077 | 4832 | 1.763733 | 0.5999093 | 0.5511483 | 0.5513278 | 4832 | 2.744853 | 0.9400183 | 0.4145937 | 0.4144646
4833 | 0.4610133 | 0.1547025 | 0.8464552 | 0.8461058 | 4833 | 0.65216 | 0.2203243 | 0.8341349 | 0.8339058 | 4833 | 0.9587467 | 0.3239009 | 0.6857857 | 0.6856012 | 4833 | 1.764827 | 0.6002812 | 0.55149 | 0.5513179 | 4833 | 2.744987 | 0.9400639 | 0.4146138 | 0.4144545
4834 | 0.4606667 | 0.1545861 | 0.8458186 | 0.8461042 | 4834 | 0.6519733 | 0.2202613 | 0.8338961 | 0.8339027 | 4834 | 0.95872 | 0.3238919 | 0.6857666 | 0.6855948 | 4834 | 1.764027 | 0.6000091 | 0.55124 | 0.5513079 | 4834 | 2.7448 | 0.94 | 0.4145856 | 0.4144445
4835 | 0.46064 | 0.1545772 | 0.8457697 | 0.8461025 | 4835 | 0.6521333 | 0.2203153 | 0.8341008 | 0.8338996 | 4835 | 0.9588267 | 0.3239279 | 0.6858429 | 0.6855883 | 4835 | 1.765933 | 0.6006576 | 0.5518358 | 0.5512979 | 4835 | 2.744747 | 0.9399817 | 0.4145776 | 0.4144344
4836 | 0.4607733 | 0.1546219 | 0.8460145 | 0.8461009 | 4836 | 0.65216 | 0.2203243 | 0.8341349 | 0.8338965 | 4836 | 0.95872 | 0.3238919 | 0.6857666 | 0.6855818 | 4836 | 1.76384 | 0.5999456 | 0.5511816 | 0.551288 | 4836 | 2.744373 | 0.9398539 | 0.4145212 | 0.4144243
4837 | 0.4609867 | 0.1546935 | 0.8464062 | 0.8460993 | 4837 | 0.652 | 0.2202703 | 0.8339302 | 0.8338934 | 4837 | 0.95856 | 0.3238378 | 0.6856522 | 0.6855754 | 4837 | 1.764533 | 0.6001814 | 0.5513983 | 0.551278 | 4837 | 2.743333 | 0.9394977 | 0.4143641 | 0.4144143
4838 | 0.4608267 | 0.1546398 | 0.8461124 | 0.8460977 | 4838 | 0.6521333 | 0.2203153 | 0.8341008 | 0.8338903 | 4838 | 0.95864 | 0.3238649 | 0.6857094 | 0.6855689 | 4838 | 1.764053 | 0.6000181 | 0.5512483 | 0.551268 | 4838 | 2.744027 | 0.9397352 | 0.4144688 | 0.4144042
4839 | 0.4608 | 0.1546309 | 0.8460635 | 0.8460961 | 4839 | 0.6521333 | 0.2203153 | 0.8341008 | 0.8338872 | 4839 | 0.9585867 | 0.3238468 | 0.6856712 | 0.6855625 | 4839 | 1.76372 | 0.5999048 | 0.5511441 | 0.5512581 | 4839 | 2.743227 | 0.9394612 | 0.414348 | 0.4143942
4840 | 0.4607467 | 0.154613 | 0.8459655 | 0.8460944 | 4840 | 0.65208 | 0.2202973 | 0.8340325 | 0.8338841 | 4840 | 0.95856 | 0.3238378 | 0.6856522 | 0.685556 | 4840 | 1.76304 | 0.5996735 | 0.5509316 | 0.5512481 | 4840 | 2.743333 | 0.9394977 | 0.4143641 | 0.4143841
4841 | 0.4608533 | 0.1546488 | 0.8461614 | 0.8460928 | 4841 | 0.6519467 | 0.2202523 | 0.833862 | 0.833881 | 4841 | 0.9586933 | 0.3238829 | 0.6857475 | 0.6855496 | 4841 | 1.763253 | 0.599746 | 0.5509983 | 0.5512382 | 4841 | 2.744507 | 0.9398995 | 0.4145413 | 0.4143741
4842 | 0.4609067 | 0.1546667 | 0.8462593 | 0.8460912 | 4842 | 0.6519733 | 0.2202613 | 0.8338961 | 0.8338779 | 4842 | 0.95856 | 0.3238378 | 0.6856522 | 0.6855431 | 4842 | 1.764413 | 0.6001406 | 0.5513608 | 0.5512283 | 4842 | 2.744187 | 0.93979 | 0.414493 | 0.414364
4843 | 0.4607467 | 0.154613 | 0.8459655 | 0.8460896 | 4843 | 0.65224 | 0.2203514 | 0.8342372 | 0.8338748 | 4843 | 0.9586667 | 0.3238739 | 0.6857285 | 0.6855367 | 4843 | 1.76208 | 0.5993469 | 0.5506316 | 0.5512183 | 4843 | 2.744107 | 0.9397626 | 0.4144809 | 0.414354
4844 | 0.4607733 | 0.1546219 | 0.8460145 | 0.846088 | 4844 | 0.65208 | 0.2202973 | 0.8340325 | 0.8338717 | 4844 | 0.9585333 | 0.3238288 | 0.6856331 | 0.6855302 | 4844 | 1.764627 | 0.6002132 | 0.5514275 | 0.5512084 | 4844 | 2.74392 | 0.9396986 | 0.4144527 | 0.414344
4845 | 0.4606933 | 0.1545951 | 0.8458676 | 0.8460863 | 4845 | 0.6520267 | 0.2202793 | 0.8339643 | 0.8338686 | 4845 | 0.95848 | 0.3238108 | 0.6855949 | 0.6855238 | 4845 | 1.763933 | 0.5999773 | 0.5512108 | 0.5511984 | 4845 | 2.744427 | 0.9398721 | 0.4145292 | 0.4143339
4846 | 0.4607467 | 0.154613 | 0.8459655 | 0.8460847 | 4846 | 0.6520267 | 0.2202793 | 0.8339643 | 0.8338655 | 4846 | 0.95872 | 0.3238919 | 0.6857666 | 0.6855174 | 4846 | 1.76356 | 0.5998503 | 0.5510941 | 0.5511885 | 4846 | 2.742667 | 0.9392694 | 0.4142634 | 0.4143239
4847 | 0.46088 | 0.1546577 | 0.8462103 | 0.8460831 | 4847 | 0.65208 | 0.2202973 | 0.8340325 | 0.8338624 | 4847 | 0.9587733 | 0.3239099 | 0.6858048 | 0.6855109 | 4847 | 1.76328 | 0.5997551 | 0.5510066 | 0.5511786 | 4847 | 2.74504 | 0.9400822 | 0.4146219 | 0.4143139
4848 | 0.4607733 | 0.1546219 | 0.8460145 | 0.8460815 | 4848 | 0.652 | 0.2202703 | 0.8339302 | 0.8338593 | 4848 | 0.9584267 | 0.3237928 | 0.6855568 | 0.6855045 | 4848 | 1.764653 | 0.6002222 | 0.5514358 | 0.5511687 | 4848 | 2.74352 | 0.9395616 | 0.4143923 | 0.4143039
4849 | 0.4607467 | 0.154613 | 0.8459655 | 0.8460799 | 4849 | 0.6520533 | 0.2202883 | 0.8339984 | 0.8338562 | 4849 | 0.9584533 | 0.3238018 | 0.6855759 | 0.685498 | 4849 | 1.763467 | 0.5998186 | 0.551065 | 0.5511587 | 4849 | 2.743093 | 0.9394155 | 0.4143278 | 0.4142938
4850 | 0.4606933 | 0.1545951 | 0.8458676 | 0.8460783 | 4850 | 0.65192 | 0.2202432 | 0.8338279 | 0.8338532 | 4850 | 0.95864 | 0.3238649 | 0.6857094 | 0.6854916 | 4850 | 1.763773 | 0.5999229 | 0.5511608 | 0.5511488 | 4850 | 2.742827 | 0.9393242 | 0.4142876 | 0.4142838
4851 | 0.46072 | 0.154604 | 0.8459166 | 0.8460766 | 4851 | 0.6520533 | 0.2202883 | 0.8339984 | 0.8338501 | 4851 | 0.9587467 | 0.3239009 | 0.6857857 | 0.6854852 | 4851 | 1.763693 | 0.5998957 | 0.5511358 | 0.5511389 | 4851 | 2.743947 | 0.9397078 | 0.4144567 | 0.4142738
4852 | 0.46072 | 0.154604 | 0.8459166 | 0.846075 | 4852 | 0.6520267 | 0.2202793 | 0.8339643 | 0.833847 | 4852 | 0.9586667 | 0.3238739 | 0.6857285 | 0.6854787 | 4852 | 1.764293 | 0.6000998 | 0.5513233 | 0.551129 | 4852 | 2.74336 | 0.9395068 | 0.4143681 | 0.4142638
4853 | 0.4608267 | 0.1546398 | 0.8461124 | 0.8460734 | 4853 | 0.6521333 | 0.2203153 | 0.8341008 | 0.8338439 | 4853 | 0.95856 | 0.3238378 | 0.6856522 | 0.6854723 | 4853 | 1.763293 | 0.5997596 | 0.5510108 | 0.5511191 | 4853 | 2.744187 | 0.93979 | 0.414493 | 0.4142538
4854 | 0.46072 | 0.154604 | 0.8459166 | 0.8460718 | 4854 | 0.6521333 | 0.2203153 | 0.8341008 | 0.8338408 | 4854 | 0.9585867 | 0.3238468 | 0.6856712 | 0.6854659 | 4854 | 1.763427 | 0.599805 | 0.5510525 | 0.5511092 | 4854 | 2.743733 | 0.9396347 | 0.4144245 | 0.4142438
4855 | 0.4607467 | 0.154613 | 0.8459655 | 0.8460702 | 4855 | 0.6518933 | 0.2202342 | 0.8337938 | 0.8338377 | 4855 | 0.9586133 | 0.3238559 | 0.6856903 | 0.6854595 | 4855 | 1.76444 | 0.6001497 | 0.5513691 | 0.5510993 | 4855 | 2.741973 | 0.939032 | 0.4141587 | 0.4142338
4856 | 0.4607467 | 0.154613 | 0.8459655 | 0.8460686 | 4856 | 0.652 | 0.2202703 | 0.8339302 | 0.8338346 | 4856 | 0.95848 | 0.3238108 | 0.6855949 | 0.685453 | 4856 | 1.765227 | 0.6004172 | 0.5516149 | 0.5510894 | 4856 | 2.742373 | 0.9391689 | 0.4142191 | 0.4142238
4857 | 0.4607733 | 0.1546219 | 0.8460145 | 0.846067 | 4857 | 0.6519733 | 0.2202613 | 0.8338961 | 0.8338315 | 4857 | 0.95856 | 0.3238378 | 0.6856522 | 0.6854466 | 4857 | 1.762067 | 0.5993424 | 0.5506275 | 0.5510795 | 4857 | 2.74416 | 0.9397808 | 0.4144889 | 0.4142138
4858 | 0.4609067 | 0.1546667 | 0.8462593 | 0.8460654 | 4858 | 0.6519467 | 0.2202523 | 0.833862 | 0.8338284 | 4858 | 0.9585867 | 0.3238468 | 0.6856712 | 0.6854402 | 4858 | 1.763733 | 0.5999093 | 0.5511483 | 0.5510696 | 4858 | 2.742587 | 0.939242 | 0.4142513 | 0.4142038
4859 | 0.4608 | 0.1546309 | 0.8460635 | 0.8460638 | 4859 | 0.65208 | 0.2202973 | 0.8340325 | 0.8338254 | 4859 | 0.9582667 | 0.3237387 | 0.6854423 | 0.6854338 | 4859 | 1.764027 | 0.6000091 | 0.55124 | 0.5510597 | 4859 | 2.743013 | 0.9393881 | 0.4143158 | 0.4141938
4860 | 0.46064 | 0.1545772 | 0.8457697 | 0.8460622 | 4860 | 0.6522133 | 0.2203423 | 0.8342031 | 0.8338223 | 4860 | 0.9585333 | 0.3238288 | 0.6856331 | 0.6854274 | 4860 | 1.7638 | 0.599932 | 0.5511691 | 0.5510498 | 4860 | 2.742667 | 0.9392694 | 0.4142634 | 0.4141838
4861 | 0.4605067 | 0.1545324 | 0.8455249 | 0.8460606 | 4861 | 0.6520267 | 0.2202793 | 0.8339643 | 0.8338192 | 4861 | 0.95848 | 0.3238108 | 0.6855949 | 0.685421 | 4861 | 1.763813 | 0.5999365 | 0.5511733 | 0.5510399 | 4861 | 2.74296 | 0.9393699 | 0.4143077 | 0.4141738
4862 | 0.46072 | 0.154604 | 0.8459166 | 0.846059 | 4862 | 0.6519733 | 0.2202613 | 0.8338961 | 0.8338161 | 4862 | 0.9585333 | 0.3238288 | 0.6856331 | 0.6854145 | 4862 | 1.765107 | 0.6003764 | 0.5515774 | 0.5510301 | 4862 | 2.743653 | 0.9396073 | 0.4144124 | 0.4141638
4863 | 0.4605867 | 0.1545593 | 0.8456718 | 0.8460573 | 4863 | 0.6518933 | 0.2202342 | 0.8337938 | 0.833813 | 4863 | 0.95848 | 0.3238108 | 0.6855949 | 0.6854081 | 4863 | 1.763293 | 0.5997596 | 0.5510108 | 0.5510202 | 4863 | 2.744107 | 0.9397626 | 0.4144809 | 0.4141538
4864 | 0.4606933 | 0.1545951 | 0.8458676 | 0.8460557 | 4864 | 0.6521867 | 0.2203333 | 0.834169 | 0.8338099 | 4864 | 0.9585067 | 0.3238198 | 0.685614 | 0.6854017 | 4864 | 1.763347 | 0.5997778 | 0.5510275 | 0.5510103 | 4864 | 2.745733 | 0.9403196 | 0.4147266 | 0.4141438
4865 | 0.4609333 | 0.1546756 | 0.8463083 | 0.8460541 | 4865 | 0.652 | 0.2202703 | 0.8339302 | 0.8338069 | 4865 | 0.9583733 | 0.3237748 | 0.6855186 | 0.6853953 | 4865 | 1.762933 | 0.5996372 | 0.5508983 | 0.5510004 | 4865 | 2.74376 | 0.9396438 | 0.4144285 | 0.4141339
4866 | 0.4606133 | 0.1545682 | 0.8457207 | 0.8460525 | 4866 | 0.6521333 | 0.2203153 | 0.8341008 | 0.8338038 | 4866 | 0.9585867 | 0.3238468 | 0.6856712 | 0.6853889 | 4866 | 1.763027 | 0.5996689 | 0.5509275 | 0.5509906 | 4866 | 2.743413 | 0.9395251 | 0.4143762 | 0.4141239
4867 | 0.4609067 | 0.1546667 | 0.8462593 | 0.8460509 | 4867 | 0.6520533 | 0.2202883 | 0.8339984 | 0.8338007 | 4867 | 0.9584267 | 0.3237928 | 0.6855568 | 0.6853825 | 4867 | 1.76268 | 0.599551 | 0.5508191 | 0.5509807 | 4867 | 2.743787 | 0.939653 | 0.4144326 | 0.4141139
4868 | 0.46072 | 0.154604 | 0.8459166 | 0.8460493 | 4868 | 0.6519467 | 0.2202523 | 0.833862 | 0.8337976 | 4868 | 0.9585333 | 0.3238288 | 0.6856331 | 0.6853761 | 4868 | 1.761587 | 0.5991791 | 0.5504775 | 0.5509708 | 4868 | 2.742107 | 0.9390776 | 0.4141788 | 0.4141039
4869 | 0.4608 | 0.1546309 | 0.8460635 | 0.8460477 | 4869 | 0.6520533 | 0.2202883 | 0.8339984 | 0.8337945 | 4869 | 0.95848 | 0.3238108 | 0.6855949 | 0.6853697 | 4869 | 1.76372 | 0.5999048 | 0.5511441 | 0.550961 | 4869 | 2.742213 | 0.9391142 | 0.4141949 | 0.414094
4870 | 0.46072 | 0.154604 | 0.8459166 | 0.8460461 | 4870 | 0.65216 | 0.2203243 | 0.8341349 | 0.8337915 | 4870 | 0.9584 | 0.3237838 | 0.6855377 | 0.6853633 | 4870 | 1.76412 | 0.6000408 | 0.5512691 | 0.5509511 | 4870 | 2.742747 | 0.9392968 | 0.4142755 | 0.414084
4871 | 0.46096 | 0.1546846 | 0.8463572 | 0.8460445 | 4871 | 0.6520267 | 0.2202793 | 0.8339643 | 0.8337884 | 4871 | 0.9584533 | 0.3238018 | 0.6855759 | 0.6853569 | 4871 | 1.762453 | 0.5994739 | 0.5507483 | 0.5509413 | 4871 | 2.742667 | 0.9392694 | 0.4142634 | 0.414074
4872 | 0.4608267 | 0.1546398 | 0.8461124 | 0.8460429 | 4872 | 0.6521333 | 0.2203153 | 0.8341008 | 0.8337853 | 4872 | 0.9581333 | 0.3236937 | 0.685347 | 0.6853505 | 4872 | 1.765467 | 0.6004989 | 0.5516899 | 0.5509314 | 4872 | 2.742107 | 0.9390776 | 0.4141788 | 0.4140641
4873 | 0.4609867 | 0.1546935 | 0.8464062 | 0.8460413 | 4873 | 0.6518933 | 0.2202342 | 0.8337938 | 0.8337822 | 4873 | 0.9584 | 0.3237838 | 0.6855377 | 0.6853441 | 4873 | 1.76356 | 0.5998503 | 0.5510941 | 0.5509216 | 4873 | 2.743787 | 0.939653 | 0.4144326 | 0.4140541
4874 | 0.4606667 | 0.1545861 | 0.8458186 | 0.8460397 | 4874 | 0.652 | 0.2202703 | 0.8339302 | 0.8337792 | 4874 | 0.9581867 | 0.3237117 | 0.6853851 | 0.6853377 | 4874 | 1.763307 | 0.5997642 | 0.551015 | 0.5509117 | 4874 | 2.743573 | 0.9395799 | 0.4144003 | 0.4140442
4875 | 0.4607467 | 0.154613 | 0.8459655 | 0.8460381 | 4875 | 0.652 | 0.2202703 | 0.8339302 | 0.8337761 | 4875 | 0.95824 | 0.3237297 | 0.6854233 | 0.6853314 | 4875 | 1.76264 | 0.5995374 | 0.5508066 | 0.5509019 | 4875 | 2.740187 | 0.9384201 | 0.4138888 | 0.4140342
4876 | 0.4608 | 0.1546309 | 0.8460635 | 0.8460366 | 4876 | 0.65192 | 0.2202432 | 0.8338279 | 0.833773 | 4876 | 0.9583733 | 0.3237748 | 0.6855186 | 0.685325 | 4876 | 1.765107 | 0.6003764 | 0.5515774 | 0.5508921 | 4876 | 2.743733 | 0.9396347 | 0.4144245 | 0.4140243
4877 | 0.4608267 | 0.1546398 | 0.8461124 | 0.846035 | 4877 | 0.6519467 | 0.2202523 | 0.833862 | 0.8337699 | 4877 | 0.9582933 | 0.3237477 | 0.6854614 | 0.6853186 | 4877 | 1.762667 | 0.5995465 | 0.550815 | 0.5508822 | 4877 | 2.74096 | 0.9386849 | 0.4140056 | 0.4140143
4878 | 0.4608533 | 0.1546488 | 0.8461614 | 0.8460334 | 4878 | 0.65192 | 0.2202432 | 0.8338279 | 0.8337669 | 4878 | 0.9583467 | 0.3237658 | 0.6854996 | 0.6853122 | 4878 | 1.76376 | 0.5999184 | 0.5511566 | 0.5508724 | 4878 | 2.742667 | 0.9392694 | 0.4142634 | 0.4140044
4879 | 0.46088 | 0.1546577 | 0.8462103 | 0.8460318 | 4879 | 0.65176 | 0.2201892 | 0.8336232 | 0.8337638 | 4879 | 0.9583733 | 0.3237748 | 0.6855186 | 0.6853058 | 4879 | 1.76392 | 0.5999728 | 0.5512066 | 0.5508626 | 4879 | 2.741547 | 0.9388858 | 0.4140942 | 0.4139944
4880 | 0.4609333 | 0.1546756 | 0.8463083 | 0.8460302 | 4880 | 0.65208 | 0.2202973 | 0.8340325 | 0.8337607 | 4880 | 0.9582133 | 0.3237207 | 0.6854042 | 0.6852994 | 4880 | 1.7626 | 0.5995238 | 0.5507941 | 0.5508528 | 4880 | 2.740933 | 0.9386758 | 0.4140016 | 0.4139845
4881 | 0.4608 | 0.1546309 | 0.8460635 | 0.8460286 | 4881 | 0.65192 | 0.2202432 | 0.8338279 | 0.8337577 | 4881 | 0.9582933 | 0.3237477 | 0.6854614 | 0.6852931 | 4881 | 1.762453 | 0.5994739 | 0.5507483 | 0.5508429 | 4881 | 2.742533 | 0.9392237 | 0.4142432 | 0.4139746
4882 | 0.46088 | 0.1546577 | 0.8462103 | 0.846027 | 4882 | 0.6518933 | 0.2202342 | 0.8337938 | 0.8337546 | 4882 | 0.9583467 | 0.3237658 | 0.6854996 | 0.6852867 | 4882 | 1.760813 | 0.5989161 | 0.5502358 | 0.5508331 | 4882 | 2.74104 | 0.9387123 | 0.4140177 | 0.4139646
4883 | 0.4608 | 0.1546309 | 0.8460635 | 0.8460254 | 4883 | 0.6519733 | 0.2202613 | 0.8338961 | 0.8337515 | 4883 | 0.95816 | 0.3237027 | 0.685366 | 0.6852803 | 4883 | 1.763387 | 0.5997914 | 0.55104 | 0.5508233 | 4883 | 2.74096 | 0.9386849 | 0.4140056 | 0.4139547
4884 | 0.4608 | 0.1546309 | 0.8460635 | 0.8460238 | 4884 | 0.6518933 | 0.2202342 | 0.8337938 | 0.8337485 | 4884 | 0.9581067 | 0.3236847 | 0.6853279 | 0.6852739 | 4884 | 1.76304 | 0.5996735 | 0.5509316 | 0.5508135 | 4884 | 2.741653 | 0.9389224 | 0.4141103 | 0.4139448
4885 | 0.4607733 | 0.1546219 | 0.8460145 | 0.8460222 | 4885 | 0.6517067 | 0.2201712 | 0.833555 | 0.8337454 | 4885 | 0.95816 | 0.3237027 | 0.685366 | 0.6852676 | 4885 | 1.762147 | 0.5993696 | 0.5506525 | 0.5508037 | 4885 | 2.741387 | 0.9388311 | 0.4140701 | 0.4139349
4886 | 0.4606933 | 0.1545951 | 0.8458676 | 0.8460206 | 4886 | 0.6518133 | 0.2202072 | 0.8336915 | 0.8337423 | 4886 | 0.95816 | 0.3237027 | 0.685366 | 0.6852612 | 4886 | 1.763173 | 0.5997188 | 0.5509733 | 0.5507939 | 4886 | 2.7416 | 0.9389041 | 0.4141023 | 0.4139249
4887 | 0.4608 | 0.1546309 | 0.8460635 | 0.846019 | 4887 | 0.6518933 | 0.2202342 | 0.8337938 | 0.8337393 | 4887 | 0.9581067 | 0.3236847 | 0.6853279 | 0.6852548 | 4887 | 1.762867 | 0.5996145 | 0.5508775 | 0.5507841 | 4887 | 2.741387 | 0.9388311 | 0.4140701 | 0.413915
4888 | 0.4608533 | 0.1546488 | 0.8461614 | 0.8460175 | 4888 | 0.6519733 | 0.2202613 | 0.8338961 | 0.8337362 | 4888 | 0.9581067 | 0.3236847 | 0.6853279 | 0.6852485 | 4888 | 1.763613 | 0.5998685 | 0.5511108 | 0.5507743 | 4888 | 2.740773 | 0.938621 | 0.4139774 | 0.4139051
4889 | 0.46072 | 0.154604 | 0.8459166 | 0.8460159 | 4889 | 0.6519467 | 0.2202523 | 0.833862 | 0.8337331 | 4889 | 0.9581067 | 0.3236847 | 0.6853279 | 0.6852421 | 4889 | 1.760667 | 0.5988662 | 0.55019 | 0.5507645 | 4889 | 2.74072 | 0.9386027 | 0.4139694 | 0.4138952
4890 | 0.4607733 | 0.1546219 | 0.8460145 | 0.8460143 | 4890 | 0.6517867 | 0.2201982 | 0.8336574 | 0.8337301 | 4890 | 0.9583467 | 0.3237658 | 0.6854996 | 0.6852357 | 4890 | 1.762187 | 0.5993832 | 0.550665 | 0.5507547 | 4890 | 2.741867 | 0.9389954 | 0.4141426 | 0.4138853
4891 | 0.46072 | 0.154604 | 0.8459166 | 0.8460127 | 4891 | 0.65192 | 0.2202432 | 0.8338279 | 0.833727 | 4891 | 0.9581867 | 0.3237117 | 0.6853851 | 0.6852294 | 4891 | 1.761307 | 0.5990839 | 0.55039 | 0.5507449 | 4891 | 2.7412 | 0.9387671 | 0.4140419 | 0.4138754
4892 | 0.4607733 | 0.1546219 | 0.8460145 | 0.8460111 | 4892 | 0.6518933 | 0.2202342 | 0.8337938 | 0.833724 | 4892 | 0.95816 | 0.3237027 | 0.685366 | 0.685223 | 4892 | 1.7612 | 0.5990476 | 0.5503567 | 0.5507351 | 4892 | 2.73992 | 0.9383288 | 0.4138485 | 0.4138655
4893 | 0.4604533 | 0.1545145 | 0.8454269 | 0.8460095 | 4893 | 0.65192 | 0.2202432 | 0.8338279 | 0.8337209 | 4893 | 0.9582667 | 0.3237387 | 0.6854423 | 0.6852167 | 4893 | 1.762387 | 0.5994512 | 0.5507275 | 0.5507254 | 4893 | 2.740747 | 0.9386119 | 0.4139734 | 0.4138556
4894 | 0.4607467 | 0.154613 | 0.8459655 | 0.8460079 | 4894 | 0.65184 | 0.2202162 | 0.8337256 | 0.8337178 | 4894 | 0.9582667 | 0.3237387 | 0.6854423 | 0.6852103 | 4894 | 1.760853 | 0.5989297 | 0.5502483 | 0.5507156 | 4894 | 2.741227 | 0.9387763 | 0.4140459 | 0.4138457
4895 | 0.4605867 | 0.1545593 | 0.8456718 | 0.8460064 | 4895 | 0.65184 | 0.2202162 | 0.8337256 | 0.8337148 | 4895 | 0.9580267 | 0.3236577 | 0.6852707 | 0.6852039 | 4895 | 1.76116 | 0.599034 | 0.5503442 | 0.5507058 | 4895 | 2.740773 | 0.938621 | 0.4139774 | 0.4138358
4896 | 0.46064 | 0.1545772 | 0.8457697 | 0.8460048 | 4896 | 0.6520267 | 0.2202793 | 0.8339643 | 0.8337117 | 4896 | 0.9581867 | 0.3237117 | 0.6853851 | 0.6851976 | 4896 | 1.76196 | 0.5993061 | 0.5505941 | 0.550696 | 4896 | 2.741547 | 0.9388858 | 0.4140942 | 0.4138259
4897 | 0.46064 | 0.1545772 | 0.8457697 | 0.8460032 | 4897 | 0.65192 | 0.2202432 | 0.8338279 | 0.8337087 | 4897 | 0.9581067 | 0.3236847 | 0.6853279 | 0.6851912 | 4897 | 1.76212 | 0.5993605 | 0.5506441 | 0.5506863 | 4897 | 2.74 | 0.9383562 | 0.4138606 | 0.413816
4898 | 0.4605867 | 0.1545593 | 0.8456718 | 0.8460016 | 4898 | 0.652 | 0.2202703 | 0.8339302 | 0.8337056 | 4898 | 0.95808 | 0.3236757 | 0.6853088 | 0.6851849 | 4898 | 1.761213 | 0.5990522 | 0.5503608 | 0.5506765 | 4898 | 2.74048 | 0.9385205 | 0.4139331 | 0.4138061
4899 | 0.4606133 | 0.1545682 | 0.8457207 | 0.846 | 4899 | 0.6518667 | 0.2202252 | 0.8337597 | 0.8337026 | 4899 | 0.9582667 | 0.3237387 | 0.6854423 | 0.6851785 | 4899 | 1.76144 | 0.5991293 | 0.5504317 | 0.5506667 | 4899 | 2.739387 | 0.9381461 | 0.413768 | 0.4137962
4900 | 0.4608 | 0.1546309 | 0.8460635 | 0.8459985 | 4900 | 0.65184 | 0.2202162 | 0.8337256 | 0.8336995 | 4900 | 0.9582667 | 0.3237387 | 0.6854423 | 0.6851722 | 4900 | 1.760653 | 0.5988617 | 0.5501858 | 0.550657 | 4900 | 2.738613 | 0.9378813 | 0.4136512 | 0.4137863
4901 | 0.4608 | 0.1546309 | 0.8460635 | 0.8459969 | 4901 | 0.65192 | 0.2202432 | 0.8338279 | 0.8336965 | 4901 | 0.9581333 | 0.3236937 | 0.685347 | 0.6851659 | 4901 | 1.762413 | 0.5994603 | 0.5507358 | 0.5506472 | 4901 | 2.73952 | 0.9381918 | 0.4137881 | 0.4137765
4902 | 0.4607733 | 0.1546219 | 0.8460145 | 0.8459953 | 4902 | 0.6519467 | 0.2202523 | 0.833862 | 0.8336934 | 4902 | 0.9581333 | 0.3236937 | 0.685347 | 0.6851595 | 4902 | 1.761573 | 0.5991746 | 0.5504733 | 0.5506375 | 4902 | 2.741813 | 0.9389772 | 0.4141345 | 0.4137666
4903 | 0.46072 | 0.154604 | 0.8459166 | 0.8459937 | 4903 | 0.6518933 | 0.2202342 | 0.8337938 | 0.8336903 | 4903 | 0.95816 | 0.3237027 | 0.685366 | 0.6851532 | 4903 | 1.761413 | 0.5991202 | 0.5504233 | 0.5506277 | 4903 | 2.73936 | 0.938137 | 0.4137639 | 0.4137567
4904 | 0.4609333 | 0.1546756 | 0.8463083 | 0.8459922 | 4904 | 0.6519733 | 0.2202613 | 0.8338961 | 0.8336873 | 4904 | 0.95816 | 0.3237027 | 0.685366 | 0.6851468 | 4904 | 1.763187 | 0.5997234 | 0.5509775 | 0.550618 | 4904 | 2.739387 | 0.9381461 | 0.413768 | 0.4137468
4905 | 0.4608 | 0.1546309 | 0.8460635 | 0.8459906 | 4905 | 0.6519733 | 0.2202613 | 0.8338961 | 0.8336842 | 4905 | 0.9581067 | 0.3236847 | 0.6853279 | 0.6851405 | 4905 | 1.7642 | 0.600068 | 0.5512941 | 0.5506082 | 4905 | 2.739227 | 0.9380913 | 0.4137438 | 0.413737
4906 | 0.4608 | 0.1546309 | 0.8460635 | 0.845989 | 4906 | 0.652 | 0.2202703 | 0.8339302 | 0.8336812 | 4906 | 0.95824 | 0.3237297 | 0.6854233 | 0.6851342 | 4906 | 1.763413 | 0.5998005 | 0.5510483 | 0.5505985 | 4906 | 2.740347 | 0.9384749 | 0.413913 | 0.4137271
4907 | 0.4608267 | 0.1546398 | 0.8461124 | 0.8459874 | 4907 | 0.6519467 | 0.2202523 | 0.833862 | 0.8336781 | 4907 | 0.9580267 | 0.3236577 | 0.6852707 | 0.6851278 | 4907 | 1.760747 | 0.5988934 | 0.550215 | 0.5505887 | 4907 | 2.740933 | 0.9386758 | 0.4140016 | 0.4137172
4908 | 0.46072 | 0.154604 | 0.8459166 | 0.8459859 | 4908 | 0.6517867 | 0.2201982 | 0.8336574 | 0.8336751 | 4908 | 0.9581067 | 0.3236847 | 0.6853279 | 0.6851215 | 4908 | 1.76068 | 0.5988707 | 0.5501942 | 0.550579 | 4908 | 2.7404 | 0.9384932 | 0.413921 | 0.4137074
4909 | 0.4606933 | 0.1545951 | 0.8458676 | 0.8459843 | 4909 | 0.6518667 | 0.2202252 | 0.8337597 | 0.8336721 | 4909 | 0.95808 | 0.3236757 | 0.6853088 | 0.6851152 | 4909 | 1.76228 | 0.599415 | 0.5506941 | 0.5505693 | 4909 | 2.739973 | 0.938347 | 0.4138566 | 0.4136975
4910 | 0.4607733 | 0.1546219 | 0.8460145 | 0.8459827 | 4910 | 0.6518933 | 0.2202342 | 0.8337938 | 0.833669 | 4910 | 0.9580533 | 0.3236667 | 0.6852897 | 0.6851089 | 4910 | 1.761853 | 0.5992698 | 0.5505608 | 0.5505595 | 4910 | 2.74104 | 0.9387123 | 0.4140177 | 0.4136877
4911 | 0.4606933 | 0.1545951 | 0.8458676 | 0.8459811 | 4911 | 0.6519467 | 0.2202523 | 0.833862 | 0.833666 | 4911 | 0.95808 | 0.3236757 | 0.6853088 | 0.6851025 | 4911 | 1.76268 | 0.599551 | 0.5508191 | 0.5505498 | 4911 | 2.739387 | 0.9381461 | 0.413768 | 0.4136778
4912 | 0.4606133 | 0.1545682 | 0.8457207 | 0.8459796 | 4912 | 0.6519733 | 0.2202613 | 0.8338961 | 0.8336629 | 4912 | 0.9580267 | 0.3236577 | 0.6852707 | 0.6850962 | 4912 | 1.76116 | 0.599034 | 0.5503442 | 0.5505401 | 4912 | 2.73984 | 0.9383014 | 0.4138364 | 0.413668
4913 | 0.4606933 | 0.1545951 | 0.8458676 | 0.845978 | 4913 | 0.6518933 | 0.2202342 | 0.8337938 | 0.8336599 | 4913 | 0.9580533 | 0.3236667 | 0.6852897 | 0.6850899 | 4913 | 1.763187 | 0.5997234 | 0.5509775 | 0.5505304 | 4913 | 2.739707 | 0.9382557 | 0.4138163 | 0.4136581
4914 | 0.4607733 | 0.1546219 | 0.8460145 | 0.8459764 | 4914 | 0.6517867 | 0.2201982 | 0.8336574 | 0.8336568 | 4914 | 0.95808 | 0.3236757 | 0.6853088 | 0.6850836 | 4914 | 1.761507 | 0.5991519 | 0.5504525 | 0.5505207 | 4914 | 2.73744 | 0.9374795 | 0.4134739 | 0.4136483
4915 | 0.46072 | 0.154604 | 0.8459166 | 0.8459749 | 4915 | 0.65192 | 0.2202432 | 0.8338279 | 0.8336538 | 4915 | 0.9579467 | 0.3236306 | 0.6852134 | 0.6850772 | 4915 | 1.762907 | 0.5996281 | 0.55089 | 0.5505109 | 4915 | 2.73936 | 0.938137 | 0.4137639 | 0.4136384
4916 | 0.4606133 | 0.1545682 | 0.8457207 | 0.8459733 | 4916 | 0.6518667 | 0.2202252 | 0.8337597 | 0.8336507 | 4916 | 0.958 | 0.3236486 | 0.6852516 | 0.6850709 | 4916 | 1.763613 | 0.5998685 | 0.5511108 | 0.5505012 | 4916 | 2.739707 | 0.9382557 | 0.4138163 | 0.4136286
4917 | 0.4608533 | 0.1546488 | 0.8461614 | 0.8459717 | 4917 | 0.6517867 | 0.2201982 | 0.8336574 | 0.8336477 | 4917 | 0.9580267 | 0.3236577 | 0.6852707 | 0.6850646 | 4917 | 1.76188 | 0.5992789 | 0.5505691 | 0.5504915 | 4917 | 2.738933 | 0.9379909 | 0.4136995 | 0.4136187
4918 | 0.4606933 | 0.1545951 | 0.8458676 | 0.8459702 | 4918 | 0.65192 | 0.2202432 | 0.8338279 | 0.8336447 | 4918 | 0.9581867 | 0.3237117 | 0.6853851 | 0.6850583 | 4918 | 1.762147 | 0.5993696 | 0.5506525 | 0.5504818 | 4918 | 2.738907 | 0.9379817 | 0.4136955 | 0.4136089
4919 | 0.4608267 | 0.1546398 | 0.8461124 | 0.8459686 | 4919 | 0.652 | 0.2202703 | 0.8339302 | 0.8336416 | 4919 | 0.9579467 | 0.3236306 | 0.6852134 | 0.685052 | 4919 | 1.76092 | 0.5989524 | 0.5502692 | 0.5504721 | 4919 | 2.73912 | 0.9380548 | 0.4137277 | 0.4135991
4920 | 0.46072 | 0.154604 | 0.8459166 | 0.845967 | 4920 | 0.652 | 0.2202703 | 0.8339302 | 0.8336386 | 4920 | 0.9578667 | 0.3236036 | 0.6851562 | 0.6850457 | 4920 | 1.761147 | 0.5990295 | 0.55034 | 0.5504624 | 4920 | 2.739387 | 0.9381461 | 0.413768 | 0.4135893
4921 | 0.4606933 | 0.1545951 | 0.8458676 | 0.8459655 | 4921 | 0.6518133 | 0.2202072 | 0.8336915 | 0.8336355 | 4921 | 0.95792 | 0.3236216 | 0.6851944 | 0.6850394 | 4921 | 1.76232 | 0.5994286 | 0.5507066 | 0.5504527 | 4921 | 2.738267 | 0.9377626 | 0.4135988 | 0.4135794
4922 | 0.4608267 | 0.1546398 | 0.8461124 | 0.8459639 | 4922 | 0.6518133 | 0.2202072 | 0.8336915 | 0.8336325 | 4922 | 0.95808 | 0.3236757 | 0.6853088 | 0.6850331 | 4922 | 1.761787 | 0.5992472 | 0.55054 | 0.550443 | 4922 | 2.740187 | 0.9384201 | 0.4138888 | 0.4135696
4923 | 0.4605067 | 0.1545324 | 0.8455249 | 0.8459623 | 4923 | 0.6518133 | 0.2202072 | 0.8336915 | 0.8336295 | 4923 | 0.95792 | 0.3236216 | 0.6851944 | 0.6850268 | 4923 | 1.762253 | 0.5994059 | 0.5506858 | 0.5504334 | 4923 | 2.7392 | 0.9380822 | 0.4137398 | 0.4135598
4924 | 0.4607733 | 0.1546219 | 0.8460145 | 0.8459608 | 4924 | 0.6519467 | 0.2202523 | 0.833862 | 0.8336264 | 4924 | 0.9579467 | 0.3236306 | 0.6852134 | 0.6850205 | 4924 | 1.762 | 0.5993197 | 0.5506066 | 0.5504237 | 4924 | 2.739333 | 0.9381279 | 0.4137599 | 0.41355
4925 | 0.4606667 | 0.1545861 | 0.8458186 | 0.8459592 | 4925 | 0.6518133 | 0.2202072 | 0.8336915 | 0.8336234 | 4925 | 0.95792 | 0.3236216 | 0.6851944 | 0.6850142 | 4925 | 1.76224 | 0.5994014 | 0.5506816 | 0.550414 | 4925 | 2.736773 | 0.9372511 | 0.4133732 | 0.4135401
4926 | 0.46072 | 0.154604 | 0.8459166 | 0.8459576 | 4926 | 0.6517867 | 0.2201982 | 0.8336574 | 0.8336204 | 4926 | 0.9577333 | 0.3235586 | 0.6850608 | 0.6850079 | 4926 | 1.761627 | 0.5991927 | 0.55049 | 0.5504043 | 4926 | 2.739013 | 0.9380183 | 0.4137116 | 0.4135303
4927 | 0.4605867 | 0.1545593 | 0.8456718 | 0.8459561 | 4927 | 0.65192 | 0.2202432 | 0.8338279 | 0.8336173 | 4927 | 0.95792 | 0.3236216 | 0.6851944 | 0.6850016 | 4927 | 1.761947 | 0.5993016 | 0.55059 | 0.5503946 | 4927 | 2.7376 | 0.9375342 | 0.4134981 | 0.4135205
4928 | 0.46064 | 0.1545772 | 0.8457697 | 0.8459545 | 4928 | 0.6518933 | 0.2202342 | 0.8337938 | 0.8336143 | 4928 | 0.95784 | 0.3235946 | 0.6851371 | 0.6849953 | 4928 | 1.76148 | 0.5991429 | 0.5504442 | 0.550385 | 4928 | 2.736933 | 0.9373059 | 0.4133974 | 0.4135107
4929 | 0.4605867 | 0.1545593 | 0.8456718 | 0.845953 | 4929 | 0.6519467 | 0.2202523 | 0.833862 | 0.8336113 | 4929 | 0.9579467 | 0.3236306 | 0.6852134 | 0.684989 | 4929 | 1.763173 | 0.5997188 | 0.5509733 | 0.5503753 | 4929 | 2.73848 | 0.9378356 | 0.413631 | 0.4135009
4930 | 0.46072 | 0.154604 | 0.8459166 | 0.8459514 | 4930 | 0.65184 | 0.2202162 | 0.8337256 | 0.8336082 | 4930 | 0.9578933 | 0.3236126 | 0.6851753 | 0.6849827 | 4930 | 1.762547 | 0.5995057 | 0.5507775 | 0.5503656 | 4930 | 2.73832 | 0.9377808 | 0.4136069 | 0.4134911
4931 | 0.46072 | 0.154604 | 0.8459166 | 0.8459498 | 4931 | 0.6519467 | 0.2202523 | 0.833862 | 0.8336052 | 4931 | 0.9578133 | 0.3235856 | 0.6851181 | 0.6849764 | 4931 | 1.76372 | 0.5999048 | 0.5511441 | 0.550356 | 4931 | 2.737973 | 0.9376621 | 0.4135545 | 0.4134813
4932 | 0.4608 | 0.1546309 | 0.8460635 | 0.8459483 | 4932 | 0.65184 | 0.2202162 | 0.8337256 | 0.8336022 | 4932 | 0.95784 | 0.3235946 | 0.6851371 | 0.6849701 | 4932 | 1.762467 | 0.5994785 | 0.5507525 | 0.5503463 | 4932 | 2.738107 | 0.9377078 | 0.4135746 | 0.4134715
4933 | 0.4608 | 0.1546309 | 0.8460635 | 0.8459467 | 4933 | 0.6519733 | 0.2202613 | 0.8338961 | 0.8335991 | 4933 | 0.95784 | 0.3235946 | 0.6851371 | 0.6849638 | 4933 | 1.761387 | 0.5991111 | 0.550415 | 0.5503366 | 4933 | 2.738587 | 0.9378721 | 0.4136471 | 0.4134617
4934 | 0.46064 | 0.1545772 | 0.8457697 | 0.8459452 | 4934 | 0.6518133 | 0.2202072 | 0.8336915 | 0.8335961 | 4934 | 0.9577867 | 0.3235766 | 0.685099 | 0.6849575 | 4934 | 1.7606 | 0.5988435 | 0.5501692 | 0.550327 | 4934 | 2.737253 | 0.9374155 | 0.4134457 | 0.4134519
4935 | 0.4606133 | 0.1545682 | 0.8457207 | 0.8459436 | 4935 | 0.6518667 | 0.2202252 | 0.8337597 | 0.8335931 | 4935 | 0.95792 | 0.3236216 | 0.6851944 | 0.6849513 | 4935 | 1.761293 | 0.5990794 | 0.5503858 | 0.5503173 | 4935 | 2.738747 | 0.9379269 | 0.4136713 | 0.4134421
4936 | 0.4605867 | 0.1545593 | 0.8456718 | 0.8459421 | 4936 | 0.6519733 | 0.2202613 | 0.8338961 | 0.83359 | 4936 | 0.9578133 | 0.3235856 | 0.6851181 | 0.684945 | 4936 | 1.759613 | 0.5985079 | 0.5498608 | 0.5503077 | 4936 | 2.737413 | 0.9374703 | 0.4134699 | 0.4134324
4937 | 0.46064 | 0.1545772 | 0.8457697 | 0.8459405 | 4937 | 0.6517867 | 0.2201982 | 0.8336574 | 0.833587 | 4937 | 0.95784 | 0.3235946 | 0.6851371 | 0.6849387 | 4937 | 1.759613 | 0.5985079 | 0.5498608 | 0.550298 | 4937 | 2.7376 | 0.9375342 | 0.4134981 | 0.4134226
4938 | 0.4606667 | 0.1545861 | 0.8458186 | 0.845939 | 4938 | 0.6518933 | 0.2202342 | 0.8337938 | 0.833584 | 4938 | 0.9577333 | 0.3235586 | 0.6850608 | 0.6849324 | 4938 | 1.761827 | 0.5992608 | 0.5505525 | 0.5502884 | 4938 | 2.738533 | 0.9378539 | 0.4136391 | 0.4134128
4939 | 0.4606667 | 0.1545861 | 0.8458186 | 0.8459374 | 4939 | 0.65184 | 0.2202162 | 0.8337256 | 0.833581 | 4939 | 0.9579467 | 0.3236306 | 0.6852134 | 0.6849261 | 4939 | 1.759947 | 0.5986213 | 0.549965 | 0.5502788 | 4939 | 2.73872 | 0.9379178 | 0.4136673 | 0.413403
4940 | 0.4608533 | 0.1546488 | 0.8461614 | 0.8459359 | 4940 | 0.65184 | 0.2202162 | 0.8337256 | 0.8335779 | 4940 | 0.95784 | 0.3235946 | 0.6851371 | 0.6849199 | 4940 | 1.760893 | 0.5989433 | 0.5502608 | 0.5502691 | 4940 | 2.737013 | 0.9373333 | 0.4134095 | 0.4133932
4941 | 0.4607467 | 0.154613 | 0.8459655 | 0.8459343 | 4941 | 0.65176 | 0.2201892 | 0.8336232 | 0.8335749 | 4941 | 0.9577867 | 0.3235766 | 0.685099 | 0.6849136 | 4941 | 1.76244 | 0.5994694 | 0.5507441 | 0.5502595 | 4941 | 2.737707 | 0.9375708 | 0.4135142 | 0.4133835
4942 | 0.46088 | 0.1546577 | 0.8462103 | 0.8459328 | 4942 | 0.6519467 | 0.2202523 | 0.833862 | 0.8335719 | 4942 | 0.9578133 | 0.3235856 | 0.6851181 | 0.6849073 | 4942 | 1.762213 | 0.5993923 | 0.5506733 | 0.5502499 | 4942 | 2.738187 | 0.9377352 | 0.4135867 | 0.4133737
4943 | 0.4609333 | 0.1546756 | 0.8463083 | 0.8459312 | 4943 | 0.65184 | 0.2202162 | 0.8337256 | 0.8335689 | 4943 | 0.9578133 | 0.3235856 | 0.6851181 | 0.684901 | 4943 | 1.759667 | 0.5985261 | 0.5498775 | 0.5502402 | 4943 | 2.73928 | 0.9381096 | 0.4137519 | 0.4133639
4944 | 0.46072 | 0.154604 | 0.8459166 | 0.8459297 | 4944 | 0.6517867 | 0.2201982 | 0.8336574 | 0.8335659 | 4944 | 0.958 | 0.3236486 | 0.6852516 | 0.6848948 | 4944 | 1.76192 | 0.5992925 | 0.5505816 | 0.5502306 | 4944 | 2.738027 | 0.9376804 | 0.4135625 | 0.4133542
4945 | 0.4608267 | 0.1546398 | 0.8461124 | 0.8459281 | 4945 | 0.6518133 | 0.2202072 | 0.8336915 | 0.8335628 | 4945 | 0.95776 | 0.3235676 | 0.6850799 | 0.6848885 | 4945 | 1.76292 | 0.5996327 | 0.5508941 | 0.550221 | 4945 | 2.738187 | 0.9377352 | 0.4135867 | 0.4133444
4946 | 0.4605867 | 0.1545593 | 0.8456718 | 0.8459266 | 4946 | 0.6516533 | 0.2201532 | 0.8334868 | 0.8335598 | 4946 | 0.9577067 | 0.3235495 | 0.6850418 | 0.6848822 | 4946 | 1.761227 | 0.5990567 | 0.550365 | 0.5502114 | 4946 | 2.738933 | 0.9379909 | 0.4136995 | 0.4133347
4947 | 0.4606667 | 0.1545861 | 0.8458186 | 0.845925 | 4947 | 0.65176 | 0.2201892 | 0.8336232 | 0.8335568 | 4947 | 0.95776 | 0.3235676 | 0.6850799 | 0.684876 | 4947 | 1.760227 | 0.5987166 | 0.5500525 | 0.5502018 | 4947 | 2.737707 | 0.9375708 | 0.4135142 | 0.4133249
4948 | 0.4606933 | 0.1545951 | 0.8458676 | 0.8459235 | 4948 | 0.6517333 | 0.2201802 | 0.8335891 | 0.8335538 | 4948 | 0.95768 | 0.3235405 | 0.6850227 | 0.6848697 | 4948 | 1.762 | 0.5993197 | 0.5506066 | 0.5501922 | 4948 | 2.7376 | 0.9375342 | 0.4134981 | 0.4133151
4949 | 0.4608 | 0.1546309 | 0.8460635 | 0.8459219 | 4949 | 0.6517333 | 0.2201802 | 0.8335891 | 0.8335508 | 4949 | 0.95768 | 0.3235405 | 0.6850227 | 0.6848635 | 4949 | 1.76212 | 0.5993605 | 0.5506441 | 0.5501826 | 4949 | 2.735947 | 0.936968 | 0.4132484 | 0.4133054
4950 | 0.46096 | 0.1546846 | 0.8463572 | 0.8459204 | 4950 | 0.6518933 | 0.2202342 | 0.8337938 | 0.8335477 | 4950 | 0.9577333 | 0.3235586 | 0.6850608 | 0.6848572 | 4950 | 1.758053 | 0.5979773 | 0.5493734 | 0.5501729 | 4950 | 2.73696 | 0.9373151 | 0.4134014 | 0.4132956
4951 | 0.4606933 | 0.1545951 | 0.8458676 | 0.8459188 | 4951 | 0.65192 | 0.2202432 | 0.8338279 | 0.8335447 | 4951 | 0.9577333 | 0.3235586 | 0.6850608 | 0.684851 | 4951 | 1.763027 | 0.5996689 | 0.5509275 | 0.5501633 | 4951 | 2.738133 | 0.9377169 | 0.4135787 | 0.4132859
4952 | 0.46072 | 0.154604 | 0.8459166 | 0.8459173 | 4952 | 0.6518933 | 0.2202342 | 0.8337938 | 0.8335417 | 4952 | 0.9578933 | 0.3236126 | 0.6851753 | 0.6848447 | 4952 | 1.761413 | 0.5991202 | 0.5504233 | 0.5501537 | 4952 | 2.735947 | 0.936968 | 0.4132484 | 0.4132762
4953 | 0.4606933 | 0.1545951 | 0.8458676 | 0.8459157 | 4953 | 0.6517333 | 0.2201802 | 0.8335891 | 0.8335387 | 4953 | 0.95784 | 0.3235946 | 0.6851371 | 0.6848385 | 4953 | 1.760893 | 0.5989433 | 0.5502608 | 0.5501442 | 4953 | 2.736693 | 0.9372237 | 0.4133612 | 0.4132664
4954 | 0.4607467 | 0.154613 | 0.8459655 | 0.8459142 | 4954 | 0.65176 | 0.2201892 | 0.8336232 | 0.8335357 | 4954 | 0.9574933 | 0.3234775 | 0.6848892 | 0.6848322 | 4954 | 1.76084 | 0.5989252 | 0.5502442 | 0.5501346 | 4954 | 2.73776 | 0.937589 | 0.4135223 | 0.4132567
4955 | 0.4608 | 0.1546309 | 0.8460635 | 0.8459127 | 4955 | 0.6517333 | 0.2201802 | 0.8335891 | 0.8335327 | 4955 | 0.9577333 | 0.3235586 | 0.6850608 | 0.684826 | 4955 | 1.762133 | 0.5993651 | 0.5506483 | 0.550125 | 4955 | 2.737787 | 0.9375982 | 0.4135263 | 0.4132469
4956 | 0.4606667 | 0.1545861 | 0.8458186 | 0.8459111 | 4956 | 0.6517067 | 0.2201712 | 0.833555 | 0.8335297 | 4956 | 0.95752 | 0.3234865 | 0.6849083 | 0.6848197 | 4956 | 1.76104 | 0.5989932 | 0.5503067 | 0.5501154 | 4956 | 2.736267 | 0.9370776 | 0.4132967 | 0.4132372
4957 | 0.4608 | 0.1546309 | 0.8460635 | 0.8459096 | 4957 | 0.6518933 | 0.2202342 | 0.8337938 | 0.8335266 | 4957 | 0.9575733 | 0.3235045 | 0.6849464 | 0.6848135 | 4957 | 1.759653 | 0.5985215 | 0.5498733 | 0.5501058 | 4957 | 2.736427 | 0.9371324 | 0.4133209 | 0.4132275
4958 | 0.46096 | 0.1546846 | 0.8463572 | 0.845908 | 4958 | 0.6518133 | 0.2202072 | 0.8336915 | 0.8335236 | 4958 | 0.9577867 | 0.3235766 | 0.685099 | 0.6848072 | 4958 | 1.76204 | 0.5993333 | 0.5506191 | 0.5500962 | 4958 | 2.735973 | 0.9369772 | 0.4132524 | 0.4132178
4959 | 0.46088 | 0.1546577 | 0.8462103 | 0.8459065 | 4959 | 0.6517333 | 0.2201802 | 0.8335891 | 0.8335206 | 4959 | 0.9577333 | 0.3235586 | 0.6850608 | 0.684801 | 4959 | 1.759867 | 0.5985941 | 0.54994 | 0.5500866 | 4959 | 2.735067 | 0.9366667 | 0.4131155 | 0.413208
4960 | 0.4608533 | 0.1546488 | 0.8461614 | 0.845905 | 4960 | 0.65176 | 0.2201892 | 0.8336232 | 0.8335176 | 4960 | 0.95752 | 0.3234865 | 0.6849083 | 0.6847947 | 4960 | 1.76044 | 0.5987891 | 0.5501192 | 0.5500771 | 4960 | 2.735947 | 0.936968 | 0.4132484 | 0.4131983
4961 | 0.4607467 | 0.154613 | 0.8459655 | 0.8459034 | 4961 | 0.6518133 | 0.2202072 | 0.8336915 | 0.8335146 | 4961 | 0.9576 | 0.3235135 | 0.6849655 | 0.6847885 | 4961 | 1.759747 | 0.5985533 | 0.5499025 | 0.5500675 | 4961 | 2.735333 | 0.936758 | 0.4131557 | 0.4131886
4962 | 0.46072 | 0.154604 | 0.8459166 | 0.8459019 | 4962 | 0.6517067 | 0.2201712 | 0.833555 | 0.8335116 | 4962 | 0.9576533 | 0.3235315 | 0.6850036 | 0.6847823 | 4962 | 1.760787 | 0.598907 | 0.5502275 | 0.5500579 | 4962 | 2.734773 | 0.9365662 | 0.4130711 | 0.4131789
4963 | 0.4608533 | 0.1546488 | 0.8461614 | 0.8459003 | 4963 | 0.6517067 | 0.2201712 | 0.833555 | 0.8335086 | 4963 | 0.9574933 | 0.3234775 | 0.6848892 | 0.684776 | 4963 | 1.76148 | 0.5991429 | 0.5504442 | 0.5500484 | 4963 | 2.735813 | 0.9369224 | 0.4132282 | 0.4131692
4964 | 0.4606933 | 0.1545951 | 0.8458676 | 0.8458988 | 4964 | 0.6517067 | 0.2201712 | 0.833555 | 0.8335056 | 4964 | 0.9577333 | 0.3235586 | 0.6850608 | 0.6847698 | 4964 | 1.761373 | 0.5991066 | 0.5504108 | 0.5500388 | 4964 | 2.735013 | 0.9366484 | 0.4131074 | 0.4131594
4965 | 0.4608 | 0.1546309 | 0.8460635 | 0.8458973 | 4965 | 0.6517067 | 0.2201712 | 0.833555 | 0.8335026 | 4965 | 0.9575733 | 0.3235045 | 0.6849464 | 0.6847636 | 4965 | 1.760387 | 0.598771 | 0.5501025 | 0.5500293 | 4965 | 2.7348 | 0.9365753 | 0.4130752 | 0.4131497
4966 | 0.46056 | 0.1545503 | 0.8456228 | 0.8458957 | 4966 | 0.65184 | 0.2202162 | 0.8337256 | 0.8334996 | 4966 | 0.9576 | 0.3235135 | 0.6849655 | 0.6847573 | 4966 | 1.760667 | 0.5988662 | 0.55019 | 0.5500197 | 4966 | 2.734773 | 0.9365662 | 0.4130711 | 0.41314
4967 | 0.4606933 | 0.1545951 | 0.8458676 | 0.8458942 | 4967 | 0.6517867 | 0.2201982 | 0.8336574 | 0.8334966 | 4967 | 0.9574933 | 0.3234775 | 0.6848892 | 0.6847511 | 4967 | 1.760373 | 0.5987664 | 0.5500983 | 0.5500101 | 4967 | 2.73584 | 0.9369315 | 0.4132323 | 0.4131303
4968 | 0.4608533 | 0.1546488 | 0.8461614 | 0.8458927 | 4968 | 0.6518933 | 0.2202342 | 0.8337938 | 0.8334936 | 4968 | 0.9574667 | 0.3234685 | 0.6848701 | 0.6847449 | 4968 | 1.76044 | 0.5987891 | 0.5501192 | 0.5500006 | 4968 | 2.73536 | 0.9367671 | 0.4131598 | 0.4131206
4969 | 0.46072 | 0.154604 | 0.8459166 | 0.8458911 | 4969 | 0.6517067 | 0.2201712 | 0.833555 | 0.8334906 | 4969 | 0.95752 | 0.3234865 | 0.6849083 | 0.6847387 | 4969 | 1.759787 | 0.5985669 | 0.549915 | 0.549991 | 4969 | 2.735307 | 0.9367489 | 0.4131517 | 0.4131109
4970 | 0.46072 | 0.154604 | 0.8459166 | 0.8458896 | 4970 | 0.65176 | 0.2201892 | 0.8336232 | 0.8334876 | 4970 | 0.95752 | 0.3234865 | 0.6849083 | 0.6847324 | 4970 | 1.760773 | 0.5989025 | 0.5502233 | 0.5499815 | 4970 | 2.735733 | 0.936895 | 0.4132162 | 0.4131012
4971 | 0.46088 | 0.1546577 | 0.8462103 | 0.8458881 | 4971 | 0.65176 | 0.2201892 | 0.8336232 | 0.8334846 | 4971 | 0.9574133 | 0.3234505 | 0.684832 | 0.6847262 | 4971 | 1.759213 | 0.5983719 | 0.5497358 | 0.549972 | 4971 | 2.735733 | 0.936895 | 0.4132162 | 0.4130915
4972 | 0.4608 | 0.1546309 | 0.8460635 | 0.8458865 | 4972 | 0.6517067 | 0.2201712 | 0.833555 | 0.8334816 | 4972 | 0.9574133 | 0.3234505 | 0.684832 | 0.68472 | 4972 | 1.760733 | 0.5988889 | 0.5502108 | 0.5499624 | 4972 | 2.734853 | 0.9365936 | 0.4130832 | 0.4130819
4973 | 0.46072 | 0.154604 | 0.8459166 | 0.845885 | 4973 | 0.6516533 | 0.2201532 | 0.8334868 | 0.8334786 | 4973 | 0.95744 | 0.3234595 | 0.684851 | 0.6847138 | 4973 | 1.760707 | 0.5988798 | 0.5502025 | 0.5499529 | 4973 | 2.735733 | 0.936895 | 0.4132162 | 0.4130722
4974 | 0.4608 | 0.1546309 | 0.8460635 | 0.8458835 | 4974 | 0.6517333 | 0.2201802 | 0.8335891 | 0.8334756 | 4974 | 0.9572 | 0.3233784 | 0.6846794 | 0.6847076 | 4974 | 1.760387 | 0.598771 | 0.5501025 | 0.5499434 | 4974 | 2.737493 | 0.9374977 | 0.413482 | 0.4130625
4975 | 0.4608 | 0.1546309 | 0.8460635 | 0.845882 | 4975 | 0.65168 | 0.2201622 | 0.8335209 | 0.8334726 | 4975 | 0.9572267 | 0.3233874 | 0.6846984 | 0.6847013 | 4975 | 1.76032 | 0.5987483 | 0.5500817 | 0.5499338 | 4975 | 2.73488 | 0.9366027 | 0.4130873 | 0.4130528
4976 | 0.46056 | 0.1545503 | 0.8456228 | 0.8458804 | 4976 | 0.6517867 | 0.2201982 | 0.8336574 | 0.8334696 | 4976 | 0.9574667 | 0.3234685 | 0.6848701 | 0.6846951 | 4976 | 1.761173 | 0.5990385 | 0.5503483 | 0.5499243 | 4976 | 2.736053 | 0.9370046 | 0.4132645 | 0.4130431
4977 | 0.4603733 | 0.1544877 | 0.8452801 | 0.8458789 | 4977 | 0.65176 | 0.2201892 | 0.8336232 | 0.8334666 | 4977 | 0.9573333 | 0.3234234 | 0.6847747 | 0.6846889 | 4977 | 1.7584 | 0.5980952 | 0.5494817 | 0.5499148 | 4977 | 2.735653 | 0.9368676 | 0.4132041 | 0.4130334
4978 | 0.4607467 | 0.154613 | 0.8459655 | 0.8458774 | 4978 | 0.65184 | 0.2202162 | 0.8337256 | 0.8334636 | 4978 | 0.95744 | 0.3234595 | 0.684851 | 0.6846827 | 4978 | 1.760947 | 0.5989615 | 0.5502775 | 0.5499053 | 4978 | 2.735173 | 0.9367032 | 0.4131316 | 0.4130238
4979 | 0.46072 | 0.154604 | 0.8459166 | 0.8458758 | 4979 | 0.6516533 | 0.2201532 | 0.8334868 | 0.8334606 | 4979 | 0.95728 | 0.3234054 | 0.6847366 | 0.6846765 | 4979 | 1.758733 | 0.5982086 | 0.5495858 | 0.5498958 | 4979 | 2.73544 | 0.9367945 | 0.4131718 | 0.4130141
4980 | 0.46048 | 0.1545235 | 0.8454759 | 0.8458743 | 4980 | 0.65176 | 0.2201892 | 0.8336232 | 0.8334576 | 4980 | 0.9573867 | 0.3234414 | 0.6848129 | 0.6846703 | 4980 | 1.758067 | 0.5979819 | 0.5493775 | 0.5498862 | 4980 | 2.736133 | 0.937032 | 0.4132766 | 0.4130044
4981 | 0.4605333 | 0.1545414 | 0.8455738 | 0.8458728 | 4981 | 0.65168 | 0.2201622 | 0.8335209 | 0.8334546 | 4981 | 0.9572 | 0.3233784 | 0.6846794 | 0.6846641 | 4981 | 1.759533 | 0.5984807 | 0.5498358 | 0.5498767 | 4981 | 2.733413 | 0.9361005 | 0.4128657 | 0.4129948
4982 | 0.4605867 | 0.1545593 | 0.8456718 | 0.8458713 | 4982 | 0.65184 | 0.2202162 | 0.8337256 | 0.8334516 | 4982 | 0.9573867 | 0.3234414 | 0.6848129 | 0.6846579 | 4982 | 1.75988 | 0.5985986 | 0.5499442 | 0.5498672 | 4982 | 2.734347 | 0.9364201 | 0.4130067 | 0.4129851
4983 | 0.4608 | 0.1546309 | 0.8460635 | 0.8458697 | 4983 | 0.6518933 | 0.2202342 | 0.8337938 | 0.8334486 | 4983 | 0.9574133 | 0.3234505 | 0.684832 | 0.6846517 | 4983 | 1.759813 | 0.598576 | 0.5499233 | 0.5498577 | 4983 | 2.734667 | 0.9365297 | 0.413055 | 0.4129754
4984 | 0.46072 | 0.154604 | 0.8459166 | 0.8458682 | 4984 | 0.6516533 | 0.2201532 | 0.8334868 | 0.8334456 | 4984 | 0.9572533 | 0.3233964 | 0.6847175 | 0.6846455 | 4984 | 1.761667 | 0.5992063 | 0.5505025 | 0.5498482 | 4984 | 2.735227 | 0.9367215 | 0.4131396 | 0.4129658
4985 | 0.4606933 | 0.1545951 | 0.8458676 | 0.8458667 | 4985 | 0.6516533 | 0.2201532 | 0.8334868 | 0.8334426 | 4985 | 0.95736 | 0.3234324 | 0.6847938 | 0.6846393 | 4985 | 1.759853 | 0.5985896 | 0.5499358 | 0.5498387 | 4985 | 2.734373 | 0.9364292 | 0.4130107 | 0.4129561
4986 | 0.4606667 | 0.1545861 | 0.8458186 | 0.8458652 | 4986 | 0.65168 | 0.2201622 | 0.8335209 | 0.8334396 | 4986 | 0.9575467 | 0.3234955 | 0.6849273 | 0.6846331 | 4986 | 1.758707 | 0.5981995 | 0.5495775 | 0.5498292 | 4986 | 2.73512 | 0.9366849 | 0.4131235 | 0.4129465
4987 | 0.4606667 | 0.1545861 | 0.8458186 | 0.8458637 | 4987 | 0.65184 | 0.2202162 | 0.8337256 | 0.8334366 | 4987 | 0.9573333 | 0.3234234 | 0.6847747 | 0.6846269 | 4987 | 1.76172 | 0.5992245 | 0.5505191 | 0.5498197 | 4987 | 2.733973 | 0.9362922 | 0.4129503 | 0.4129368
4988 | 0.4606133 | 0.1545682 | 0.8457207 | 0.8458621 | 4988 | 0.6517333 | 0.2201802 | 0.8335891 | 0.8334336 | 4988 | 0.9573867 | 0.3234414 | 0.6848129 | 0.6846207 | 4988 | 1.760267 | 0.5987302 | 0.550065 | 0.5498103 | 4988 | 2.73544 | 0.9367945 | 0.4131718 | 0.4129272
4989 | 0.4606667 | 0.1545861 | 0.8458186 | 0.8458606 | 4989 | 0.6516267 | 0.2201441 | 0.8334527 | 0.8334307 | 4989 | 0.9573067 | 0.3234144 | 0.6847557 | 0.6846145 | 4989 | 1.758947 | 0.5982812 | 0.5496525 | 0.5498008 | 4989 | 2.735093 | 0.9366758 | 0.4131195 | 0.4129175
4990 | 0.4607467 | 0.154613 | 0.8459655 | 0.8458591 | 4990 | 0.6517333 | 0.2201802 | 0.8335891 | 0.8334277 | 4990 | 0.9572267 | 0.3233874 | 0.6846984 | 0.6846083 | 4990 | 1.760787 | 0.598907 | 0.5502275 | 0.5497913 | 4990 | 2.735973 | 0.9369772 | 0.4132524 | 0.4129079
4991 | 0.4607467 | 0.154613 | 0.8459655 | 0.8458576 | 4991 | 0.6518133 | 0.2202072 | 0.8336915 | 0.8334247 | 4991 | 0.9572533 | 0.3233964 | 0.6847175 | 0.6846022 | 4991 | 1.761507 | 0.5991519 | 0.5504525 | 0.5497818 | 4991 | 2.733973 | 0.9362922 | 0.4129503 | 0.4128983
4992 | 0.46064 | 0.1545772 | 0.8457697 | 0.8458561 | 4992 | 0.6518133 | 0.2202072 | 0.8336915 | 0.8334217 | 4992 | 0.95736 | 0.3234324 | 0.6847938 | 0.684596 | 4992 | 1.75956 | 0.5984898 | 0.5498442 | 0.5497723 | 4992 | 2.73408 | 0.9363288 | 0.4129664 | 0.4128886
4993 | 0.4607467 | 0.154613 | 0.8459655 | 0.8458546 | 4993 | 0.6517867 | 0.2201982 | 0.8336574 | 0.8334187 | 4993 | 0.9573333 | 0.3234234 | 0.6847747 | 0.6845898 | 4993 | 1.760253 | 0.5987256 | 0.5500608 | 0.5497629 | 4993 | 2.73544 | 0.9367945 | 0.4131718 | 0.412879
4994 | 0.4608267 | 0.1546398 | 0.8461124 | 0.845853 | 4994 | 0.6517333 | 0.2201802 | 0.8335891 | 0.8334157 | 4994 | 0.9572267 | 0.3233874 | 0.6846984 | 0.6845836 | 4994 | 1.760493 | 0.5988073 | 0.5501358 | 0.5497534 | 4994 | 2.73424 | 0.9363836 | 0.4129906 | 0.4128694
4995 | 0.4606133 | 0.1545682 | 0.8457207 | 0.8458515 | 4995 | 0.6517333 | 0.2201802 | 0.8335891 | 0.8334127 | 4995 | 0.95696 | 0.3232973 | 0.6845077 | 0.6845774 | 4995 | 1.761787 | 0.5992472 | 0.55054 | 0.5497439 | 4995 | 2.7344 | 0.9364384 | 0.4130148 | 0.4128597
4996 | 0.4608533 | 0.1546488 | 0.8461614 | 0.84585 | 4996 | 0.6518133 | 0.2202072 | 0.8336915 | 0.8334098 | 4996 | 0.95736 | 0.3234324 | 0.6847938 | 0.6845713 | 4996 | 1.759147 | 0.5983492 | 0.549715 | 0.5497345 | 4996 | 2.73448 | 0.9364658 | 0.4130268 | 0.4128501
4997 | 0.4605867 | 0.1545593 | 0.8456718 | 0.8458485 | 4997 | 0.6517333 | 0.2201802 | 0.8335891 | 0.8334068 | 4997 | 0.9573333 | 0.3234234 | 0.6847747 | 0.6845651 | 4997 | 1.759227 | 0.5983764 | 0.54974 | 0.549725 | 4997 | 2.731653 | 0.9354977 | 0.4125999 | 0.4128405
4998 | 0.4605333 | 0.1545414 | 0.8455738 | 0.845847 | 4998 | 0.65184 | 0.2202162 | 0.8337256 | 0.8334038 | 4998 | 0.9573333 | 0.3234234 | 0.6847747 | 0.6845589 | 4998 | 1.758747 | 0.5982132 | 0.54959 | 0.5497155 | 4998 | 2.733307 | 0.9360639 | 0.4128496 | 0.4128309
4999 | 0.46064 | 0.1545772 | 0.8457697 | 0.8458455 | 4999 | 0.6517067 | 0.2201712 | 0.833555 | 0.8334008 | 4999 | 0.9573067 | 0.3234144 | 0.6847557 | 0.6845527 | 4999 | 1.758453 | 0.5981134 | 0.5494984 | 0.5497061 | 4999 | 2.735093 | 0.9366758 | 0.4131195 | 0.4128212
5000 | 0.46064 | 0.1545772 | 0.8457697 | 0.845844 | 5000 | 0.65176 | 0.2201892 | 0.8336232 | 0.8333978 | 5000 | 0.9573333 | 0.3234234 | 0.6847747 | 0.6845466 | 5000 | 1.761067 | 0.5990023 | 0.550315 | 0.5496966 | 5000 | 2.734027 | 0.9363105 | 0.4129584 | 0.4128116
5001 | 0.46064 | 0.1545772 | 0.8457697 | 0.8458424 | 5001 | 0.6517067 | 0.2201712 | 0.833555 | 0.8333949 | 5001 | 0.9570933 | 0.3233423 | 0.6846031 | 0.6845404 | 5001 | 1.758133 | 0.5980045 | 0.5493984 | 0.5496872 | 5001 | 2.733787 | 0.9362283 | 0.4129221 | 0.412802
5002 | 0.4605333 | 0.1545414 | 0.8455738 | 0.8458409 | 5002 | 0.6517333 | 0.2201802 | 0.8335891 | 0.8333919 | 5002 | 0.9572533 | 0.3233964 | 0.6847175 | 0.6845342 | 5002 | 1.758293 | 0.598059 | 0.5494484 | 0.5496777 | 5002 | 2.73344 | 0.9361096 | 0.4128698 | 0.4127924
5003 | 0.46064 | 0.1545772 | 0.8457697 | 0.8458394 | 5003 | 0.65176 | 0.2201892 | 0.8336232 | 0.8333889 | 5003 | 0.9573867 | 0.3234414 | 0.6848129 | 0.6845281 | 5003 | 1.75892 | 0.5982721 | 0.5496442 | 0.5496683 | 5003 | 2.73344 | 0.9361096 | 0.4128698 | 0.4127828
5004 | 0.46056 | 0.1545503 | 0.8456228 | 0.8458379 | 5004 | 0.6516267 | 0.2201441 | 0.8334527 | 0.8333859 | 5004 | 0.9570133 | 0.3233153 | 0.6845458 | 0.6845219 | 5004 | 1.758587 | 0.5981587 | 0.54954 | 0.5496589 | 5004 | 2.732267 | 0.9357078 | 0.4126925 | 0.4127732
5005 | 0.4607733 | 0.1546219 | 0.8460145 | 0.8458364 | 5005 | 0.6517333 | 0.2201802 | 0.8335891 | 0.833383 | 5005 | 0.9571467 | 0.3233604 | 0.6846412 | 0.6845157 | 5005 | 1.758093 | 0.5979909 | 0.5493859 | 0.5496494 | 5005 | 2.73344 | 0.9361096 | 0.4128698 | 0.4127636
5006 | 0.4606133 | 0.1545682 | 0.8457207 | 0.8458349 | 5006 | 0.6516267 | 0.2201441 | 0.8334527 | 0.83338 | 5006 | 0.9570933 | 0.3233423 | 0.6846031 | 0.6845096 | 5006 | 1.759573 | 0.5984943 | 0.5498483 | 0.54964 | 5006 | 2.731227 | 0.9353516 | 0.4125354 | 0.412754
5007 | 0.4607467 | 0.154613 | 0.8459655 | 0.8458334 | 5007 | 0.65168 | 0.2201622 | 0.8335209 | 0.833377 | 5007 | 0.9571467 | 0.3233604 | 0.6846412 | 0.6845034 | 5007 | 1.757227 | 0.5976961 | 0.549115 | 0.5496306 | 5007 | 2.734613 | 0.9365114 | 0.413047 | 0.4127444
5008 | 0.4605333 | 0.1545414 | 0.8455738 | 0.8458319 | 5008 | 0.6517067 | 0.2201712 | 0.833555 | 0.833374 | 5008 | 0.9572533 | 0.3233964 | 0.6847175 | 0.6844973 | 5008 | 1.759973 | 0.5986304 | 0.5499733 | 0.5496211 | 5008 | 2.733547 | 0.9361461 | 0.4128859 | 0.4127348
5009 | 0.4606667 | 0.1545861 | 0.8458186 | 0.8458304 | 5009 | 0.6517067 | 0.2201712 | 0.833555 | 0.8333711 | 5009 | 0.9571733 | 0.3233694 | 0.6846603 | 0.6844911 | 5009 | 1.75952 | 0.5984762 | 0.5498317 | 0.5496117 | 5009 | 2.733093 | 0.9359909 | 0.4128174 | 0.4127252
5010 | 0.4606133 | 0.1545682 | 0.8457207 | 0.8458289 | 5010 | 0.6516 | 0.2201351 | 0.8334186 | 0.8333681 | 5010 | 0.9571467 | 0.3233604 | 0.6846412 | 0.6844849 | 5010 | 1.75864 | 0.5981769 | 0.5495567 | 0.5496023 | 5010 | 2.733173 | 0.9360183 | 0.4128295 | 0.4127156
5011 | 0.46048 | 0.1545235 | 0.8454759 | 0.8458274 | 5011 | 0.65176 | 0.2201892 | 0.8336232 | 0.8333651 | 5011 | 0.95704 | 0.3233243 | 0.6845649 | 0.6844788 | 5011 | 1.759373 | 0.5984263 | 0.5497858 | 0.5495929 | 5011 | 2.73344 | 0.9361096 | 0.4128698 | 0.412706
5012 | 0.4607467 | 0.154613 | 0.8459655 | 0.8458259 | 5012 | 0.6517333 | 0.2201802 | 0.8335891 | 0.8333621 | 5012 | 0.9571733 | 0.3233694 | 0.6846603 | 0.6844726 | 5012 | 1.757667 | 0.5978458 | 0.5492525 | 0.5495835 | 5012 | 2.73216 | 0.9356712 | 0.4126764 | 0.4126964
5013 | 0.4609067 | 0.1546667 | 0.8462593 | 0.8458244 | 5013 | 0.6516533 | 0.2201532 | 0.8334868 | 0.8333592 | 5013 | 0.95728 | 0.3234054 | 0.6847366 | 0.6844665 | 5013 | 1.75812 | 0.598 | 0.5493942 | 0.5495741 | 5013 | 2.732933 | 0.9359361 | 0.4127932 | 0.4126869
5014 | 0.4606933 | 0.1545951 | 0.8458676 | 0.8458228 | 5014 | 0.6516533 | 0.2201532 | 0.8334868 | 0.8333562 | 5014 | 0.9572267 | 0.3233874 | 0.6846984 | 0.6844603 | 5014 | 1.759267 | 0.59839 | 0.5497525 | 0.5495646 | 5014 | 2.73352 | 0.936137 | 0.4128818 | 0.4126773
5015 | 0.4606933 | 0.1545951 | 0.8458676 | 0.8458213 | 5015 | 0.65168 | 0.2201622 | 0.8335209 | 0.8333532 | 5015 | 0.9570667 | 0.3233333 | 0.684584 | 0.6844542 | 5015 | 1.759987 | 0.5986349 | 0.5499775 | 0.5495552 | 5015 | 2.731627 | 0.9354886 | 0.4125959 | 0.4126677
5016 | 0.4607733 | 0.1546219 | 0.8460145 | 0.8458198 | 5016 | 0.6516267 | 0.2201441 | 0.8334527 | 0.8333503 | 5016 | 0.95704 | 0.3233243 | 0.6845649 | 0.6844481 | 5016 | 1.75836 | 0.5980816 | 0.5494692 | 0.5495458 | 5016 | 2.73296 | 0.9359452 | 0.4127973 | 0.4126581
5017 | 0.4606933 | 0.1545951 | 0.8458676 | 0.8458183 | 5017 | 0.6515733 | 0.2201261 | 0.8333845 | 0.8333473 | 5017 | 0.9571467 | 0.3233604 | 0.6846412 | 0.6844419 | 5017 | 1.760773 | 0.5989025 | 0.5502233 | 0.5495364 | 5017 | 2.731947 | 0.9355982 | 0.4126442 | 0.4126486
5018 | 0.46064 | 0.1545772 | 0.8457697 | 0.8458168 | 5018 | 0.65168 | 0.2201622 | 0.8335209 | 0.8333443 | 5018 | 0.9571467 | 0.3233604 | 0.6846412 | 0.6844358 | 5018 | 1.759613 | 0.5985079 | 0.5498608 | 0.549527 | 5018 | 2.733787 | 0.9362283 | 0.4129221 | 0.412639
5019 | 0.4607733 | 0.1546219 | 0.8460145 | 0.8458153 | 5019 | 0.6516267 | 0.2201441 | 0.8334527 | 0.8333414 | 5019 | 0.9571733 | 0.3233694 | 0.6846603 | 0.6844296 | 5019 | 1.7584 | 0.5980952 | 0.5494817 | 0.5495176 | 5019 | 2.733173 | 0.9360183 | 0.4128295 | 0.4126294
5020 | 0.4606667 | 0.1545861 | 0.8458186 | 0.8458138 | 5020 | 0.6517333 | 0.2201802 | 0.8335891 | 0.8333384 | 5020 | 0.9571467 | 0.3233604 | 0.6846412 | 0.6844235 | 5020 | 1.760413 | 0.59878 | 0.5501108 | 0.5495083 | 5020 | 2.73232 | 0.935726 | 0.4127006 | 0.4126199
5021 | 0.4607733 | 0.1546219 | 0.8460145 | 0.8458123 | 5021 | 0.6517067 | 0.2201712 | 0.833555 | 0.8333354 | 5021 | 0.9571733 | 0.3233694 | 0.6846603 | 0.6844174 | 5021 | 1.756733 | 0.5975283 | 0.5489609 | 0.5494989 | 5021 | 2.732427 | 0.9357626 | 0.4127167 | 0.4126103
5022 | 0.4607467 | 0.154613 | 0.8459655 | 0.8458108 | 5022 | 0.6517067 | 0.2201712 | 0.833555 | 0.8333325 | 5022 | 0.9570933 | 0.3233423 | 0.6846031 | 0.6844112 | 5022 | 1.75828 | 0.5980544 | 0.5494442 | 0.5494895 | 5022 | 2.733973 | 0.9362922 | 0.4129503 | 0.4126008
5023 | 0.46064 | 0.1545772 | 0.8457697 | 0.8458094 | 5023 | 0.6516267 | 0.2201441 | 0.8334527 | 0.8333295 | 5023 | 0.9572533 | 0.3233964 | 0.6847175 | 0.6844051 | 5023 | 1.758467 | 0.5981179 | 0.5495025 | 0.5494801 | 5023 | 2.732453 | 0.9357717 | 0.4127207 | 0.4125912
5024 | 0.4606133 | 0.1545682 | 0.8457207 | 0.8458079 | 5024 | 0.6515467 | 0.2201171 | 0.8333504 | 0.8333265 | 5024 | 0.95704 | 0.3233243 | 0.6845649 | 0.684399 | 5024 | 1.75844 | 0.5981088 | 0.5494942 | 0.5494707 | 5024 | 2.731813 | 0.9355525 | 0.4126241 | 0.4125816
5025 | 0.46072 | 0.154604 | 0.8459166 | 0.8458064 | 5025 | 0.6515467 | 0.2201171 | 0.8333504 | 0.8333236 | 5025 | 0.95688 | 0.3232703 | 0.6844505 | 0.6843928 | 5025 | 1.76004 | 0.5986531 | 0.5499942 | 0.5494613 | 5025 | 2.73304 | 0.9359726 | 0.4128093 | 0.4125721
5026 | 0.4606933 | 0.1545951 | 0.8458676 | 0.8458049 | 5026 | 0.6516267 | 0.2201441 | 0.8334527 | 0.8333206 | 5026 | 0.95696 | 0.3232973 | 0.6845077 | 0.6843867 | 5026 | 1.759253 | 0.5983855 | 0.5497483 | 0.549452 | 5026 | 2.733307 | 0.9360639 | 0.4128496 | 0.4125625
5027 | 0.4606933 | 0.1545951 | 0.8458676 | 0.8458034 | 5027 | 0.6516 | 0.2201351 | 0.8334186 | 0.8333177 | 5027 | 0.95696 | 0.3232973 | 0.6845077 | 0.6843806 | 5027 | 1.75944 | 0.598449 | 0.5498067 | 0.5494426 | 5027 | 2.730133 | 0.9349772 | 0.4123703 | 0.412553
5028 | 0.46072 | 0.154604 | 0.8459166 | 0.8458019 | 5028 | 0.6516533 | 0.2201532 | 0.8334868 | 0.8333147 | 5028 | 0.9569867 | 0.3233063 | 0.6845268 | 0.6843745 | 5028 | 1.759973 | 0.5986304 | 0.5499733 | 0.5494332 | 5028 | 2.73216 | 0.9356712 | 0.4126764 | 0.4125435
5029 | 0.4605067 | 0.1545324 | 0.8455249 | 0.8458004 | 5029 | 0.65168 | 0.2201622 | 0.8335209 | 0.8333117 | 5029 | 0.9567467 | 0.3232252 | 0.6843551 | 0.6843683 | 5029 | 1.75972 | 0.5985442 | 0.5498942 | 0.5494239 | 5029 | 2.731493 | 0.9354429 | 0.4125757 | 0.4125339
5030 | 0.4606133 | 0.1545682 | 0.8457207 | 0.8457989 | 5030 | 0.6517333 | 0.2201802 | 0.8335891 | 0.8333088 | 5030 | 0.95688 | 0.3232703 | 0.6844505 | 0.6843622 | 5030 | 1.759653 | 0.5985215 | 0.5498733 | 0.5494145 | 5030 | 2.732213 | 0.9356895 | 0.4126845 | 0.4125244
5031 | 0.46064 | 0.1545772 | 0.8457697 | 0.8457974 | 5031 | 0.6516 | 0.2201351 | 0.8334186 | 0.8333058 | 5031 | 0.95704 | 0.3233243 | 0.6845649 | 0.6843561 | 5031 | 1.759707 | 0.5985397 | 0.54989 | 0.5494052 | 5031 | 2.733253 | 0.9360457 | 0.4128416 | 0.4125148
5032 | 0.46064 | 0.1545772 | 0.8457697 | 0.8457959 | 5032 | 0.65152 | 0.2201081 | 0.8333163 | 0.8333029 | 5032 | 0.95696 | 0.3232973 | 0.6845077 | 0.68435 | 5032 | 1.75964 | 0.598517 | 0.5498692 | 0.5493958 | 5032 | 2.732613 | 0.9358265 | 0.4127449 | 0.4125053
5033 | 0.4605867 | 0.1545593 | 0.8456718 | 0.8457944 | 5033 | 0.6514933 | 0.2200991 | 0.8332822 | 0.8332999 | 5033 | 0.9570667 | 0.3233333 | 0.684584 | 0.6843439 | 5033 | 1.758027 | 0.5979683 | 0.549365 | 0.5493864 | 5033 | 2.73192 | 0.935589 | 0.4126402 | 0.4124958
5034 | 0.4607467 | 0.154613 | 0.8459655 | 0.8457929 | 5034 | 0.6516 | 0.2201351 | 0.8334186 | 0.833297 | 5034 | 0.9569333 | 0.3232883 | 0.6844886 | 0.6843378 | 5034 | 1.759147 | 0.5983492 | 0.549715 | 0.5493771 | 5034 | 2.732373 | 0.9357443 | 0.4127086 | 0.4124863
5035 | 0.46064 | 0.1545772 | 0.8457697 | 0.8457914 | 5035 | 0.65168 | 0.2201622 | 0.8335209 | 0.833294 | 5035 | 0.9569867 | 0.3233063 | 0.6845268 | 0.6843317 | 5035 | 1.75904 | 0.5983129 | 0.5496817 | 0.5493677 | 5035 | 2.73288 | 0.9359178 | 0.4127852 | 0.4124767
5036 | 0.4606133 | 0.1545682 | 0.8457207 | 0.8457899 | 5036 | 0.6516267 | 0.2201441 | 0.8334527 | 0.833291 | 5036 | 0.9570133 | 0.3233153 | 0.6845458 | 0.6843255 | 5036 | 1.758133 | 0.5980045 | 0.5493984 | 0.5493584 | 5036 | 2.731173 | 0.9353333 | 0.4125274 | 0.4124672
5037 | 0.4607467 | 0.154613 | 0.8459655 | 0.8457885 | 5037 | 0.65168 | 0.2201622 | 0.8335209 | 0.8332881 | 5037 | 0.9569333 | 0.3232883 | 0.6844886 | 0.6843194 | 5037 | 1.7576 | 0.5978231 | 0.5492317 | 0.5493491 | 5037 | 2.733493 | 0.9361279 | 0.4128778 | 0.4124577
5038 | 0.4606933 | 0.1545951 | 0.8458676 | 0.845787 | 5038 | 0.6516533 | 0.2201532 | 0.8334868 | 0.8332851 | 5038 | 0.9569067 | 0.3232793 | 0.6844695 | 0.6843133 | 5038 | 1.759373 | 0.5984263 | 0.5497858 | 0.5493397 | 5038 | 2.73296 | 0.9359452 | 0.4127973 | 0.4124482
5039 | 0.46072 | 0.154604 | 0.8459166 | 0.8457855 | 5039 | 0.65168 | 0.2201622 | 0.8335209 | 0.8332822 | 5039 | 0.95672 | 0.3232162 | 0.684336 | 0.6843072 | 5039 | 1.758173 | 0.5980181 | 0.5494109 | 0.5493304 | 5039 | 2.731707 | 0.935516 | 0.4126079 | 0.4124387
5040 | 0.4606133 | 0.1545682 | 0.8457207 | 0.845784 | 5040 | 0.6517333 | 0.2201802 | 0.8335891 | 0.8332792 | 5040 | 0.9569067 | 0.3232793 | 0.6844695 | 0.6843011 | 5040 | 1.757973 | 0.5979501 | 0.5493484 | 0.5493211 | 5040 | 2.7308 | 0.9352055 | 0.412471 | 0.4124292
5041 | 0.46072 | 0.154604 | 0.8459166 | 0.8457825 | 5041 | 0.6517867 | 0.2201982 | 0.8336574 | 0.8332763 | 5041 | 0.9569333 | 0.3232883 | 0.6844886 | 0.684295 | 5041 | 1.75888 | 0.5982585 | 0.5496317 | 0.5493117 | 5041 | 2.731893 | 0.9355799 | 0.4126361 | 0.4124197
5042 | 0.4606133 | 0.1545682 | 0.8457207 | 0.845781 | 5042 | 0.6514933 | 0.2200991 | 0.8332822 | 0.8332733 | 5042 | 0.9569067 | 0.3232793 | 0.6844695 | 0.6842889 | 5042 | 1.758307 | 0.5980635 | 0.5494525 | 0.5493024 | 5042 | 2.731573 | 0.9354703 | 0.4125878 | 0.4124101
5043 | 0.46072 | 0.154604 | 0.8459166 | 0.8457795 | 5043 | 0.6515467 | 0.2201171 | 0.8333504 | 0.8332704 | 5043 | 0.95704 | 0.3233243 | 0.6845649 | 0.6842828 | 5043 | 1.759293 | 0.5983991 | 0.5497608 | 0.5492931 | 5043 | 2.731867 | 0.9355708 | 0.4126321 | 0.4124006
5044 | 0.4608 | 0.1546309 | 0.8460635 | 0.8457781 | 5044 | 0.6514667 | 0.2200901 | 0.8332481 | 0.8332674 | 5044 | 0.9568533 | 0.3232613 | 0.6844314 | 0.6842767 | 5044 | 1.759187 | 0.5983628 | 0.5497275 | 0.5492838 | 5044 | 2.73136 | 0.9353973 | 0.4125556 | 0.4123911
5045 | 0.4605867 | 0.1545593 | 0.8456718 | 0.8457766 | 5045 | 0.65168 | 0.2201622 | 0.8335209 | 0.8332645 | 5045 | 0.9569067 | 0.3232793 | 0.6844695 | 0.6842706 | 5045 | 1.75832 | 0.598068 | 0.5494567 | 0.5492745 | 5045 | 2.732853 | 0.9359087 | 0.4127811 | 0.4123816
5046 | 0.4606933 | 0.1545951 | 0.8458676 | 0.8457751 | 5046 | 0.6514933 | 0.2200991 | 0.8332822 | 0.8332615 | 5046 | 0.9568533 | 0.3232613 | 0.6844314 | 0.6842645 | 5046 | 1.757787 | 0.5978866 | 0.54929 | 0.5492651 | 5046 | 2.73152 | 0.9354521 | 0.4125798 | 0.4123721
5047 | 0.4608 | 0.1546309 | 0.8460635 | 0.8457736 | 5047 | 0.6516 | 0.2201351 | 0.8334186 | 0.8332586 | 5047 | 0.9567733 | 0.3232342 | 0.6843742 | 0.6842585 | 5047 | 1.7562 | 0.5973469 | 0.5487942 | 0.5492558 | 5047 | 2.730907 | 0.935242 | 0.4124871 | 0.4123627
5048 | 0.4607467 | 0.154613 | 0.8459655 | 0.8457721 | 5048 | 0.6514133 | 0.2200721 | 0.8331798 | 0.8332557 | 5048 | 0.9568267 | 0.3232523 | 0.6844123 | 0.6842524 | 5048 | 1.758507 | 0.5981315 | 0.549515 | 0.5492465 | 5048 | 2.73136 | 0.9353973 | 0.4125556 | 0.4123532
5049 | 0.4606133 | 0.1545682 | 0.8457207 | 0.8457706 | 5049 | 0.6515733 | 0.2201261 | 0.8333845 | 0.8332527 | 5049 | 0.95688 | 0.3232703 | 0.6844505 | 0.6842463 | 5049 | 1.759027 | 0.5983084 | 0.5496775 | 0.5492372 | 5049 | 2.73232 | 0.935726 | 0.4127006 | 0.4123437
5050 | 0.46072 | 0.154604 | 0.8459166 | 0.8457692 | 5050 | 0.65168 | 0.2201622 | 0.8335209 | 0.8332498 | 5050 | 0.9567467 | 0.3232252 | 0.6843551 | 0.6842402 | 5050 | 1.75576 | 0.5971973 | 0.5486567 | 0.5492279 | 5050 | 2.729707 | 0.9348311 | 0.4123059 | 0.4123342
5051 | 0.46088 | 0.1546577 | 0.8462103 | 0.8457677 | 5051 | 0.6516 | 0.2201351 | 0.8334186 | 0.8332468 | 5051 | 0.9568 | 0.3232432 | 0.6843932 | 0.6842341 | 5051 | 1.757893 | 0.5979229 | 0.5493234 | 0.5492186 | 5051 | 2.730213 | 0.9350046 | 0.4123824 | 0.4123247
5052 | 0.4608 | 0.1546309 | 0.8460635 | 0.8457662 | 5052 | 0.6516 | 0.2201351 | 0.8334186 | 0.8332439 | 5052 | 0.9566133 | 0.3231802 | 0.6842597 | 0.684228 | 5052 | 1.758147 | 0.5980091 | 0.5494025 | 0.5492093 | 5052 | 2.732 | 0.9356164 | 0.4126523 | 0.4123152
5053 | 0.4606933 | 0.1545951 | 0.8458676 | 0.8457647 | 5053 | 0.65168 | 0.2201622 | 0.8335209 | 0.8332409 | 5053 | 0.9568 | 0.3232432 | 0.6843932 | 0.6842219 | 5053 | 1.758747 | 0.5982132 | 0.54959 | 0.5492 | 5053 | 2.731493 | 0.9354429 | 0.4125757 | 0.4123058
5054 | 0.46072 | 0.154604 | 0.8459166 | 0.8457633 | 5054 | 0.6516 | 0.2201351 | 0.8334186 | 0.833238 | 5054 | 0.9569067 | 0.3232793 | 0.6844695 | 0.6842159 | 5054 | 1.755933 | 0.5972562 | 0.5487109 | 0.5491908 | 5054 | 2.730773 | 0.9351963 | 0.412467 | 0.4122963
5055 | 0.46048 | 0.1545235 | 0.8454759 | 0.8457618 | 5055 | 0.6515467 | 0.2201171 | 0.8333504 | 0.8332351 | 5055 | 0.9568267 | 0.3232523 | 0.6844123 | 0.6842098 | 5055 | 1.756307 | 0.5973832 | 0.5488275 | 0.5491815 | 5055 | 2.730693 | 0.9351689 | 0.4124549 | 0.4122868
5056 | 0.4606133 | 0.1545682 | 0.8457207 | 0.8457603 | 5056 | 0.6515467 | 0.2201171 | 0.8333504 | 0.8332321 | 5056 | 0.9568 | 0.3232432 | 0.6843932 | 0.6842037 | 5056 | 1.758373 | 0.5980862 | 0.5494734 | 0.5491722 | 5056 | 2.7312 | 0.9353425 | 0.4125314 | 0.4122773
5057 | 0.4606933 | 0.1545951 | 0.8458676 | 0.8457588 | 5057 | 0.6514933 | 0.2200991 | 0.8332822 | 0.8332292 | 5057 | 0.9567467 | 0.3232252 | 0.6843551 | 0.6841976 | 5057 | 1.755307 | 0.5970431 | 0.548515 | 0.5491629 | 5057 | 2.731493 | 0.9354429 | 0.4125757 | 0.4122679
5058 | 0.4606667 | 0.1545861 | 0.8458186 | 0.8457574 | 5058 | 0.6515467 | 0.2201171 | 0.8333504 | 0.8332262 | 5058 | 0.9568 | 0.3232432 | 0.6843932 | 0.6841916 | 5058 | 1.757533 | 0.5978005 | 0.5492109 | 0.5491536 | 5058 | 2.732027 | 0.9356256 | 0.4126563 | 0.4122584
5059 | 0.4606933 | 0.1545951 | 0.8458676 | 0.8457559 | 5059 | 0.6516267 | 0.2201441 | 0.8334527 | 0.8332233 | 5059 | 0.9568 | 0.3232432 | 0.6843932 | 0.6841855 | 5059 | 1.758973 | 0.5982902 | 0.5496608 | 0.5491444 | 5059 | 2.730107 | 0.934968 | 0.4123663 | 0.4122489
5060 | 0.46056 | 0.1545503 | 0.8456228 | 0.8457544 | 5060 | 0.6514667 | 0.2200901 | 0.8332481 | 0.8332204 | 5060 | 0.95664 | 0.3231892 | 0.6842788 | 0.6841794 | 5060 | 1.7586 | 0.5981633 | 0.5495442 | 0.5491351 | 5060 | 2.7312 | 0.9353425 | 0.4125314 | 0.4122395
5061 | 0.4608533 | 0.1546488 | 0.8461614 | 0.8457529 | 5061 | 0.6514933 | 0.2200991 | 0.8332822 | 0.8332174 | 5061 | 0.9566667 | 0.3231982 | 0.6842979 | 0.6841734 | 5061 | 1.756413 | 0.5974195 | 0.5488609 | 0.5491258 | 5061 | 2.730507 | 0.935105 | 0.4124267 | 0.41223
5062 | 0.4605867 | 0.1545593 | 0.8456718 | 0.8457515 | 5062 | 0.6515733 | 0.2201261 | 0.8333845 | 0.8332145 | 5062 | 0.9567467 | 0.3232252 | 0.6843551 | 0.6841673 | 5062 | 1.757933 | 0.5979365 | 0.5493359 | 0.5491165 | 5062 | 2.730267 | 0.9350228 | 0.4123904 | 0.4122206
5063 | 0.4606667 | 0.1545861 | 0.8458186 | 0.84575 | 5063 | 0.6514667 | 0.2200901 | 0.8332481 | 0.8332116 | 5063 | 0.9569067 | 0.3232793 | 0.6844695 | 0.6841612 | 5063 | 1.75648 | 0.5974422 | 0.5488817 | 0.5491073 | 5063 | 2.731147 | 0.9353242 | 0.4125234 | 0.4122111
5064 | 0.4607467 | 0.154613 | 0.8459655 | 0.8457485 | 5064 | 0.65144 | 0.2200811 | 0.833214 | 0.8332086 | 5064 | 0.95672 | 0.3232162 | 0.684336 | 0.6841552 | 5064 | 1.757453 | 0.5977732 | 0.5491859 | 0.549098 | 5064 | 2.729707 | 0.9348311 | 0.4123059 | 0.4122017
5065 | 0.46072 | 0.154604 | 0.8459166 | 0.845747 | 5065 | 0.6516 | 0.2201351 | 0.8334186 | 0.8332057 | 5065 | 0.9565867 | 0.3231712 | 0.6842406 | 0.6841491 | 5065 | 1.757227 | 0.5976961 | 0.549115 | 0.5490888 | 5065 | 2.73 | 0.9349315 | 0.4123502 | 0.4121922
5066 | 0.4607467 | 0.154613 | 0.8459655 | 0.8457456 | 5066 | 0.6515467 | 0.2201171 | 0.8333504 | 0.8332028 | 5066 | 0.9566933 | 0.3232072 | 0.6843169 | 0.684143 | 5066 | 1.75692 | 0.5975918 | 0.5490192 | 0.5490795 | 5066 | 2.72984 | 0.9348767 | 0.412326 | 0.4121828
5067 | 0.4606667 | 0.1545861 | 0.8458186 | 0.8457441 | 5067 | 0.6514933 | 0.2200991 | 0.8332822 | 0.8331998 | 5067 | 0.95664 | 0.3231892 | 0.6842788 | 0.684137 | 5067 | 1.755347 | 0.5970567 | 0.5485275 | 0.5490703 | 5067 | 2.73128 | 0.9353699 | 0.4125435 | 0.4121733
5068 | 0.4608533 | 0.1546488 | 0.8461614 | 0.8457426 | 5068 | 0.6514667 | 0.2200901 | 0.8332481 | 0.8331969 | 5068 | 0.9566933 | 0.3232072 | 0.6843169 | 0.6841309 | 5068 | 1.755427 | 0.5970839 | 0.5485525 | 0.549061 | 5068 | 2.729387 | 0.9347215 | 0.4122575 | 0.4121639
5069 | 0.4607467 | 0.154613 | 0.8459655 | 0.8457412 | 5069 | 0.6514133 | 0.2200721 | 0.8331798 | 0.833194 | 5069 | 0.9566933 | 0.3232072 | 0.6843169 | 0.6841249 | 5069 | 1.75728 | 0.5977143 | 0.5491317 | 0.5490518 | 5069 | 2.730187 | 0.9349954 | 0.4123784 | 0.4121545
5070 | 0.4606667 | 0.1545861 | 0.8458186 | 0.8457397 | 5070 | 0.6515733 | 0.2201261 | 0.8333845 | 0.833191 | 5070 | 0.95664 | 0.3231892 | 0.6842788 | 0.6841188 | 5070 | 1.756907 | 0.5975873 | 0.549015 | 0.5490425 | 5070 | 2.729307 | 0.9346941 | 0.4122454 | 0.412145
5071 | 0.4606667 | 0.1545861 | 0.8458186 | 0.8457382 | 5071 | 0.6516 | 0.2201351 | 0.8334186 | 0.8331881 | 5071 | 0.9567467 | 0.3232252 | 0.6843551 | 0.6841128 | 5071 | 1.75728 | 0.5977143 | 0.5491317 | 0.5490333 | 5071 | 2.729973 | 0.9349224 | 0.4123461 | 0.4121356
5072 | 0.4607467 | 0.154613 | 0.8459655 | 0.8457368 | 5072 | 0.65144 | 0.2200811 | 0.833214 | 0.8331852 | 5072 | 0.9567467 | 0.3232252 | 0.6843551 | 0.6841067 | 5072 | 1.75576 | 0.5971973 | 0.5486567 | 0.5490241 | 5072 | 2.730027 | 0.9349406 | 0.4123542 | 0.4121262
5073 | 0.4608267 | 0.1546398 | 0.8461124 | 0.8457353 | 5073 | 0.6515733 | 0.2201261 | 0.8333845 | 0.8331823 | 5073 | 0.9567733 | 0.3232342 | 0.6843742 | 0.6841007 | 5073 | 1.75524 | 0.5970204 | 0.5484942 | 0.5490148 | 5073 | 2.7284 | 0.9343836 | 0.4121085 | 0.4121168
5074 | 0.4606933 | 0.1545951 | 0.8458676 | 0.8457338 | 5074 | 0.6516267 | 0.2201441 | 0.8334527 | 0.8331793 | 5074 | 0.95688 | 0.3232703 | 0.6844505 | 0.6840946 | 5074 | 1.756507 | 0.5974512 | 0.54889 | 0.5490056 | 5074 | 2.731867 | 0.9355708 | 0.4126321 | 0.4121073
5075 | 0.4606667 | 0.1545861 | 0.8458186 | 0.8457324 | 5075 | 0.6515467 | 0.2201171 | 0.8333504 | 0.8331764 | 5075 | 0.9568 | 0.3232432 | 0.6843932 | 0.6840886 | 5075 | 1.757067 | 0.5976417 | 0.549065 | 0.5489964 | 5075 | 2.730373 | 0.9350594 | 0.4124066 | 0.4120979
5076 | 0.46072 | 0.154604 | 0.8459166 | 0.8457309 | 5076 | 0.6516267 | 0.2201441 | 0.8334527 | 0.8331735 | 5076 | 0.95664 | 0.3231892 | 0.6842788 | 0.6840826 | 5076 | 1.755293 | 0.5970385 | 0.5485109 | 0.5489871 | 5076 | 2.73016 | 0.9349863 | 0.4123743 | 0.4120885
5077 | 0.46072 | 0.154604 | 0.8459166 | 0.8457295 | 5077 | 0.6515467 | 0.2201171 | 0.8333504 | 0.8331706 | 5077 | 0.9564533 | 0.3231261 | 0.6841453 | 0.6840765 | 5077 | 1.756547 | 0.5974649 | 0.5489025 | 0.5489779 | 5077 | 2.729707 | 0.9348311 | 0.4123059 | 0.4120791
5078 | 0.46096 | 0.1546846 | 0.8463572 | 0.845728 | 5078 | 0.6516 | 0.2201351 | 0.8334186 | 0.8331676 | 5078 | 0.9566667 | 0.3231982 | 0.6842979 | 0.6840705 | 5078 | 1.75536 | 0.5970612 | 0.5485317 | 0.5489687 | 5078 | 2.730347 | 0.9350502 | 0.4124025 | 0.4120697
5079 | 0.46064 | 0.1545772 | 0.8457697 | 0.8457265 | 5079 | 0.6516 | 0.2201351 | 0.8334186 | 0.8331647 | 5079 | 0.9564267 | 0.3231171 | 0.6841262 | 0.6840644 | 5079 | 1.754507 | 0.596771 | 0.5482651 | 0.5489595 | 5079 | 2.729947 | 0.9349132 | 0.4123421 | 0.4120603
5080 | 0.4608533 | 0.1546488 | 0.8461614 | 0.8457251 | 5080 | 0.65152 | 0.2201081 | 0.8333163 | 0.8331618 | 5080 | 0.9567733 | 0.3232342 | 0.6843742 | 0.6840584 | 5080 | 1.755587 | 0.5971383 | 0.5486025 | 0.5489503 | 5080 | 2.73024 | 0.9350137 | 0.4123864 | 0.4120509
5081 | 0.4608 | 0.1546309 | 0.8460635 | 0.8457236 | 5081 | 0.65152 | 0.2201081 | 0.8333163 | 0.8331589 | 5081 | 0.9566133 | 0.3231802 | 0.6842597 | 0.6840524 | 5081 | 1.7576 | 0.5978231 | 0.5492317 | 0.5489411 | 5081 | 2.729093 | 0.934621 | 0.4122132 | 0.4120414
5082 | 0.4608 | 0.1546309 | 0.8460635 | 0.8457222 | 5082 | 0.6515733 | 0.2201261 | 0.8333845 | 0.833156 | 5082 | 0.9568 | 0.3232432 | 0.6843932 | 0.6840463 | 5082 | 1.756027 | 0.597288 | 0.54874 | 0.5489319 | 5082 | 2.730453 | 0.9350868 | 0.4124186 | 0.412032
5083 | 0.4606667 | 0.1545861 | 0.8458186 | 0.8457207 | 5083 | 0.6515467 | 0.2201171 | 0.8333504 | 0.833153 | 5083 | 0.95664 | 0.3231892 | 0.6842788 | 0.6840403 | 5083 | 1.7548 | 0.5968707 | 0.5483567 | 0.5489227 | 5083 | 2.729813 | 0.9348676 | 0.412322 | 0.4120226
5084 | 0.4606133 | 0.1545682 | 0.8457207 | 0.8457192 | 5084 | 0.6516 | 0.2201351 | 0.8334186 | 0.8331501 | 5084 | 0.9564 | 0.3231081 | 0.6841071 | 0.6840343 | 5084 | 1.756147 | 0.5973288 | 0.5487775 | 0.5489135 | 5084 | 2.72896 | 0.9345753 | 0.4121931 | 0.4120133
5085 | 0.46072 | 0.154604 | 0.8459166 | 0.8457178 | 5085 | 0.6515467 | 0.2201171 | 0.8333504 | 0.8331472 | 5085 | 0.9564267 | 0.3231171 | 0.6841262 | 0.6840282 | 5085 | 1.75548 | 0.597102 | 0.5485692 | 0.5489043 | 5085 | 2.72984 | 0.9348767 | 0.412326 | 0.4120039
5086 | 0.4605067 | 0.1545324 | 0.8455249 | 0.8457163 | 5086 | 0.6515467 | 0.2201171 | 0.8333504 | 0.8331443 | 5086 | 0.9565333 | 0.3231532 | 0.6842025 | 0.6840222 | 5086 | 1.755227 | 0.5970159 | 0.5484901 | 0.5488951 | 5086 | 2.730693 | 0.9351689 | 0.4124549 | 0.4119945
5087 | 0.4608267 | 0.1546398 | 0.8461124 | 0.8457149 | 5087 | 0.6515467 | 0.2201171 | 0.8333504 | 0.8331414 | 5087 | 0.9565867 | 0.3231712 | 0.6842406 | 0.6840162 | 5087 | 1.75656 | 0.5974694 | 0.5489067 | 0.5488859 | 5087 | 2.730027 | 0.9349406 | 0.4123542 | 0.4119851
5088 | 0.4605333 | 0.1545414 | 0.8455738 | 0.8457134 | 5088 | 0.6516 | 0.2201351 | 0.8334186 | 0.8331384 | 5088 | 0.9564 | 0.3231081 | 0.6841071 | 0.6840102 | 5088 | 1.75748 | 0.5977823 | 0.5491942 | 0.5488767 | 5088 | 2.731813 | 0.9355525 | 0.4126241 | 0.4119757
5089 | 0.4605867 | 0.1545593 | 0.8456718 | 0.845712 | 5089 | 0.6516533 | 0.2201532 | 0.8334868 | 0.8331355 | 5089 | 0.95648 | 0.3231351 | 0.6841643 | 0.6840042 | 5089 | 1.757853 | 0.5979093 | 0.5493109 | 0.5488675 | 5089 | 2.729467 | 0.9347489 | 0.4122696 | 0.4119663
5090 | 0.4608267 | 0.1546398 | 0.8461124 | 0.8457105 | 5090 | 0.6515733 | 0.2201261 | 0.8333845 | 0.8331326 | 5090 | 0.9564 | 0.3231081 | 0.6841071 | 0.6839981 | 5090 | 1.755707 | 0.5971791 | 0.54864 | 0.5488583 | 5090 | 2.728693 | 0.934484 | 0.4121528 | 0.4119569
5091 | 0.4607733 | 0.1546219 | 0.8460145 | 0.845709 | 5091 | 0.65144 | 0.2200811 | 0.833214 | 0.8331297 | 5091 | 0.9564 | 0.3231081 | 0.6841071 | 0.6839921 | 5091 | 1.755947 | 0.5972608 | 0.548715 | 0.5488492 | 5091 | 2.72928 | 0.9346849 | 0.4122414 | 0.4119475
5092 | 0.4606667 | 0.1545861 | 0.8458186 | 0.8457076 | 5092 | 0.65152 | 0.2201081 | 0.8333163 | 0.8331268 | 5092 | 0.95664 | 0.3231892 | 0.6842788 | 0.6839861 | 5092 | 1.755373 | 0.5970658 | 0.5485359 | 0.54884 | 5092 | 2.727787 | 0.9341735 | 0.4120159 | 0.4119382
5093 | 0.4607467 | 0.154613 | 0.8459655 | 0.8457061 | 5093 | 0.6514933 | 0.2200991 | 0.8332822 | 0.8331239 | 5093 | 0.95656 | 0.3231622 | 0.6842216 | 0.6839801 | 5093 | 1.755253 | 0.5970249 | 0.5484984 | 0.5488308 | 5093 | 2.727973 | 0.9342374 | 0.412044 | 0.4119288
5094 | 0.4608 | 0.1546309 | 0.8460635 | 0.8457047 | 5094 | 0.6514133 | 0.2200721 | 0.8331798 | 0.833121 | 5094 | 0.95648 | 0.3231351 | 0.6841643 | 0.6839741 | 5094 | 1.7558 | 0.5972109 | 0.5486692 | 0.5488216 | 5094 | 2.72888 | 0.9345479 | 0.412181 | 0.4119194
5095 | 0.46064 | 0.1545772 | 0.8457697 | 0.8457032 | 5095 | 0.65136 | 0.2200541 | 0.8331116 | 0.8331181 | 5095 | 0.95648 | 0.3231351 | 0.6841643 | 0.6839681 | 5095 | 1.75512 | 0.5969796 | 0.5484567 | 0.5488125 | 5095 | 2.7284 | 0.9343836 | 0.4121085 | 0.4119101
5096 | 0.4606133 | 0.1545682 | 0.8457207 | 0.8457018 | 5096 | 0.65152 | 0.2201081 | 0.8333163 | 0.8331151 | 5096 | 0.9565067 | 0.3231441 | 0.6841834 | 0.6839621 | 5096 | 1.755747 | 0.5971927 | 0.5486525 | 0.5488033 | 5096 | 2.729147 | 0.9346393 | 0.4122213 | 0.4119007
5097 | 0.4605867 | 0.1545593 | 0.8456718 | 0.8457003 | 5097 | 0.65144 | 0.2200811 | 0.833214 | 0.8331122 | 5097 | 0.9563467 | 0.3230901 | 0.684069 | 0.6839561 | 5097 | 1.755773 | 0.5972018 | 0.5486609 | 0.5487941 | 5097 | 2.728213 | 0.9343196 | 0.4120803 | 0.4118913
5098 | 0.4607467 | 0.154613 | 0.8459655 | 0.8456989 | 5098 | 0.6515733 | 0.2201261 | 0.8333845 | 0.8331093 | 5098 | 0.95656 | 0.3231622 | 0.6842216 | 0.68395 | 5098 | 1.753707 | 0.5964989 | 0.5480151 | 0.548785 | 5098 | 2.728053 | 0.9342648 | 0.4120561 | 0.411882
5099 | 0.4606933 | 0.1545951 | 0.8458676 | 0.8456974 | 5099 | 0.6515733 | 0.2201261 | 0.8333845 | 0.8331064 | 5099 | 0.95632 | 0.3230811 | 0.6840499 | 0.683944 | 5099 | 1.756507 | 0.5974512 | 0.54889 | 0.5487758 | 5099 | 2.728773 | 0.9345114 | 0.4121649 | 0.4118726
5100 | 0.4607467 | 0.154613 | 0.8459655 | 0.845696 | 5100 | 0.6516267 | 0.2201441 | 0.8334527 | 0.8331035 | 5100 | 0.95632 | 0.3230811 | 0.6840499 | 0.683938 | 5100 | 1.756213 | 0.5973515 | 0.5487984 | 0.5487667 | 5100 | 2.72888 | 0.9345479 | 0.412181 | 0.4118632
5101 | 0.4607467 | 0.154613 | 0.8459655 | 0.8456945 | 5101 | 0.6514933 | 0.2200991 | 0.8332822 | 0.8331006 | 5101 | 0.9565333 | 0.3231532 | 0.6842025 | 0.683932 | 5101 | 1.757213 | 0.5976916 | 0.5491109 | 0.5487575 | 5101 | 2.728773 | 0.9345114 | 0.4121649 | 0.4118539
5102 | 0.4608267 | 0.1546398 | 0.8461124 | 0.8456931 | 5102 | 0.65144 | 0.2200811 | 0.833214 | 0.8330977 | 5102 | 0.95656 | 0.3231622 | 0.6842216 | 0.683926 | 5102 | 1.755907 | 0.5972472 | 0.5487025 | 0.5487484 | 5102 | 2.727813 | 0.9341826 | 0.4120199 | 0.4118445
5103 | 0.46064 | 0.1545772 | 0.8457697 | 0.8456916 | 5103 | 0.65144 | 0.2200811 | 0.833214 | 0.8330948 | 5103 | 0.9562133 | 0.323045 | 0.6839736 | 0.68392 | 5103 | 1.75624 | 0.5973605 | 0.5488067 | 0.5487392 | 5103 | 2.726347 | 0.9336804 | 0.4117984 | 0.4118352
5104 | 0.4606933 | 0.1545951 | 0.8458676 | 0.8456902 | 5104 | 0.65144 | 0.2200811 | 0.833214 | 0.8330919 | 5104 | 0.95632 | 0.3230811 | 0.6840499 | 0.683914 | 5104 | 1.755613 | 0.5971474 | 0.5486109 | 0.5487301 | 5104 | 2.727467 | 0.9340639 | 0.4119675 | 0.4118259
5105 | 0.4605333 | 0.1545414 | 0.8455738 | 0.8456888 | 5105 | 0.6515467 | 0.2201171 | 0.8333504 | 0.833089 | 5105 | 0.9563467 | 0.3230901 | 0.684069 | 0.6839081 | 5105 | 1.75512 | 0.5969796 | 0.5484567 | 0.548721 | 5105 | 2.72672 | 0.9338082 | 0.4118547 | 0.4118165
5106 | 0.4607733 | 0.1546219 | 0.8460145 | 0.8456873 | 5106 | 0.6515467 | 0.2201171 | 0.8333504 | 0.8330861 | 5106 | 0.9565333 | 0.3231532 | 0.6842025 | 0.6839021 | 5106 | 1.756693 | 0.5975147 | 0.5489484 | 0.5487118 | 5106 | 2.72656 | 0.9337534 | 0.4118306 | 0.4118072
5107 | 0.46056 | 0.1545503 | 0.8456228 | 0.8456859 | 5107 | 0.65144 | 0.2200811 | 0.833214 | 0.8330832 | 5107 | 0.95632 | 0.3230811 | 0.6840499 | 0.6838961 | 5107 | 1.75592 | 0.5972517 | 0.5487067 | 0.5487027 | 5107 | 2.728507 | 0.9344201 | 0.4121246 | 0.4117978
5108 | 0.46056 | 0.1545503 | 0.8456228 | 0.8456844 | 5108 | 0.6514133 | 0.2200721 | 0.8331798 | 0.8330803 | 5108 | 0.9563467 | 0.3230901 | 0.684069 | 0.6838901 | 5108 | 1.755173 | 0.5969977 | 0.5484734 | 0.5486936 | 5108 | 2.72784 | 0.9341918 | 0.4120239 | 0.4117885
5109 | 0.46088 | 0.1546577 | 0.8462103 | 0.845683 | 5109 | 0.6513333 | 0.220045 | 0.8330775 | 0.8330774 | 5109 | 0.9562667 | 0.3230631 | 0.6840117 | 0.6838841 | 5109 | 1.756907 | 0.5975873 | 0.549015 | 0.5486844 | 5109 | 2.727387 | 0.9340365 | 0.4119554 | 0.4117792
5110 | 0.4606667 | 0.1545861 | 0.8458186 | 0.8456815 | 5110 | 0.6516 | 0.2201351 | 0.8334186 | 0.8330745 | 5110 | 0.9562667 | 0.3230631 | 0.6840117 | 0.6838781 | 5110 | 1.754267 | 0.5966893 | 0.5481901 | 0.5486753 | 5110 | 2.728187 | 0.9343105 | 0.4120763 | 0.4117698
5111 | 0.4606133 | 0.1545682 | 0.8457207 | 0.8456801 | 5111 | 0.6514133 | 0.2200721 | 0.8331798 | 0.8330716 | 5111 | 0.9564267 | 0.3231171 | 0.6841262 | 0.6838721 | 5111 | 1.755533 | 0.5971202 | 0.5485859 | 0.5486662 | 5111 | 2.727893 | 0.93421 | 0.412032 | 0.4117605
5112 | 0.46072 | 0.154604 | 0.8459166 | 0.8456787 | 5112 | 0.6513067 | 0.220036 | 0.8330434 | 0.8330687 | 5112 | 0.95608 | 0.323 | 0.6838782 | 0.6838661 | 5112 | 1.75436 | 0.5967211 | 0.5482192 | 0.5486571 | 5112 | 2.726773 | 0.9338265 | 0.4118628 | 0.4117512
5113 | 0.46064 | 0.1545772 | 0.8457697 | 0.8456772 | 5113 | 0.6513867 | 0.2200631 | 0.8331457 | 0.8330658 | 5113 | 0.9562933 | 0.3230721 | 0.6840308 | 0.6838602 | 5113 | 1.755613 | 0.5971474 | 0.5486109 | 0.548648 | 5113 | 2.727067 | 0.9339269 | 0.4119071 | 0.4117419
5114 | 0.4605333 | 0.1545414 | 0.8455738 | 0.8456758 | 5114 | 0.65128 | 0.220027 | 0.8330093 | 0.8330629 | 5114 | 0.95624 | 0.3230541 | 0.6839927 | 0.6838542 | 5114 | 1.755827 | 0.59722 | 0.5486775 | 0.5486388 | 5114 | 2.72632 | 0.9336712 | 0.4117943 | 0.4117325
5115 | 0.4606933 | 0.1545951 | 0.8458676 | 0.8456743 | 5115 | 0.65128 | 0.220027 | 0.8330093 | 0.83306 | 5115 | 0.95648 | 0.3231351 | 0.6841643 | 0.6838482 | 5115 | 1.754067 | 0.5966213 | 0.5481276 | 0.5486297 | 5115 | 2.726373 | 0.9336895 | 0.4118024 | 0.4117232
5116 | 0.46064 | 0.1545772 | 0.8457697 | 0.8456729 | 5116 | 0.65136 | 0.2200541 | 0.8331116 | 0.8330571 | 5116 | 0.9561333 | 0.323018 | 0.6839164 | 0.6838422 | 5116 | 1.754667 | 0.5968254 | 0.5483151 | 0.5486206 | 5116 | 2.728267 | 0.9343379 | 0.4120884 | 0.4117139
5117 | 0.4605067 | 0.1545324 | 0.8455249 | 0.8456715 | 5117 | 0.6514933 | 0.2200991 | 0.8332822 | 0.8330542 | 5117 | 0.95632 | 0.3230811 | 0.6840499 | 0.6838363 | 5117 | 1.755547 | 0.5971247 | 0.54859 | 0.5486115 | 5117 | 2.728133 | 0.9342922 | 0.4120682 | 0.4117046
5118 | 0.4605067 | 0.1545324 | 0.8455249 | 0.84567 | 5118 | 0.6514667 | 0.2200901 | 0.8332481 | 0.8330513 | 5118 | 0.95632 | 0.3230811 | 0.6840499 | 0.6838303 | 5118 | 1.754107 | 0.5966349 | 0.5481401 | 0.5486024 | 5118 | 2.72848 | 0.934411 | 0.4121206 | 0.4116953
5119 | 0.4605867 | 0.1545593 | 0.8456718 | 0.8456686 | 5119 | 0.6514667 | 0.2200901 | 0.8332481 | 0.8330484 | 5119 | 0.956 | 0.322973 | 0.683821 | 0.6838243 | 5119 | 1.754307 | 0.5967029 | 0.5482026 | 0.5485933 | 5119 | 2.72752 | 0.9340822 | 0.4119756 | 0.411686
5120 | 0.46048 | 0.1545235 | 0.8454759 | 0.8456672 | 5120 | 0.65144 | 0.2200811 | 0.833214 | 0.8330455 | 5120 | 0.95608 | 0.323 | 0.6838782 | 0.6838183 | 5120 | 1.75504 | 0.5969524 | 0.5484317 | 0.5485842 | 5120 | 2.727333 | 0.9340183 | 0.4119474 | 0.4116767
5121 | 0.46064 | 0.1545772 | 0.8457697 | 0.8456657 | 5121 | 0.6514933 | 0.2200991 | 0.8332822 | 0.8330426 | 5121 | 0.95608 | 0.323 | 0.6838782 | 0.6838124 | 5121 | 1.7538 | 0.5965306 | 0.5480442 | 0.5485751 | 5121 | 2.728027 | 0.9342557 | 0.4120521 | 0.4116674
5122 | 0.46048 | 0.1545235 | 0.8454759 | 0.8456643 | 5122 | 0.6516 | 0.2201351 | 0.8334186 | 0.8330397 | 5122 | 0.9562933 | 0.3230721 | 0.6840308 | 0.6838064 | 5122 | 1.754947 | 0.5969206 | 0.5484026 | 0.5485661 | 5122 | 2.727173 | 0.9339635 | 0.4119232 | 0.4116581
5123 | 0.46088 | 0.1546577 | 0.8462103 | 0.8456629 | 5123 | 0.6514933 | 0.2200991 | 0.8332822 | 0.8330368 | 5123 | 0.9561333 | 0.323018 | 0.6839164 | 0.6838005 | 5123 | 1.755373 | 0.5970658 | 0.5485359 | 0.548557 | 5123 | 2.727893 | 0.93421 | 0.412032 | 0.4116488
5124 | 0.4605867 | 0.1545593 | 0.8456718 | 0.8456614 | 5124 | 0.6513867 | 0.2200631 | 0.8331457 | 0.8330339 | 5124 | 0.9562667 | 0.3230631 | 0.6840117 | 0.6837945 | 5124 | 1.754853 | 0.5968889 | 0.5483734 | 0.5485479 | 5124 | 2.727093 | 0.9339361 | 0.4119111 | 0.4116395
5125 | 0.4605867 | 0.1545593 | 0.8456718 | 0.84566 | 5125 | 0.6513867 | 0.2200631 | 0.8331457 | 0.833031 | 5125 | 0.9562667 | 0.3230631 | 0.6840117 | 0.6837885 | 5125 | 1.754627 | 0.5968118 | 0.5483026 | 0.5485388 | 5125 | 2.726133 | 0.9336073 | 0.4117661 | 0.4116302
5126 | 0.4605067 | 0.1545324 | 0.8455249 | 0.8456586 | 5126 | 0.6514667 | 0.2200901 | 0.8332481 | 0.8330282 | 5126 | 0.9562667 | 0.3230631 | 0.6840117 | 0.6837826 | 5126 | 1.754813 | 0.5968753 | 0.5483609 | 0.5485297 | 5126 | 2.72368 | 0.9327671 | 0.4113956 | 0.4116209
5127 | 0.4605333 | 0.1545414 | 0.8455738 | 0.8456571 | 5127 | 0.6514133 | 0.2200721 | 0.8331798 | 0.8330253 | 5127 | 0.95608 | 0.323 | 0.6838782 | 0.6837766 | 5127 | 1.75696 | 0.5976054 | 0.5490317 | 0.5485207 | 5127 | 2.726373 | 0.9336895 | 0.4118024 | 0.4116116
5128 | 0.46056 | 0.1545503 | 0.8456228 | 0.8456557 | 5128 | 0.65136 | 0.2200541 | 0.8331116 | 0.8330224 | 5128 | 0.956 | 0.322973 | 0.683821 | 0.6837707 | 5128 | 1.756533 | 0.5974603 | 0.5488984 | 0.5485116 | 5128 | 2.726347 | 0.9336804 | 0.4117984 | 0.4116023
5129 | 0.46056 | 0.1545503 | 0.8456228 | 0.8456543 | 5129 | 0.6514933 | 0.2200991 | 0.8332822 | 0.8330195 | 5129 | 0.956 | 0.322973 | 0.683821 | 0.6837647 | 5129 | 1.755467 | 0.5970975 | 0.548565 | 0.5485025 | 5129 | 2.726907 | 0.9338721 | 0.4118829 | 0.411593
5130 | 0.4606933 | 0.1545951 | 0.8458676 | 0.8456528 | 5130 | 0.6513067 | 0.220036 | 0.8330434 | 0.8330166 | 5130 | 0.9560533 | 0.322991 | 0.6838592 | 0.6837588 | 5130 | 1.754653 | 0.5968209 | 0.5483109 | 0.5484935 | 5130 | 2.727013 | 0.9339087 | 0.411899 | 0.4115838
5131 | 0.46064 | 0.1545772 | 0.8457697 | 0.8456514 | 5131 | 0.6513867 | 0.2200631 | 0.8331457 | 0.8330137 | 5131 | 0.9562133 | 0.323045 | 0.6839736 | 0.6837528 | 5131 | 1.756467 | 0.5974376 | 0.5488775 | 0.5484844 | 5131 | 2.72496 | 0.9332055 | 0.4115889 | 0.4115745
5132 | 0.4606933 | 0.1545951 | 0.8458676 | 0.84565 | 5132 | 0.6514133 | 0.2200721 | 0.8331798 | 0.8330108 | 5132 | 0.9560533 | 0.322991 | 0.6838592 | 0.6837469 | 5132 | 1.756333 | 0.5973923 | 0.5488359 | 0.5484753 | 5132 | 2.725707 | 0.9334612 | 0.4117017 | 0.4115652
5133 | 0.46064 | 0.1545772 | 0.8457697 | 0.8456485 | 5133 | 0.6513867 | 0.2200631 | 0.8331457 | 0.833008 | 5133 | 0.9561067 | 0.323009 | 0.6838973 | 0.6837409 | 5133 | 1.75372 | 0.5965034 | 0.5480192 | 0.5484663 | 5133 | 2.728107 | 0.9342831 | 0.4120642 | 0.4115559
5134 | 0.4606933 | 0.1545951 | 0.8458676 | 0.8456471 | 5134 | 0.6514133 | 0.2200721 | 0.8331798 | 0.8330051 | 5134 | 0.9559733 | 0.322964 | 0.6838019 | 0.683735 | 5134 | 1.75588 | 0.5972381 | 0.5486942 | 0.5484572 | 5134 | 2.72584 | 0.9335068 | 0.4117218 | 0.4115467
5135 | 0.4605333 | 0.1545414 | 0.8455738 | 0.8456457 | 5135 | 0.65136 | 0.2200541 | 0.8331116 | 0.8330022 | 5135 | 0.95608 | 0.323 | 0.6838782 | 0.683729 | 5135 | 1.75588 | 0.5972381 | 0.5486942 | 0.5484482 | 5135 | 2.726933 | 0.9338813 | 0.411887 | 0.4115374
5136 | 0.4605067 | 0.1545324 | 0.8455249 | 0.8456443 | 5136 | 0.65136 | 0.2200541 | 0.8331116 | 0.8329993 | 5136 | 0.95616 | 0.323027 | 0.6839355 | 0.6837231 | 5136 | 1.756373 | 0.5974059 | 0.5488484 | 0.5484391 | 5136 | 2.726027 | 0.9335708 | 0.41175 | 0.4115281
5137 | 0.4603733 | 0.1544877 | 0.8452801 | 0.8456428 | 5137 | 0.6513333 | 0.220045 | 0.8330775 | 0.8329964 | 5137 | 0.9560533 | 0.322991 | 0.6838592 | 0.6837171 | 5137 | 1.7554 | 0.5970748 | 0.5485442 | 0.5484301 | 5137 | 2.7244 | 0.9330137 | 0.4115043 | 0.4115189
5138 | 0.4605067 | 0.1545324 | 0.8455249 | 0.8456414 | 5138 | 0.6514667 | 0.2200901 | 0.8332481 | 0.8329935 | 5138 | 0.9561067 | 0.323009 | 0.6838973 | 0.6837112 | 5138 | 1.754787 | 0.5968662 | 0.5483526 | 0.548421 | 5138 | 2.725413 | 0.9333607 | 0.4116574 | 0.4115096
5139 | 0.4605333 | 0.1545414 | 0.8455738 | 0.84564 | 5139 | 0.65144 | 0.2200811 | 0.833214 | 0.8329907 | 5139 | 0.9562133 | 0.323045 | 0.6839736 | 0.6837053 | 5139 | 1.756227 | 0.597356 | 0.5488025 | 0.548412 | 5139 | 2.725573 | 0.9334155 | 0.4116815 | 0.4115004
5140 | 0.4605867 | 0.1545593 | 0.8456718 | 0.8456386 | 5140 | 0.6514667 | 0.2200901 | 0.8332481 | 0.8329878 | 5140 | 0.95624 | 0.3230541 | 0.6839927 | 0.6836993 | 5140 | 1.754293 | 0.5966984 | 0.5481984 | 0.548403 | 5140 | 2.72608 | 0.933589 | 0.4117581 | 0.4114911
5141 | 0.4605333 | 0.1545414 | 0.8455738 | 0.8456372 | 5141 | 0.6513867 | 0.2200631 | 0.8331457 | 0.8329849 | 5141 | 0.9561867 | 0.323036 | 0.6839545 | 0.6836934 | 5141 | 1.75572 | 0.5971837 | 0.5486442 | 0.5483939 | 5141 | 2.726987 | 0.9338995 | 0.411895 | 0.4114818
5142 | 0.4605867 | 0.1545593 | 0.8456718 | 0.8456357 | 5142 | 0.65152 | 0.2201081 | 0.8333163 | 0.832982 | 5142 | 0.9560533 | 0.322991 | 0.6838592 | 0.6836875 | 5142 | 1.756307 | 0.5973832 | 0.5488275 | 0.5483849 | 5142 | 2.727253 | 0.9339909 | 0.4119353 | 0.4114726
5143 | 0.4606667 | 0.1545861 | 0.8458186 | 0.8456343 | 5143 | 0.6513333 | 0.220045 | 0.8330775 | 0.8329791 | 5143 | 0.956 | 0.322973 | 0.683821 | 0.6836815 | 5143 | 1.75508 | 0.596966 | 0.5484442 | 0.5483759 | 5143 | 2.727173 | 0.9339635 | 0.4119232 | 0.4114634
5144 | 0.46056 | 0.1545503 | 0.8456228 | 0.8456329 | 5144 | 0.6516267 | 0.2201441 | 0.8334527 | 0.8329763 | 5144 | 0.9559467 | 0.322955 | 0.6837829 | 0.6836756 | 5144 | 1.75332 | 0.5963673 | 0.5478942 | 0.5483669 | 5144 | 2.72648 | 0.933726 | 0.4118185 | 0.4114541
5145 | 0.46056 | 0.1545503 | 0.8456228 | 0.8456315 | 5145 | 0.6514133 | 0.2200721 | 0.8331798 | 0.8329734 | 5145 | 0.9559733 | 0.322964 | 0.6838019 | 0.6836697 | 5145 | 1.756053 | 0.5972971 | 0.5487484 | 0.5483578 | 5145 | 2.72608 | 0.933589 | 0.4117581 | 0.4114449
5146 | 0.4605067 | 0.1545324 | 0.8455249 | 0.84563 | 5146 | 0.6514133 | 0.2200721 | 0.8331798 | 0.8329705 | 5146 | 0.9559467 | 0.322955 | 0.6837829 | 0.6836637 | 5146 | 1.75548 | 0.597102 | 0.5485692 | 0.5483488 | 5146 | 2.724933 | 0.9331963 | 0.4115849 | 0.4114356
5147 | 0.46088 | 0.1546577 | 0.8462103 | 0.8456286 | 5147 | 0.6513333 | 0.220045 | 0.8330775 | 0.8329676 | 5147 | 0.9558933 | 0.3229369 | 0.6837447 | 0.6836578 | 5147 | 1.755747 | 0.5971927 | 0.5486525 | 0.5483398 | 5147 | 2.725467 | 0.933379 | 0.4116654 | 0.4114264
5148 | 0.46048 | 0.1545235 | 0.8454759 | 0.8456272 | 5148 | 0.6513067 | 0.220036 | 0.8330434 | 0.8329648 | 5148 | 0.9558133 | 0.3229099 | 0.6836875 | 0.6836519 | 5148 | 1.755733 | 0.5971882 | 0.5486484 | 0.5483308 | 5148 | 2.725973 | 0.9335525 | 0.411742 | 0.4114172
5149 | 0.4605867 | 0.1545593 | 0.8456718 | 0.8456258 | 5149 | 0.6514667 | 0.2200901 | 0.8332481 | 0.8329619 | 5149 | 0.95592 | 0.3229459 | 0.6837638 | 0.683646 | 5149 | 1.754187 | 0.5966621 | 0.5481651 | 0.5483218 | 5149 | 2.723547 | 0.9327215 | 0.4113754 | 0.4114079
5150 | 0.4606933 | 0.1545951 | 0.8458676 | 0.8456244 | 5150 | 0.6513333 | 0.220045 | 0.8330775 | 0.832959 | 5150 | 0.9559733 | 0.322964 | 0.6838019 | 0.68364 | 5150 | 1.756227 | 0.597356 | 0.5488025 | 0.5483128 | 5150 | 2.725413 | 0.9333607 | 0.4116574 | 0.4113987
5151 | 0.4605867 | 0.1545593 | 0.8456718 | 0.845623 | 5151 | 0.6514133 | 0.2200721 | 0.8331798 | 0.8329562 | 5151 | 0.9559467 | 0.322955 | 0.6837829 | 0.6836341 | 5151 | 1.75404 | 0.5966122 | 0.5481192 | 0.5483038 | 5151 | 2.724773 | 0.9331416 | 0.4115607 | 0.4113895
5152 | 0.46056 | 0.1545503 | 0.8456228 | 0.8456215 | 5152 | 0.6513867 | 0.2200631 | 0.8331457 | 0.8329533 | 5152 | 0.956 | 0.322973 | 0.683821 | 0.6836282 | 5152 | 1.75516 | 0.5969932 | 0.5484692 | 0.5482948 | 5152 | 2.724267 | 0.932968 | 0.4114842 | 0.4113802
5153 | 0.4606133 | 0.1545682 | 0.8457207 | 0.8456201 | 5153 | 0.6513867 | 0.2200631 | 0.8331457 | 0.8329504 | 5153 | 0.9559467 | 0.322955 | 0.6837829 | 0.6836223 | 5153 | 1.753573 | 0.5964535 | 0.5479734 | 0.5482858 | 5153 | 2.724213 | 0.9329498 | 0.4114761 | 0.411371
5154 | 0.4608533 | 0.1546488 | 0.8461614 | 0.8456187 | 5154 | 0.6513067 | 0.220036 | 0.8330434 | 0.8329475 | 5154 | 0.9557067 | 0.3228739 | 0.6836112 | 0.6836164 | 5154 | 1.754867 | 0.5968934 | 0.5483776 | 0.5482768 | 5154 | 2.724427 | 0.9330228 | 0.4115083 | 0.4113618
5155 | 0.46048 | 0.1545235 | 0.8454759 | 0.8456173 | 5155 | 0.6511733 | 0.219991 | 0.8328729 | 0.8329447 | 5155 | 0.9559733 | 0.322964 | 0.6838019 | 0.6836105 | 5155 | 1.753747 | 0.5965125 | 0.5480276 | 0.5482678 | 5155 | 2.725067 | 0.933242 | 0.411605 | 0.4113526
5156 | 0.46064 | 0.1545772 | 0.8457697 | 0.8456159 | 5156 | 0.6513867 | 0.2200631 | 0.8331457 | 0.8329418 | 5156 | 0.9559467 | 0.322955 | 0.6837829 | 0.6836046 | 5156 | 1.755507 | 0.5971111 | 0.5485775 | 0.5482588 | 5156 | 2.723547 | 0.9327215 | 0.4113754 | 0.4113434
5157 | 0.4605067 | 0.1545324 | 0.8455249 | 0.8456145 | 5157 | 0.6513867 | 0.2200631 | 0.8331457 | 0.8329389 | 5157 | 0.9560267 | 0.322982 | 0.6838401 | 0.6835987 | 5157 | 1.75504 | 0.5969524 | 0.5484317 | 0.5482498 | 5157 | 2.725387 | 0.9333516 | 0.4116533 | 0.4113342
5158 | 0.46056 | 0.1545503 | 0.8456228 | 0.8456131 | 5158 | 0.65144 | 0.2200811 | 0.833214 | 0.8329361 | 5158 | 0.95576 | 0.3228919 | 0.6836493 | 0.6835928 | 5158 | 1.753733 | 0.5965079 | 0.5480234 | 0.5482408 | 5158 | 2.72344 | 0.9326849 | 0.4113593 | 0.411325
5159 | 0.46048 | 0.1545235 | 0.8454759 | 0.8456116 | 5159 | 0.6513333 | 0.220045 | 0.8330775 | 0.8329332 | 5159 | 0.9558667 | 0.3229279 | 0.6837256 | 0.6835868 | 5159 | 1.7536 | 0.5964626 | 0.5479817 | 0.5482318 | 5159 | 2.724587 | 0.9330776 | 0.4115325 | 0.4113157
5160 | 0.4605333 | 0.1545414 | 0.8455738 | 0.8456102 | 5160 | 0.6514667 | 0.2200901 | 0.8332481 | 0.8329303 | 5160 | 0.9557867 | 0.3229009 | 0.6836684 | 0.6835809 | 5160 | 1.752573 | 0.5961134 | 0.5476609 | 0.5482229 | 5160 | 2.7244 | 0.9330137 | 0.4115043 | 0.4113065
5161 | 0.4606133 | 0.1545682 | 0.8457207 | 0.8456088 | 5161 | 0.6513333 | 0.220045 | 0.8330775 | 0.8329275 | 5161 | 0.9558667 | 0.3229279 | 0.6837256 | 0.683575 | 5161 | 1.753227 | 0.5963356 | 0.5478651 | 0.5482139 | 5161 | 2.723467 | 0.9326941 | 0.4113633 | 0.4112973
5162 | 0.4604533 | 0.1545145 | 0.8454269 | 0.8456074 | 5162 | 0.6514667 | 0.2200901 | 0.8332481 | 0.8329246 | 5162 | 0.9558667 | 0.3229279 | 0.6837256 | 0.6835691 | 5162 | 1.754587 | 0.5967982 | 0.5482901 | 0.5482049 | 5162 | 2.724693 | 0.9331142 | 0.4115486 | 0.4112881
5163 | 0.4604 | 0.1544966 | 0.845329 | 0.845606 | 5163 | 0.65136 | 0.2200541 | 0.8331116 | 0.8329218 | 5163 | 0.95584 | 0.3229189 | 0.6837066 | 0.6835632 | 5163 | 1.753387 | 0.59639 | 0.5479151 | 0.5481959 | 5163 | 2.724 | 0.9328767 | 0.4114439 | 0.4112789
5164 | 0.4605067 | 0.1545324 | 0.8455249 | 0.8456046 | 5164 | 0.6514133 | 0.2200721 | 0.8331798 | 0.8329189 | 5164 | 0.9557867 | 0.3229009 | 0.6836684 | 0.6835573 | 5164 | 1.7542 | 0.5966667 | 0.5481692 | 0.548187 | 5164 | 2.72256 | 0.9323836 | 0.4112264 | 0.4112698
5165 | 0.4603733 | 0.1544877 | 0.8452801 | 0.8456032 | 5165 | 0.6513067 | 0.220036 | 0.8330434 | 0.832916 | 5165 | 0.9558667 | 0.3229279 | 0.6837256 | 0.6835515 | 5165 | 1.75436 | 0.5967211 | 0.5482192 | 0.548178 | 5165 | 2.722773 | 0.9324566 | 0.4112586 | 0.4112606
5166 | 0.46048 | 0.1545235 | 0.8454759 | 0.8456018 | 5166 | 0.6512533 | 0.220018 | 0.8329752 | 0.8329132 | 5166 | 0.9559733 | 0.322964 | 0.6838019 | 0.6835456 | 5166 | 1.75412 | 0.5966395 | 0.5481442 | 0.5481691 | 5166 | 2.724 | 0.9328767 | 0.4114439 | 0.4112514
5167 | 0.46032 | 0.1544698 | 0.8451821 | 0.8456004 | 5167 | 0.6513867 | 0.2200631 | 0.8331457 | 0.8329103 | 5167 | 0.9558133 | 0.3229099 | 0.6836875 | 0.6835397 | 5167 | 1.752787 | 0.5961859 | 0.5477276 | 0.5481601 | 5167 | 2.723547 | 0.9327215 | 0.4113754 | 0.4112422
5168 | 0.46048 | 0.1545235 | 0.8454759 | 0.845599 | 5168 | 0.65136 | 0.2200541 | 0.8331116 | 0.8329074 | 5168 | 0.9558133 | 0.3229099 | 0.6836875 | 0.6835338 | 5168 | 1.753267 | 0.5963492 | 0.5478776 | 0.5481511 | 5168 | 2.72384 | 0.9328219 | 0.4114197 | 0.411233
5169 | 0.4604 | 0.1544966 | 0.845329 | 0.8455976 | 5169 | 0.65128 | 0.220027 | 0.8330093 | 0.8329046 | 5169 | 0.95592 | 0.3229459 | 0.6837638 | 0.6835279 | 5169 | 1.75396 | 0.596585 | 0.5480942 | 0.5481422 | 5169 | 2.725013 | 0.9332237 | 0.411597 | 0.4112238
5170 | 0.46048 | 0.1545235 | 0.8454759 | 0.8455962 | 5170 | 0.6512267 | 0.220009 | 0.8329411 | 0.8329017 | 5170 | 0.9558133 | 0.3229099 | 0.6836875 | 0.683522 | 5170 | 1.752693 | 0.5961542 | 0.5476984 | 0.5481332 | 5170 | 2.724133 | 0.9329224 | 0.411464 | 0.4112146
5171 | 0.46048 | 0.1545235 | 0.8454759 | 0.8455948 | 5171 | 0.6513333 | 0.220045 | 0.8330775 | 0.8328989 | 5171 | 0.95576 | 0.3228919 | 0.6836493 | 0.6835161 | 5171 | 1.754373 | 0.5967256 | 0.5482234 | 0.5481243 | 5171 | 2.723893 | 0.9328402 | 0.4114278 | 0.4112055
5172 | 0.46048 | 0.1545235 | 0.8454759 | 0.8455934 | 5172 | 0.65136 | 0.2200541 | 0.8331116 | 0.832896 | 5172 | 0.9556267 | 0.3228468 | 0.683554 | 0.6835102 | 5172 | 1.753947 | 0.5965805 | 0.5480901 | 0.5481153 | 5172 | 2.72448 | 0.9330411 | 0.4115164 | 0.4111963
5173 | 0.4605333 | 0.1545414 | 0.8455738 | 0.8455919 | 5173 | 0.6512533 | 0.220018 | 0.8329752 | 0.8328932 | 5173 | 0.9557867 | 0.3229009 | 0.6836684 | 0.6835044 | 5173 | 1.751947 | 0.5959002 | 0.5474651 | 0.5481064 | 5173 | 2.723307 | 0.9326393 | 0.4113392 | 0.4111871
5174 | 0.4604267 | 0.1545056 | 0.845378 | 0.8455905 | 5174 | 0.65128 | 0.220027 | 0.8330093 | 0.8328903 | 5174 | 0.9555467 | 0.3228198 | 0.6834967 | 0.6834985 | 5174 | 1.753053 | 0.5962766 | 0.5478109 | 0.5480975 | 5174 | 2.724293 | 0.9329772 | 0.4114882 | 0.411178
5175 | 0.46064 | 0.1545772 | 0.8457697 | 0.8455891 | 5175 | 0.6512533 | 0.220018 | 0.8329752 | 0.8328875 | 5175 | 0.95584 | 0.3229189 | 0.6837066 | 0.6834926 | 5175 | 1.753973 | 0.5965896 | 0.5480984 | 0.5480885 | 5175 | 2.724213 | 0.9329498 | 0.4114761 | 0.4111688
5176 | 0.4604533 | 0.1545145 | 0.8454269 | 0.8455877 | 5176 | 0.6513333 | 0.220045 | 0.8330775 | 0.8328846 | 5176 | 0.9557333 | 0.3228829 | 0.6836303 | 0.6834867 | 5176 | 1.753987 | 0.5965941 | 0.5481026 | 0.5480796 | 5176 | 2.72344 | 0.9326849 | 0.4113593 | 0.4111596
5177 | 0.4606933 | 0.1545951 | 0.8458676 | 0.8455863 | 5177 | 0.6512 | 0.22 | 0.832907 | 0.8328817 | 5177 | 0.9557067 | 0.3228739 | 0.6836112 | 0.6834808 | 5177 | 1.753507 | 0.5964308 | 0.5479526 | 0.5480707 | 5177 | 2.72424 | 0.9329589 | 0.4114802 | 0.4111505
5178 | 0.46064 | 0.1545772 | 0.8457697 | 0.8455849 | 5178 | 0.6512 | 0.22 | 0.832907 | 0.8328789 | 5178 | 0.9557867 | 0.3229009 | 0.6836684 | 0.683475 | 5178 | 1.751187 | 0.5956417 | 0.5472276 | 0.5480617 | 5178 | 2.723733 | 0.9327854 | 0.4114036 | 0.4111413
5179 | 0.4605867 | 0.1545593 | 0.8456718 | 0.8455835 | 5179 | 0.6512533 | 0.220018 | 0.8329752 | 0.832876 | 5179 | 0.9558133 | 0.3229099 | 0.6836875 | 0.6834691 | 5179 | 1.75472 | 0.5968435 | 0.5483317 | 0.5480528 | 5179 | 2.722213 | 0.9322648 | 0.411174 | 0.4111321
5180 | 0.4605333 | 0.1545414 | 0.8455738 | 0.8455821 | 5180 | 0.6511733 | 0.219991 | 0.8328729 | 0.8328732 | 5180 | 0.95576 | 0.3228919 | 0.6836493 | 0.6834632 | 5180 | 1.75268 | 0.5961497 | 0.5476942 | 0.5480439 | 5180 | 2.723227 | 0.9326119 | 0.4113271 | 0.411123
5181 | 0.4607467 | 0.154613 | 0.8459655 | 0.8455807 | 5181 | 0.6512 | 0.22 | 0.832907 | 0.8328703 | 5181 | 0.9560267 | 0.322982 | 0.6838401 | 0.6834574 | 5181 | 1.752613 | 0.596127 | 0.5476734 | 0.548035 | 5181 | 2.724293 | 0.9329772 | 0.4114882 | 0.4111138
5182 | 0.46064 | 0.1545772 | 0.8457697 | 0.8455793 | 5182 | 0.65136 | 0.2200541 | 0.8331116 | 0.8328675 | 5182 | 0.9558133 | 0.3229099 | 0.6836875 | 0.6834515 | 5182 | 1.753733 | 0.5965079 | 0.5480234 | 0.5480261 | 5182 | 2.723627 | 0.9327489 | 0.4113875 | 0.4111047
5183 | 0.4606133 | 0.1545682 | 0.8457207 | 0.845578 | 5183 | 0.6512533 | 0.220018 | 0.8329752 | 0.8328646 | 5183 | 0.9557067 | 0.3228739 | 0.6836112 | 0.6834456 | 5183 | 1.753787 | 0.5965261 | 0.5480401 | 0.5480172 | 5183 | 2.723493 | 0.9327032 | 0.4113674 | 0.4110955
5184 | 0.46064 | 0.1545772 | 0.8457697 | 0.8455766 | 5184 | 0.6512 | 0.22 | 0.832907 | 0.8328618 | 5184 | 0.9557333 | 0.3228829 | 0.6836303 | 0.6834398 | 5184 | 1.752867 | 0.5962132 | 0.5477526 | 0.5480083 | 5184 | 2.72488 | 0.9331781 | 0.4115768 | 0.4110864
5185 | 0.4603733 | 0.1544877 | 0.8452801 | 0.8455752 | 5185 | 0.65128 | 0.220027 | 0.8330093 | 0.8328589 | 5185 | 0.9555733 | 0.3228288 | 0.6835158 | 0.6834339 | 5185 | 1.752213 | 0.5959909 | 0.5475484 | 0.5479993 | 5185 | 2.725253 | 0.9333059 | 0.4116332 | 0.4110773
5186 | 0.46024 | 0.154443 | 0.8450353 | 0.8455738 | 5186 | 0.6512533 | 0.220018 | 0.8329752 | 0.8328561 | 5186 | 0.9556267 | 0.3228468 | 0.683554 | 0.683428 | 5186 | 1.753027 | 0.5962676 | 0.5478026 | 0.5479904 | 5186 | 2.723067 | 0.9325571 | 0.4113029 | 0.4110681
5187 | 0.4605067 | 0.1545324 | 0.8455249 | 0.8455724 | 5187 | 0.6513333 | 0.220045 | 0.8330775 | 0.8328532 | 5187 | 0.95552 | 0.3228108 | 0.6834777 | 0.6834222 | 5187 | 1.75244 | 0.596068 | 0.5476192 | 0.5479815 | 5187 | 2.7228 | 0.9324658 | 0.4112626 | 0.411059
5188 | 0.4606667 | 0.1545861 | 0.8458186 | 0.845571 | 5188 | 0.65128 | 0.220027 | 0.8330093 | 0.8328504 | 5188 | 0.9554133 | 0.3227748 | 0.6834014 | 0.6834163 | 5188 | 1.75336 | 0.596381 | 0.5479067 | 0.5479726 | 5188 | 2.72208 | 0.9322192 | 0.4111539 | 0.4110499
5189 | 0.4605067 | 0.1545324 | 0.8455249 | 0.8455696 | 5189 | 0.6514667 | 0.2200901 | 0.8332481 | 0.8328476 | 5189 | 0.9557067 | 0.3228739 | 0.6836112 | 0.6834105 | 5189 | 1.752773 | 0.5961814 | 0.5477234 | 0.5479637 | 5189 | 2.723173 | 0.9325936 | 0.411319 | 0.4110407
5190 | 0.4604533 | 0.1545145 | 0.8454269 | 0.8455682 | 5190 | 0.6513333 | 0.220045 | 0.8330775 | 0.8328447 | 5190 | 0.95544 | 0.3227838 | 0.6834204 | 0.6834046 | 5190 | 1.752387 | 0.5960499 | 0.5476026 | 0.5479549 | 5190 | 2.72368 | 0.9327671 | 0.4113956 | 0.4110316
5191 | 0.46048 | 0.1545235 | 0.8454759 | 0.8455668 | 5191 | 0.6512267 | 0.220009 | 0.8329411 | 0.8328419 | 5191 | 0.9557333 | 0.3228829 | 0.6836303 | 0.6833988 | 5191 | 1.75316 | 0.5963129 | 0.5478442 | 0.547946 | 5191 | 2.722693 | 0.9324292 | 0.4112465 | 0.4110225
5192 | 0.46048 | 0.1545235 | 0.8454759 | 0.8455654 | 5192 | 0.6513333 | 0.220045 | 0.8330775 | 0.832839 | 5192 | 0.9557333 | 0.3228829 | 0.6836303 | 0.6833929 | 5192 | 1.75228 | 0.5960136 | 0.5475692 | 0.5479371 | 5192 | 2.722267 | 0.9322831 | 0.4111821 | 0.4110133
5193 | 0.46064 | 0.1545772 | 0.8457697 | 0.845564 | 5193 | 0.6513867 | 0.2200631 | 0.8331457 | 0.8328362 | 5193 | 0.95552 | 0.3228108 | 0.6834777 | 0.6833871 | 5193 | 1.7508 | 0.5955102 | 0.5471068 | 0.5479282 | 5193 | 2.722507 | 0.9323653 | 0.4112183 | 0.4110042
5194 | 0.4604 | 0.1544966 | 0.845329 | 0.8455626 | 5194 | 0.6512267 | 0.220009 | 0.8329411 | 0.8328333 | 5194 | 0.9556267 | 0.3228468 | 0.683554 | 0.6833812 | 5194 | 1.75196 | 0.5959048 | 0.5474693 | 0.5479193 | 5194 | 2.721973 | 0.9321826 | 0.4111378 | 0.4109951
5195 | 0.4606667 | 0.1545861 | 0.8458186 | 0.8455612 | 5195 | 0.6513867 | 0.2200631 | 0.8331457 | 0.8328305 | 5195 | 0.9556 | 0.3228378 | 0.6835349 | 0.6833754 | 5195 | 1.752347 | 0.5960363 | 0.5475901 | 0.5479104 | 5195 | 2.721387 | 0.9319817 | 0.4110492 | 0.410986
5196 | 0.4605867 | 0.1545593 | 0.8456718 | 0.8455598 | 5196 | 0.6511467 | 0.219982 | 0.8328388 | 0.8328277 | 5196 | 0.95576 | 0.3228919 | 0.6836493 | 0.6833695 | 5196 | 1.753093 | 0.5962902 | 0.5478234 | 0.5479016 | 5196 | 2.722027 | 0.9322009 | 0.4111458 | 0.4109769
5197 | 0.4605333 | 0.1545414 | 0.8455738 | 0.8455585 | 5197 | 0.6511733 | 0.219991 | 0.8328729 | 0.8328248 | 5197 | 0.9556533 | 0.3228559 | 0.683573 | 0.6833637 | 5197 | 1.753747 | 0.5965125 | 0.5480276 | 0.5478927 | 5197 | 2.722907 | 0.9325023 | 0.4112788 | 0.4109678
5198 | 0.4606133 | 0.1545682 | 0.8457207 | 0.8455571 | 5198 | 0.6513067 | 0.220036 | 0.8330434 | 0.832822 | 5198 | 0.95576 | 0.3228919 | 0.6836493 | 0.6833578 | 5198 | 1.75312 | 0.5962993 | 0.5478317 | 0.5478838 | 5198 | 2.721093 | 0.9318813 | 0.4110049 | 0.4109587
5199 | 0.4605333 | 0.1545414 | 0.8455738 | 0.8455557 | 5199 | 0.6511467 | 0.219982 | 0.8328388 | 0.8328191 | 5199 | 0.95544 | 0.3227838 | 0.6834204 | 0.683352 | 5199 | 1.75308 | 0.5962857 | 0.5478192 | 0.547875 | 5199 | 2.72256 | 0.9323836 | 0.4112264 | 0.4109495
5200 | 0.46064 | 0.1545772 | 0.8457697 | 0.8455543 | 5200 | 0.6514133 | 0.2200721 | 0.8331798 | 0.8328163 | 5200 | 0.9556 | 0.3228378 | 0.6835349 | 0.6833462 | 5200 | 1.754507 | 0.596771 | 0.5482651 | 0.5478661 | 5200 | 2.721813 | 0.9321279 | 0.4111136 | 0.4109404
5201 | 0.4604 | 0.1544966 | 0.845329 | 0.8455529 | 5201 | 0.6512 | 0.22 | 0.832907 | 0.8328135 | 5201 | 0.9555467 | 0.3228198 | 0.6834967 | 0.6833403 | 5201 | 1.75352 | 0.5964354 | 0.5479567 | 0.5478572 | 5201 | 2.722293 | 0.9322922 | 0.4111861 | 0.4109313
5202 | 0.46048 | 0.1545235 | 0.8454759 | 0.8455515 | 5202 | 0.6512267 | 0.220009 | 0.8329411 | 0.8328106 | 5202 | 0.9554933 | 0.3228018 | 0.6834586 | 0.6833345 | 5202 | 1.75384 | 0.5965442 | 0.5480567 | 0.5478484 | 5202 | 2.721067 | 0.9318721 | 0.4110008 | 0.4109222
5203 | 0.4605867 | 0.1545593 | 0.8456718 | 0.8455501 | 5203 | 0.6512267 | 0.220009 | 0.8329411 | 0.8328078 | 5203 | 0.9556267 | 0.3228468 | 0.683554 | 0.6833287 | 5203 | 1.753907 | 0.5965669 | 0.5480776 | 0.5478395 | 5203 | 2.722267 | 0.9322831 | 0.4111821 | 0.4109131
5204 | 0.4604 | 0.1544966 | 0.845329 | 0.8455488 | 5204 | 0.6510667 | 0.219955 | 0.8327365 | 0.832805 | 5204 | 0.9555733 | 0.3228288 | 0.6835158 | 0.6833228 | 5204 | 1.752587 | 0.5961179 | 0.5476651 | 0.5478307 | 5204 | 2.722613 | 0.9324018 | 0.4112345 | 0.4109041
5205 | 0.4606667 | 0.1545861 | 0.8458186 | 0.8455474 | 5205 | 0.6512533 | 0.220018 | 0.8329752 | 0.8328021 | 5205 | 0.95544 | 0.3227838 | 0.6834204 | 0.683317 | 5205 | 1.75268 | 0.5961497 | 0.5476942 | 0.5478218 | 5205 | 2.721947 | 0.9321735 | 0.4111338 | 0.410895
5206 | 0.46048 | 0.1545235 | 0.8454759 | 0.845546 | 5206 | 0.65112 | 0.219973 | 0.8328047 | 0.8327993 | 5206 | 0.9554667 | 0.3227928 | 0.6834395 | 0.6833112 | 5206 | 1.752907 | 0.5962268 | 0.5477651 | 0.547813 | 5206 | 2.722053 | 0.93221 | 0.4111499 | 0.4108859
5207 | 0.4605867 | 0.1545593 | 0.8456718 | 0.8455446 | 5207 | 0.6510133 | 0.2199369 | 0.8326682 | 0.8327965 | 5207 | 0.9554133 | 0.3227748 | 0.6834014 | 0.6833053 | 5207 | 1.752573 | 0.5961134 | 0.5476609 | 0.5478041 | 5207 | 2.72056 | 0.9316986 | 0.4109243 | 0.4108768
5208 | 0.4606133 | 0.1545682 | 0.8457207 | 0.8455432 | 5208 | 0.6512 | 0.22 | 0.832907 | 0.8327936 | 5208 | 0.9556 | 0.3228378 | 0.6835349 | 0.6832995 | 5208 | 1.750507 | 0.5954104 | 0.5470151 | 0.5477953 | 5208 | 2.72208 | 0.9322192 | 0.4111539 | 0.4108677
5209 | 0.46048 | 0.1545235 | 0.8454759 | 0.8455418 | 5209 | 0.6512 | 0.22 | 0.832907 | 0.8327908 | 5209 | 0.9554667 | 0.3227928 | 0.6834395 | 0.6832937 | 5209 | 1.752533 | 0.5960998 | 0.5476484 | 0.5477865 | 5209 | 2.720613 | 0.9317169 | 0.4109324 | 0.4108586
5210 | 0.4606667 | 0.1545861 | 0.8458186 | 0.8455405 | 5210 | 0.6511733 | 0.219991 | 0.8328729 | 0.832788 | 5210 | 0.9553333 | 0.3227477 | 0.6833441 | 0.6832879 | 5210 | 1.753093 | 0.5962902 | 0.5478234 | 0.5477776 | 5210 | 2.72032 | 0.9316164 | 0.4108881 | 0.4108495
5211 | 0.4603733 | 0.1544877 | 0.8452801 | 0.8455391 | 5211 | 0.6513067 | 0.220036 | 0.8330434 | 0.8327851 | 5211 | 0.9553867 | 0.3227658 | 0.6833823 | 0.683282 | 5211 | 1.752747 | 0.5961723 | 0.5477151 | 0.5477688 | 5211 | 2.7196 | 0.9313699 | 0.4107793 | 0.4108405
5212 | 0.46064 | 0.1545772 | 0.8457697 | 0.8455377 | 5212 | 0.6513067 | 0.220036 | 0.8330434 | 0.8327823 | 5212 | 0.9553333 | 0.3227477 | 0.6833441 | 0.6832762 | 5212 | 1.75312 | 0.5962993 | 0.5478317 | 0.54776 | 5212 | 2.721013 | 0.9318539 | 0.4109928 | 0.4108314
5213 | 0.4604 | 0.1544966 | 0.845329 | 0.8455363 | 5213 | 0.6512267 | 0.220009 | 0.8329411 | 0.8327795 | 5213 | 0.95544 | 0.3227838 | 0.6834204 | 0.6832704 | 5213 | 1.752733 | 0.5961678 | 0.5477109 | 0.5477511 | 5213 | 2.719467 | 0.9313242 | 0.4107592 | 0.4108223
5214 | 0.4606667 | 0.1545861 | 0.8458186 | 0.8455349 | 5214 | 0.6513333 | 0.220045 | 0.8330775 | 0.8327767 | 5214 | 0.95536 | 0.3227568 | 0.6833632 | 0.6832646 | 5214 | 1.751947 | 0.5959002 | 0.5474651 | 0.5477423 | 5214 | 2.721733 | 0.9321005 | 0.4111015 | 0.4108133
5215 | 0.4605067 | 0.1545324 | 0.8455249 | 0.8455336 | 5215 | 0.6512267 | 0.220009 | 0.8329411 | 0.8327738 | 5215 | 0.9554667 | 0.3227928 | 0.6834395 | 0.6832588 | 5215 | 1.753427 | 0.5964036 | 0.5479276 | 0.5477335 | 5215 | 2.721787 | 0.9321187 | 0.4111096 | 0.4108042
5216 | 0.4604533 | 0.1545145 | 0.8454269 | 0.8455322 | 5216 | 0.65128 | 0.220027 | 0.8330093 | 0.832771 | 5216 | 0.9554667 | 0.3227928 | 0.6834395 | 0.683253 | 5216 | 1.752427 | 0.5960635 | 0.5476151 | 0.5477247 | 5216 | 2.719867 | 0.9314612 | 0.4108196 | 0.4107951
5217 | 0.4605867 | 0.1545593 | 0.8456718 | 0.8455308 | 5217 | 0.6513867 | 0.2200631 | 0.8331457 | 0.8327682 | 5217 | 0.9554133 | 0.3227748 | 0.6834014 | 0.6832472 | 5217 | 1.75272 | 0.5961633 | 0.5477067 | 0.5477159 | 5217 | 2.721067 | 0.9318721 | 0.4110008 | 0.4107861
5218 | 0.4606133 | 0.1545682 | 0.8457207 | 0.8455294 | 5218 | 0.65128 | 0.220027 | 0.8330093 | 0.8327654 | 5218 | 0.95536 | 0.3227568 | 0.6833632 | 0.6832413 | 5218 | 1.751947 | 0.5959002 | 0.5474651 | 0.547707 | 5218 | 2.721067 | 0.9318721 | 0.4110008 | 0.410777
5219 | 0.4605067 | 0.1545324 | 0.8455249 | 0.8455281 | 5219 | 0.65128 | 0.220027 | 0.8330093 | 0.8327625 | 5219 | 0.95536 | 0.3227568 | 0.6833632 | 0.6832355 | 5219 | 1.75248 | 0.5960816 | 0.5476317 | 0.5476982 | 5219 | 2.719173 | 0.9312237 | 0.4107149 | 0.4107679
5220 | 0.4604533 | 0.1545145 | 0.8454269 | 0.8455267 | 5220 | 0.6512267 | 0.220009 | 0.8329411 | 0.8327597 | 5220 | 0.95536 | 0.3227568 | 0.6833632 | 0.6832297 | 5220 | 1.753453 | 0.5964127 | 0.5479359 | 0.5476894 | 5220 | 2.721333 | 0.9319635 | 0.4110411 | 0.4107589
5221 | 0.4606933 | 0.1545951 | 0.8458676 | 0.8455253 | 5221 | 0.6513067 | 0.220036 | 0.8330434 | 0.8327569 | 5221 | 0.9553333 | 0.3227477 | 0.6833441 | 0.6832239 | 5221 | 1.752733 | 0.5961678 | 0.5477109 | 0.5476806 | 5221 | 2.721947 | 0.9321735 | 0.4111338 | 0.4107498
5222 | 0.46048 | 0.1545235 | 0.8454759 | 0.8455239 | 5222 | 0.6511467 | 0.219982 | 0.8328388 | 0.8327541 | 5222 | 0.9554933 | 0.3228018 | 0.6834586 | 0.6832181 | 5222 | 1.752253 | 0.5960045 | 0.5475609 | 0.5476718 | 5222 | 2.72152 | 0.9320274 | 0.4110693 | 0.4107408
5223 | 0.4606667 | 0.1545861 | 0.8458186 | 0.8455226 | 5223 | 0.6512533 | 0.220018 | 0.8329752 | 0.8327512 | 5223 | 0.9555467 | 0.3228198 | 0.6834967 | 0.6832123 | 5223 | 1.752027 | 0.5959274 | 0.5474901 | 0.547663 | 5223 | 2.7204 | 0.9316438 | 0.4109001 | 0.4107317
5224 | 0.46056 | 0.1545503 | 0.8456228 | 0.8455212 | 5224 | 0.6512533 | 0.220018 | 0.8329752 | 0.8327484 | 5224 | 0.9553333 | 0.3227477 | 0.6833441 | 0.6832065 | 5224 | 1.753387 | 0.59639 | 0.5479151 | 0.5476542 | 5224 | 2.720507 | 0.9316804 | 0.4109163 | 0.4107227
5225 | 0.46056 | 0.1545503 | 0.8456228 | 0.8455198 | 5225 | 0.6513333 | 0.220045 | 0.8330775 | 0.8327456 | 5225 | 0.9553867 | 0.3227658 | 0.6833823 | 0.6832007 | 5225 | 1.75128 | 0.5956735 | 0.5472568 | 0.5476454 | 5225 | 2.7212 | 0.9319178 | 0.411021 | 0.4107137
5226 | 0.4603733 | 0.1544877 | 0.8452801 | 0.8455184 | 5226 | 0.6513067 | 0.220036 | 0.8330434 | 0.8327428 | 5226 | 0.95544 | 0.3227838 | 0.6834204 | 0.6831949 | 5226 | 1.752747 | 0.5961723 | 0.5477151 | 0.5476366 | 5226 | 2.72112 | 0.9318904 | 0.4110089 | 0.4107046
5227 | 0.4605067 | 0.1545324 | 0.8455249 | 0.8455171 | 5227 | 0.6510667 | 0.219955 | 0.8327365 | 0.83274 | 5227 | 0.9553067 | 0.3227387 | 0.6833251 | 0.6831891 | 5227 | 1.7524 | 0.5960544 | 0.5476067 | 0.5476279 | 5227 | 2.71976 | 0.9314247 | 0.4108035 | 0.4106956
5228 | 0.46048 | 0.1545235 | 0.8454759 | 0.8455157 | 5228 | 0.65144 | 0.2200811 | 0.833214 | 0.8327371 | 5228 | 0.95536 | 0.3227568 | 0.6833632 | 0.6831833 | 5228 | 1.753267 | 0.5963492 | 0.5478776 | 0.5476191 | 5228 | 2.720107 | 0.9315434 | 0.4108558 | 0.4106865
5229 | 0.4606133 | 0.1545682 | 0.8457207 | 0.8455143 | 5229 | 0.6512 | 0.22 | 0.832907 | 0.8327343 | 5229 | 0.9553067 | 0.3227387 | 0.6833251 | 0.6831776 | 5229 | 1.75368 | 0.5964898 | 0.5480067 | 0.5476103 | 5229 | 2.71976 | 0.9314247 | 0.4108035 | 0.4106775
5230 | 0.46056 | 0.1545503 | 0.8456228 | 0.845513 | 5230 | 0.65136 | 0.2200541 | 0.8331116 | 0.8327315 | 5230 | 0.95536 | 0.3227568 | 0.6833632 | 0.6831718 | 5230 | 1.750653 | 0.5954603 | 0.5470609 | 0.5476015 | 5230 | 2.718907 | 0.9311324 | 0.4106746 | 0.4106685
5231 | 0.46048 | 0.1545235 | 0.8454759 | 0.8455116 | 5231 | 0.6513067 | 0.220036 | 0.8330434 | 0.8327287 | 5231 | 0.9552 | 0.3227027 | 0.6832488 | 0.683166 | 5231 | 1.751373 | 0.5957052 | 0.5472859 | 0.5475927 | 5231 | 2.71912 | 0.9312055 | 0.4107068 | 0.4106595
5232 | 0.46048 | 0.1545235 | 0.8454759 | 0.8455102 | 5232 | 0.6512533 | 0.220018 | 0.8329752 | 0.8327259 | 5232 | 0.95528 | 0.3227297 | 0.683306 | 0.6831602 | 5232 | 1.751693 | 0.5958141 | 0.5473859 | 0.547584 | 5232 | 2.719413 | 0.9313059 | 0.4107511 | 0.4106504
5233 | 0.46056 | 0.1545503 | 0.8456228 | 0.8455089 | 5233 | 0.65136 | 0.2200541 | 0.8331116 | 0.8327231 | 5233 | 0.9552533 | 0.3227207 | 0.6832869 | 0.6831544 | 5233 | 1.751747 | 0.5958322 | 0.5474026 | 0.5475752 | 5233 | 2.71944 | 0.9313151 | 0.4107551 | 0.4106414
5234 | 0.4606933 | 0.1545951 | 0.8458676 | 0.8455075 | 5234 | 0.6511733 | 0.219991 | 0.8328729 | 0.8327203 | 5234 | 0.9553067 | 0.3227387 | 0.6833251 | 0.6831486 | 5234 | 1.750667 | 0.5954649 | 0.5470651 | 0.5475664 | 5234 | 2.71976 | 0.9314247 | 0.4108035 | 0.4106324
5235 | 0.4605867 | 0.1545593 | 0.8456718 | 0.8455061 | 5235 | 0.6510933 | 0.219964 | 0.8327706 | 0.8327174 | 5235 | 0.9554667 | 0.3227928 | 0.6834395 | 0.6831428 | 5235 | 1.751547 | 0.5957642 | 0.5473401 | 0.5475577 | 5235 | 2.72 | 0.9315068 | 0.4108397 | 0.4106234
5236 | 0.46056 | 0.1545503 | 0.8456228 | 0.8455048 | 5236 | 0.6512 | 0.22 | 0.832907 | 0.8327146 | 5236 | 0.9552533 | 0.3227207 | 0.6832869 | 0.6831371 | 5236 | 1.753853 | 0.5965488 | 0.5480609 | 0.5475489 | 5236 | 2.72032 | 0.9316164 | 0.4108881 | 0.4106144
5237 | 0.4605067 | 0.1545324 | 0.8455249 | 0.8455034 | 5237 | 0.6511733 | 0.219991 | 0.8328729 | 0.8327118 | 5237 | 0.9552533 | 0.3227207 | 0.6832869 | 0.6831313 | 5237 | 1.753253 | 0.5963447 | 0.5478734 | 0.5475401 | 5237 | 2.71968 | 0.9313973 | 0.4107914 | 0.4106053
5238 | 0.4603733 | 0.1544877 | 0.8452801 | 0.845502 | 5238 | 0.6512533 | 0.220018 | 0.8329752 | 0.832709 | 5238 | 0.95528 | 0.3227297 | 0.683306 | 0.6831255 | 5238 | 1.752107 | 0.5959546 | 0.5475151 | 0.5475314 | 5238 | 2.719093 | 0.9311963 | 0.4107028 | 0.4105963
5239 | 0.4605067 | 0.1545324 | 0.8455249 | 0.8455007 | 5239 | 0.6513067 | 0.220036 | 0.8330434 | 0.8327062 | 5239 | 0.9553333 | 0.3227477 | 0.6833441 | 0.6831197 | 5239 | 1.751493 | 0.595746 | 0.5473234 | 0.5475226 | 5239 | 2.718827 | 0.931105 | 0.4106625 | 0.4105873
5240 | 0.4602933 | 0.1544609 | 0.8451332 | 0.8454993 | 5240 | 0.65128 | 0.220027 | 0.8330093 | 0.8327034 | 5240 | 0.9552267 | 0.3227117 | 0.6832678 | 0.683114 | 5240 | 1.751787 | 0.5958458 | 0.5474151 | 0.5475139 | 5240 | 2.719333 | 0.9312785 | 0.410739 | 0.4105783
5241 | 0.46064 | 0.1545772 | 0.8457697 | 0.8454979 | 5241 | 0.6511733 | 0.219991 | 0.8328729 | 0.8327006 | 5241 | 0.9551467 | 0.3226847 | 0.6832106 | 0.6831082 | 5241 | 1.75144 | 0.5957279 | 0.5473068 | 0.5475051 | 5241 | 2.71936 | 0.9312877 | 0.4107431 | 0.4105693
5242 | 0.46048 | 0.1545235 | 0.8454759 | 0.8454966 | 5242 | 0.65128 | 0.220027 | 0.8330093 | 0.8326978 | 5242 | 0.9551467 | 0.3226847 | 0.6832106 | 0.6831024 | 5242 | 1.752333 | 0.5960317 | 0.5475859 | 0.5474964 | 5242 | 2.719387 | 0.9312968 | 0.4107471 | 0.4105603
5243 | 0.4605067 | 0.1545324 | 0.8455249 | 0.8454952 | 5243 | 0.6511467 | 0.219982 | 0.8328388 | 0.832695 | 5243 | 0.9551467 | 0.3226847 | 0.6832106 | 0.6830966 | 5243 | 1.75104 | 0.5955918 | 0.5471818 | 0.5474876 | 5243 | 2.719147 | 0.9312146 | 0.4107108 | 0.4105513
5244 | 0.4603733 | 0.1544877 | 0.8452801 | 0.8454939 | 5244 | 0.6512 | 0.22 | 0.832907 | 0.8326922 | 5244 | 0.9550667 | 0.3226577 | 0.6831534 | 0.6830909 | 5244 | 1.75256 | 0.5961088 | 0.5476567 | 0.5474789 | 5244 | 2.719627 | 0.931379 | 0.4107833 | 0.4105423
5245 | 0.4604533 | 0.1545145 | 0.8454269 | 0.8454925 | 5245 | 0.6510933 | 0.219964 | 0.8327706 | 0.8326893 | 5245 | 0.9551467 | 0.3226847 | 0.6832106 | 0.6830851 | 5245 | 1.751893 | 0.5958821 | 0.5474484 | 0.5474702 | 5245 | 2.718933 | 0.9311416 | 0.4106786 | 0.4105333
5246 | 0.4605067 | 0.1545324 | 0.8455249 | 0.8454911 | 5246 | 0.6510933 | 0.219964 | 0.8327706 | 0.8326865 | 5246 | 0.9553067 | 0.3227387 | 0.6833251 | 0.6830793 | 5246 | 1.75148 | 0.5957415 | 0.5473193 | 0.5474614 | 5246 | 2.719307 | 0.9312694 | 0.410735 | 0.4105243
5247 | 0.4604 | 0.1544966 | 0.845329 | 0.8454898 | 5247 | 0.65112 | 0.219973 | 0.8328047 | 0.8326837 | 5247 | 0.9550667 | 0.3226577 | 0.6831534 | 0.6830736 | 5247 | 1.7524 | 0.5960544 | 0.5476067 | 0.5474527 | 5247 | 2.719547 | 0.9313516 | 0.4107713 | 0.4105154
5248 | 0.4606133 | 0.1545682 | 0.8457207 | 0.8454884 | 5248 | 0.6511733 | 0.219991 | 0.8328729 | 0.8326809 | 5248 | 0.9549867 | 0.3226306 | 0.6830962 | 0.6830678 | 5248 | 1.751373 | 0.5957052 | 0.5472859 | 0.547444 | 5248 | 2.718613 | 0.931032 | 0.4106303 | 0.4105064
5249 | 0.46056 | 0.1545503 | 0.8456228 | 0.8454871 | 5249 | 0.6512267 | 0.220009 | 0.8329411 | 0.8326781 | 5249 | 0.9551733 | 0.3226937 | 0.6832297 | 0.6830621 | 5249 | 1.752787 | 0.5961859 | 0.5477276 | 0.5474353 | 5249 | 2.71864 | 0.9310411 | 0.4106343 | 0.4104974
5250 | 0.4605867 | 0.1545593 | 0.8456718 | 0.8454857 | 5250 | 0.6511733 | 0.219991 | 0.8328729 | 0.8326753 | 5250 | 0.95512 | 0.3226757 | 0.6831915 | 0.6830563 | 5250 | 1.751747 | 0.5958322 | 0.5474026 | 0.5474265 | 5250 | 2.72016 | 0.9315616 | 0.4108639 | 0.4104884
5251 | 0.4603467 | 0.1544787 | 0.8452311 | 0.8454844 | 5251 | 0.6510667 | 0.219955 | 0.8327365 | 0.8326725 | 5251 | 0.95496 | 0.3226216 | 0.6830771 | 0.6830505 | 5251 | 1.7508 | 0.5955102 | 0.5471068 | 0.5474178 | 5251 | 2.71856 | 0.9310137 | 0.4106222 | 0.4104794
5252 | 0.46056 | 0.1545503 | 0.8456228 | 0.845483 | 5252 | 0.6510933 | 0.219964 | 0.8327706 | 0.8326697 | 5252 | 0.95488 | 0.3225946 | 0.6830199 | 0.6830448 | 5252 | 1.750627 | 0.5954512 | 0.5470526 | 0.5474091 | 5252 | 2.718773 | 0.9310868 | 0.4106544 | 0.4104705
5253 | 0.46048 | 0.1545235 | 0.8454759 | 0.8454816 | 5253 | 0.6512533 | 0.220018 | 0.8329752 | 0.8326669 | 5253 | 0.95504 | 0.3226486 | 0.6831343 | 0.683039 | 5253 | 1.749693 | 0.5951338 | 0.5467609 | 0.5474004 | 5253 | 2.718693 | 0.9310594 | 0.4106424 | 0.4104615
5254 | 0.4604267 | 0.1545056 | 0.845378 | 0.8454803 | 5254 | 0.6509867 | 0.2199279 | 0.8326341 | 0.8326641 | 5254 | 0.95496 | 0.3226216 | 0.6830771 | 0.6830333 | 5254 | 1.75052 | 0.595415 | 0.5470193 | 0.5473917 | 5254 | 2.718747 | 0.9310776 | 0.4106504 | 0.4104525
5255 | 0.46064 | 0.1545772 | 0.8457697 | 0.8454789 | 5255 | 0.6511733 | 0.219991 | 0.8328729 | 0.8326613 | 5255 | 0.9550133 | 0.3226396 | 0.6831152 | 0.6830275 | 5255 | 1.75072 | 0.595483 | 0.5470818 | 0.547383 | 5255 | 2.719627 | 0.931379 | 0.4107833 | 0.4104435
5256 | 0.4605867 | 0.1545593 | 0.8456718 | 0.8454776 | 5256 | 0.65128 | 0.220027 | 0.8330093 | 0.8326585 | 5256 | 0.9552 | 0.3227027 | 0.6832488 | 0.6830218 | 5256 | 1.749693 | 0.5951338 | 0.5467609 | 0.5473743 | 5256 | 2.7176 | 0.9306849 | 0.4104772 | 0.4104346
5257 | 0.46056 | 0.1545503 | 0.8456228 | 0.8454762 | 5257 | 0.6511467 | 0.219982 | 0.8328388 | 0.8326557 | 5257 | 0.95504 | 0.3226486 | 0.6831343 | 0.683016 | 5257 | 1.752493 | 0.5960862 | 0.5476359 | 0.5473656 | 5257 | 2.71856 | 0.9310137 | 0.4106222 | 0.4104256
5258 | 0.4603733 | 0.1544877 | 0.8452801 | 0.8454749 | 5258 | 0.6512 | 0.22 | 0.832907 | 0.8326529 | 5258 | 0.9550933 | 0.3226667 | 0.6831725 | 0.6830103 | 5258 | 1.750147 | 0.595288 | 0.5469026 | 0.5473569 | 5258 | 2.71752 | 0.9306575 | 0.4104651 | 0.4104166
5259 | 0.4604267 | 0.1545056 | 0.845378 | 0.8454735 | 5259 | 0.65128 | 0.220027 | 0.8330093 | 0.8326501 | 5259 | 0.9550133 | 0.3226396 | 0.6831152 | 0.6830046 | 5259 | 1.749413 | 0.5950385 | 0.5466734 | 0.5473482 | 5259 | 2.718987 | 0.9311598 | 0.4106867 | 0.4104077
5260 | 0.46056 | 0.1545503 | 0.8456228 | 0.8454722 | 5260 | 0.6512 | 0.22 | 0.832907 | 0.8326473 | 5260 | 0.9548533 | 0.3225856 | 0.6830008 | 0.6829988 | 5260 | 1.751187 | 0.5956417 | 0.5472276 | 0.5473395 | 5260 | 2.71768 | 0.9307123 | 0.4104893 | 0.4103987
5261 | 0.4605867 | 0.1545593 | 0.8456718 | 0.8454708 | 5261 | 0.6511467 | 0.219982 | 0.8328388 | 0.8326445 | 5261 | 0.95504 | 0.3226486 | 0.6831343 | 0.6829931 | 5261 | 1.75152 | 0.5957551 | 0.5473318 | 0.5473308 | 5261 | 2.716827 | 0.9304201 | 0.4103604 | 0.4103898
5262 | 0.4603467 | 0.1544787 | 0.8452311 | 0.8454695 | 5262 | 0.6511733 | 0.219991 | 0.8328729 | 0.8326417 | 5262 | 0.9550133 | 0.3226396 | 0.6831152 | 0.6829873 | 5262 | 1.750667 | 0.5954649 | 0.5470651 | 0.5473221 | 5262 | 2.71856 | 0.9310137 | 0.4106222 | 0.4103808
5263 | 0.4606133 | 0.1545682 | 0.8457207 | 0.8454681 | 5263 | 0.6510133 | 0.2199369 | 0.8326682 | 0.832639 | 5263 | 0.9550133 | 0.3226396 | 0.6831152 | 0.6829816 | 5263 | 1.74712 | 0.5942585 | 0.5459568 | 0.5473134 | 5263 | 2.718933 | 0.9311416 | 0.4106786 | 0.4103719
5264 | 0.4604267 | 0.1545056 | 0.845378 | 0.8454668 | 5264 | 0.65136 | 0.2200541 | 0.8331116 | 0.8326362 | 5264 | 0.9550667 | 0.3226577 | 0.6831534 | 0.6829759 | 5264 | 1.750613 | 0.5954467 | 0.5470484 | 0.5473047 | 5264 | 2.717947 | 0.9308037 | 0.4105296 | 0.4103629
5265 | 0.4603467 | 0.1544787 | 0.8452311 | 0.8454654 | 5265 | 0.6513333 | 0.220045 | 0.8330775 | 0.8326334 | 5265 | 0.9551467 | 0.3226847 | 0.6832106 | 0.6829701 | 5265 | 1.751947 | 0.5959002 | 0.5474651 | 0.547296 | 5265 | 2.71704 | 0.9304932 | 0.4103926 | 0.410354
5266 | 0.4605067 | 0.1545324 | 0.8455249 | 0.8454641 | 5266 | 0.6510933 | 0.219964 | 0.8327706 | 0.8326306 | 5266 | 0.9549333 | 0.3226126 | 0.683058 | 0.6829644 | 5266 | 1.751747 | 0.5958322 | 0.5474026 | 0.5472874 | 5266 | 2.72072 | 0.9317534 | 0.4109485 | 0.410345
5267 | 0.4605867 | 0.1545593 | 0.8456718 | 0.8454627 | 5267 | 0.6511733 | 0.219991 | 0.8328729 | 0.8326278 | 5267 | 0.95496 | 0.3226216 | 0.6830771 | 0.6829587 | 5267 | 1.750587 | 0.5954376 | 0.5470401 | 0.5472787 | 5267 | 2.719307 | 0.9312694 | 0.410735 | 0.4103361
5268 | 0.46048 | 0.1545235 | 0.8454759 | 0.8454614 | 5268 | 0.6511467 | 0.219982 | 0.8328388 | 0.832625 | 5268 | 0.9549333 | 0.3226126 | 0.683058 | 0.6829529 | 5268 | 1.750267 | 0.5953288 | 0.5469401 | 0.54727 | 5268 | 2.716213 | 0.93021 | 0.4102678 | 0.4103272
5269 | 0.46032 | 0.1544698 | 0.8451821 | 0.84546 | 5269 | 0.6512 | 0.22 | 0.832907 | 0.8326222 | 5269 | 0.9549867 | 0.3226306 | 0.6830962 | 0.6829472 | 5269 | 1.74972 | 0.5951429 | 0.5467693 | 0.5472613 | 5269 | 2.71576 | 0.9300548 | 0.4101993 | 0.4103182
5270 | 0.4604533 | 0.1545145 | 0.8454269 | 0.8454587 | 5270 | 0.6513333 | 0.220045 | 0.8330775 | 0.8326194 | 5270 | 0.9548267 | 0.3225766 | 0.6829817 | 0.6829415 | 5270 | 1.750147 | 0.595288 | 0.5469026 | 0.5472527 | 5270 | 2.716773 | 0.9304018 | 0.4103524 | 0.4103093
5271 | 0.4604 | 0.1544966 | 0.845329 | 0.8454573 | 5271 | 0.65112 | 0.219973 | 0.8328047 | 0.8326166 | 5271 | 0.9548267 | 0.3225766 | 0.6829817 | 0.6829358 | 5271 | 1.751413 | 0.5957188 | 0.5472984 | 0.547244 | 5271 | 2.71992 | 0.9314795 | 0.4108276 | 0.4103004
5272 | 0.4605067 | 0.1545324 | 0.8455249 | 0.845456 | 5272 | 0.65112 | 0.219973 | 0.8328047 | 0.8326138 | 5272 | 0.9550667 | 0.3226577 | 0.6831534 | 0.68293 | 5272 | 1.75044 | 0.5953878 | 0.5469943 | 0.5472354 | 5272 | 2.718293 | 0.9309224 | 0.4105819 | 0.4102915
5273 | 0.46056 | 0.1545503 | 0.8456228 | 0.8454547 | 5273 | 0.6511733 | 0.219991 | 0.8328729 | 0.832611 | 5273 | 0.95512 | 0.3226757 | 0.6831915 | 0.6829243 | 5273 | 1.750813 | 0.5955147 | 0.5471109 | 0.5472267 | 5273 | 2.71776 | 0.9307397 | 0.4105014 | 0.4102825
5274 | 0.4604533 | 0.1545145 | 0.8454269 | 0.8454533 | 5274 | 0.65096 | 0.2199189 | 0.8326 | 0.8326083 | 5274 | 0.9548267 | 0.3225766 | 0.6829817 | 0.6829186 | 5274 | 1.74964 | 0.5951156 | 0.5467443 | 0.547218 | 5274 | 2.71688 | 0.9304384 | 0.4103685 | 0.4102736
5275 | 0.4605867 | 0.1545593 | 0.8456718 | 0.845452 | 5275 | 0.6511467 | 0.219982 | 0.8328388 | 0.8326055 | 5275 | 0.9548 | 0.3225676 | 0.6829627 | 0.6829129 | 5275 | 1.751373 | 0.5957052 | 0.5472859 | 0.5472094 | 5275 | 2.715573 | 0.9299909 | 0.4101711 | 0.4102647
5276 | 0.4606933 | 0.1545951 | 0.8458676 | 0.8454506 | 5276 | 0.6511733 | 0.219991 | 0.8328729 | 0.8326027 | 5276 | 0.9549333 | 0.3226126 | 0.683058 | 0.6829072 | 5276 | 1.750267 | 0.5953288 | 0.5469401 | 0.5472007 | 5276 | 2.716667 | 0.9303653 | 0.4103362 | 0.4102558
5277 | 0.4606133 | 0.1545682 | 0.8457207 | 0.8454493 | 5277 | 0.6512 | 0.22 | 0.832907 | 0.8325999 | 5277 | 0.9550667 | 0.3226577 | 0.6831534 | 0.6829014 | 5277 | 1.750067 | 0.5952608 | 0.5468776 | 0.5471921 | 5277 | 2.717227 | 0.9305571 | 0.4104208 | 0.4102469
5278 | 0.4606133 | 0.1545682 | 0.8457207 | 0.845448 | 5278 | 0.6510133 | 0.2199369 | 0.8326682 | 0.8325971 | 5278 | 0.9547733 | 0.3225586 | 0.6829436 | 0.6828957 | 5278 | 1.750667 | 0.5954649 | 0.5470651 | 0.5471834 | 5278 | 2.716053 | 0.9301553 | 0.4102436 | 0.4102379
5279 | 0.4604533 | 0.1545145 | 0.8454269 | 0.8454466 | 5279 | 0.6510133 | 0.2199369 | 0.8326682 | 0.8325943 | 5279 | 0.95488 | 0.3225946 | 0.6830199 | 0.68289 | 5279 | 1.749813 | 0.5951746 | 0.5467984 | 0.5471748 | 5279 | 2.716613 | 0.930347 | 0.4103282 | 0.410229
5280 | 0.46048 | 0.1545235 | 0.8454759 | 0.8454453 | 5280 | 0.65104 | 0.2199459 | 0.8327023 | 0.8325916 | 5280 | 0.95488 | 0.3225946 | 0.6830199 | 0.6828843 | 5280 | 1.7502 | 0.5953061 | 0.5469193 | 0.5471662 | 5280 | 2.716267 | 0.9302283 | 0.4102758 | 0.4102201
5281 | 0.4602933 | 0.1544609 | 0.8451332 | 0.8454439 | 5281 | 0.6510133 | 0.2199369 | 0.8326682 | 0.8325888 | 5281 | 0.9548 | 0.3225676 | 0.6829627 | 0.6828786 | 5281 | 1.750867 | 0.5955329 | 0.5471276 | 0.5471575 | 5281 | 2.717813 | 0.930758 | 0.4105094 | 0.4102112
5282 | 0.46024 | 0.154443 | 0.8450353 | 0.8454426 | 5282 | 0.6510933 | 0.219964 | 0.8327706 | 0.832586 | 5282 | 0.9547467 | 0.3225495 | 0.6829245 | 0.6828729 | 5282 | 1.7512 | 0.5956463 | 0.5472318 | 0.5471489 | 5282 | 2.716613 | 0.930347 | 0.4103282 | 0.4102023
5283 | 0.4605867 | 0.1545593 | 0.8456718 | 0.8454413 | 5283 | 0.65104 | 0.2199459 | 0.8327023 | 0.8325832 | 5283 | 0.9548533 | 0.3225856 | 0.6830008 | 0.6828672 | 5283 | 1.749467 | 0.5950567 | 0.5466901 | 0.5471403 | 5283 | 2.71576 | 0.9300548 | 0.4101993 | 0.4101934
5284 | 0.46048 | 0.1545235 | 0.8454759 | 0.8454399 | 5284 | 0.6512 | 0.22 | 0.832907 | 0.8325804 | 5284 | 0.9548267 | 0.3225766 | 0.6829817 | 0.6828615 | 5284 | 1.751773 | 0.5958413 | 0.5474109 | 0.5471316 | 5284 | 2.715333 | 0.9299087 | 0.4101349 | 0.4101845
5285 | 0.4605333 | 0.1545414 | 0.8455738 | 0.8454386 | 5285 | 0.6511733 | 0.219991 | 0.8328729 | 0.8325777 | 5285 | 0.9547733 | 0.3225586 | 0.6829436 | 0.6828558 | 5285 | 1.750347 | 0.595356 | 0.5469651 | 0.547123 | 5285 | 2.715653 | 0.9300183 | 0.4101832 | 0.4101756
5286 | 0.4605333 | 0.1545414 | 0.8455738 | 0.8454372 | 5286 | 0.6509867 | 0.2199279 | 0.8326341 | 0.8325749 | 5286 | 0.9547733 | 0.3225586 | 0.6829436 | 0.6828501 | 5286 | 1.75036 | 0.5953605 | 0.5469693 | 0.5471144 | 5286 | 2.71576 | 0.9300548 | 0.4101993 | 0.4101667
5287 | 0.46048 | 0.1545235 | 0.8454759 | 0.8454359 | 5287 | 0.65112 | 0.219973 | 0.8328047 | 0.8325721 | 5287 | 0.9546933 | 0.3225315 | 0.6828864 | 0.6828444 | 5287 | 1.750293 | 0.5953379 | 0.5469484 | 0.5471058 | 5287 | 2.717707 | 0.9307215 | 0.4104933 | 0.4101578
5288 | 0.4605333 | 0.1545414 | 0.8455738 | 0.8454346 | 5288 | 0.6511733 | 0.219991 | 0.8328729 | 0.8325693 | 5288 | 0.95472 | 0.3225405 | 0.6829054 | 0.6828387 | 5288 | 1.74924 | 0.5949796 | 0.5466193 | 0.5470972 | 5288 | 2.717333 | 0.9305936 | 0.4104369 | 0.410149
5289 | 0.46056 | 0.1545503 | 0.8456228 | 0.8454332 | 5289 | 0.6510133 | 0.2199369 | 0.8326682 | 0.8325665 | 5289 | 0.9547467 | 0.3225495 | 0.6829245 | 0.682833 | 5289 | 1.75036 | 0.5953605 | 0.5469693 | 0.5470885 | 5289 | 2.715093 | 0.9298265 | 0.4100986 | 0.4101401
5290 | 0.4605067 | 0.1545324 | 0.8455249 | 0.8454319 | 5290 | 0.6510667 | 0.219955 | 0.8327365 | 0.8325638 | 5290 | 0.9547467 | 0.3225495 | 0.6829245 | 0.6828273 | 5290 | 1.749853 | 0.5951882 | 0.5468109 | 0.5470799 | 5290 | 2.716107 | 0.9301735 | 0.4102517 | 0.4101312
5291 | 0.46056 | 0.1545503 | 0.8456228 | 0.8454306 | 5291 | 0.6510667 | 0.219955 | 0.8327365 | 0.832561 | 5291 | 0.95496 | 0.3226216 | 0.6830771 | 0.6828216 | 5291 | 1.749453 | 0.5950522 | 0.5466859 | 0.5470713 | 5291 | 2.7172 | 0.9305479 | 0.4104168 | 0.4101223
5292 | 0.4606667 | 0.1545861 | 0.8458186 | 0.8454292 | 5292 | 0.65088 | 0.2198919 | 0.8324977 | 0.8325582 | 5292 | 0.9546667 | 0.3225225 | 0.6828673 | 0.6828159 | 5292 | 1.751653 | 0.5958005 | 0.5473734 | 0.5470627 | 5292 | 2.71584 | 0.9300822 | 0.4102114 | 0.4101134
5293 | 0.4605333 | 0.1545414 | 0.8455738 | 0.8454279 | 5293 | 0.65104 | 0.2199459 | 0.8327023 | 0.8325554 | 5293 | 0.9547733 | 0.3225586 | 0.6829436 | 0.6828102 | 5293 | 1.75112 | 0.595619 | 0.5472068 | 0.5470541 | 5293 | 2.717973 | 0.9308128 | 0.4105336 | 0.4101045
5294 | 0.4604533 | 0.1545145 | 0.8454269 | 0.8454266 | 5294 | 0.6510933 | 0.219964 | 0.8327706 | 0.8325527 | 5294 | 0.95464 | 0.3225135 | 0.6828482 | 0.6828045 | 5294 | 1.74996 | 0.5952245 | 0.5468443 | 0.5470455 | 5294 | 2.717307 | 0.9305845 | 0.4104329 | 0.4100957
5295 | 0.4605867 | 0.1545593 | 0.8456718 | 0.8454252 | 5295 | 0.65112 | 0.219973 | 0.8328047 | 0.8325499 | 5295 | 0.9546667 | 0.3225225 | 0.6828673 | 0.6827988 | 5295 | 1.750107 | 0.5952744 | 0.5468901 | 0.5470369 | 5295 | 2.715867 | 0.9300913 | 0.4102154 | 0.4100868
5296 | 0.4604267 | 0.1545056 | 0.845378 | 0.8454239 | 5296 | 0.6512267 | 0.220009 | 0.8329411 | 0.8325471 | 5296 | 0.95472 | 0.3225405 | 0.6829054 | 0.6827932 | 5296 | 1.748653 | 0.59478 | 0.546436 | 0.5470283 | 5296 | 2.716053 | 0.9301553 | 0.4102436 | 0.4100779
5297 | 0.4605067 | 0.1545324 | 0.8455249 | 0.8454226 | 5297 | 0.6510933 | 0.219964 | 0.8327706 | 0.8325444 | 5297 | 0.9546933 | 0.3225315 | 0.6828864 | 0.6827875 | 5297 | 1.749493 | 0.5950658 | 0.5466984 | 0.5470197 | 5297 | 2.71704 | 0.9304932 | 0.4103926 | 0.4100691
5298 | 0.4605067 | 0.1545324 | 0.8455249 | 0.8454213 | 5298 | 0.6509867 | 0.2199279 | 0.8326341 | 0.8325416 | 5298 | 0.9546133 | 0.3225045 | 0.6828291 | 0.6827818 | 5298 | 1.748293 | 0.5946576 | 0.5463235 | 0.5470111 | 5298 | 2.715573 | 0.9299909 | 0.4101711 | 0.4100602
5299 | 0.46048 | 0.1545235 | 0.8454759 | 0.8454199 | 5299 | 0.65104 | 0.2199459 | 0.8327023 | 0.8325388 | 5299 | 0.9547467 | 0.3225495 | 0.6829245 | 0.6827761 | 5299 | 1.750427 | 0.5953832 | 0.5469901 | 0.5470026 | 5299 | 2.716587 | 0.9303379 | 0.4103242 | 0.4100513
5300 | 0.4604267 | 0.1545056 | 0.845378 | 0.8454186 | 5300 | 0.6511733 | 0.219991 | 0.8328729 | 0.8325361 | 5300 | 0.95456 | 0.3224865 | 0.682791 | 0.6827704 | 5300 | 1.750053 | 0.5952562 | 0.5468734 | 0.546994 | 5300 | 2.7152 | 0.929863 | 0.4101147 | 0.4100425
5301 | 0.46032 | 0.1544698 | 0.8451821 | 0.8454173 | 5301 | 0.6510667 | 0.219955 | 0.8327365 | 0.8325333 | 5301 | 0.95472 | 0.3225405 | 0.6829054 | 0.6827648 | 5301 | 1.748613 | 0.5947664 | 0.5464235 | 0.5469854 | 5301 | 2.716373 | 0.9302648 | 0.4102919 | 0.4100336
5302 | 0.4602667 | 0.1544519 | 0.8450842 | 0.8454159 | 5302 | 0.6510133 | 0.2199369 | 0.8326682 | 0.8325305 | 5302 | 0.9546933 | 0.3225315 | 0.6828864 | 0.6827591 | 5302 | 1.74932 | 0.5950068 | 0.5466443 | 0.5469768 | 5302 | 2.716907 | 0.9304475 | 0.4103725 | 0.4100248
5303 | 0.4603467 | 0.1544787 | 0.8452311 | 0.8454146 | 5303 | 0.6510667 | 0.219955 | 0.8327365 | 0.8325278 | 5303 | 0.9545867 | 0.3224955 | 0.6828101 | 0.6827534 | 5303 | 1.75224 | 0.596 | 0.5475567 | 0.5469682 | 5303 | 2.715733 | 0.9300457 | 0.4101953 | 0.4100159
5304 | 0.4604 | 0.1544966 | 0.845329 | 0.8454133 | 5304 | 0.6508 | 0.2198649 | 0.8323954 | 0.832525 | 5304 | 0.9545333 | 0.3224775 | 0.6827719 | 0.6827477 | 5304 | 1.751347 | 0.5956961 | 0.5472776 | 0.5469597 | 5304 | 2.717413 | 0.930621 | 0.410449 | 0.4100071
5305 | 0.4605067 | 0.1545324 | 0.8455249 | 0.845412 | 5305 | 0.65096 | 0.2199189 | 0.8326 | 0.8325222 | 5305 | 0.9548 | 0.3225676 | 0.6829627 | 0.6827421 | 5305 | 1.749893 | 0.5952018 | 0.5468234 | 0.5469511 | 5305 | 2.7172 | 0.9305479 | 0.4104168 | 0.4099982
5306 | 0.46064 | 0.1545772 | 0.8457697 | 0.8454106 | 5306 | 0.65096 | 0.2199189 | 0.8326 | 0.8325195 | 5306 | 0.95464 | 0.3225135 | 0.6828482 | 0.6827364 | 5306 | 1.748853 | 0.5948481 | 0.5464985 | 0.5469425 | 5306 | 2.715893 | 0.9301005 | 0.4102194 | 0.4099894
5307 | 0.4605067 | 0.1545324 | 0.8455249 | 0.8454093 | 5307 | 0.6509867 | 0.2199279 | 0.8326341 | 0.8325167 | 5307 | 0.9545333 | 0.3224775 | 0.6827719 | 0.6827307 | 5307 | 1.7496 | 0.595102 | 0.5467318 | 0.546934 | 5307 | 2.717067 | 0.9305023 | 0.4103967 | 0.4099805
5308 | 0.4605067 | 0.1545324 | 0.8455249 | 0.845408 | 5308 | 0.65088 | 0.2198919 | 0.8324977 | 0.8325139 | 5308 | 0.9546133 | 0.3225045 | 0.6828291 | 0.6827251 | 5308 | 1.749507 | 0.5950703 | 0.5467026 | 0.5469254 | 5308 | 2.715653 | 0.9300183 | 0.4101832 | 0.4099717
5309 | 0.46056 | 0.1545503 | 0.8456228 | 0.8454067 | 5309 | 0.6508533 | 0.2198829 | 0.8324636 | 0.8325112 | 5309 | 0.9544533 | 0.3224505 | 0.6827147 | 0.6827194 | 5309 | 1.74968 | 0.5951293 | 0.5467568 | 0.5469168 | 5309 | 2.71568 | 0.9300274 | 0.4101872 | 0.4099629
5310 | 0.46056 | 0.1545503 | 0.8456228 | 0.8454054 | 5310 | 0.6509333 | 0.2199099 | 0.8325659 | 0.8325084 | 5310 | 0.95464 | 0.3225135 | 0.6828482 | 0.6827137 | 5310 | 1.74964 | 0.5951156 | 0.5467443 | 0.5469083 | 5310 | 2.715387 | 0.9299269 | 0.4101429 | 0.409954
5311 | 0.4607467 | 0.154613 | 0.8459655 | 0.845404 | 5311 | 0.65112 | 0.219973 | 0.8328047 | 0.8325056 | 5311 | 0.95464 | 0.3225135 | 0.6828482 | 0.6827081 | 5311 | 1.751413 | 0.5957188 | 0.5472984 | 0.5468997 | 5311 | 2.716827 | 0.9304201 | 0.4103604 | 0.4099452
5312 | 0.4605067 | 0.1545324 | 0.8455249 | 0.8454027 | 5312 | 0.65104 | 0.2199459 | 0.8327023 | 0.8325029 | 5312 | 0.95472 | 0.3225405 | 0.6829054 | 0.6827024 | 5312 | 1.75016 | 0.5952925 | 0.5469068 | 0.5468912 | 5312 | 2.717147 | 0.9305297 | 0.4104087 | 0.4099364
5313 | 0.4606667 | 0.1545861 | 0.8458186 | 0.8454014 | 5313 | 0.6509867 | 0.2199279 | 0.8326341 | 0.8325001 | 5313 | 0.95464 | 0.3225135 | 0.6828482 | 0.6826968 | 5313 | 1.75028 | 0.5953333 | 0.5469443 | 0.5468826 | 5313 | 2.715493 | 0.9299635 | 0.410159 | 0.4099275
5314 | 0.4606133 | 0.1545682 | 0.8457207 | 0.8454001 | 5314 | 0.6510133 | 0.2199369 | 0.8326682 | 0.8324974 | 5314 | 0.95456 | 0.3224865 | 0.682791 | 0.6826911 | 5314 | 1.748467 | 0.5947166 | 0.5463776 | 0.5468741 | 5314 | 2.715573 | 0.9299909 | 0.4101711 | 0.4099187
5315 | 0.4605333 | 0.1545414 | 0.8455738 | 0.8453987 | 5315 | 0.6510933 | 0.219964 | 0.8327706 | 0.8324946 | 5315 | 0.95464 | 0.3225135 | 0.6828482 | 0.6826854 | 5315 | 1.74752 | 0.5943946 | 0.5460818 | 0.5468656 | 5315 | 2.715653 | 0.9300183 | 0.4101832 | 0.4099099
5316 | 0.46048 | 0.1545235 | 0.8454759 | 0.8453974 | 5316 | 0.6510933 | 0.219964 | 0.8327706 | 0.8324918 | 5316 | 0.9544267 | 0.3224414 | 0.6826956 | 0.6826798 | 5316 | 1.748093 | 0.5945896 | 0.546261 | 0.546857 | 5316 | 2.716373 | 0.9302648 | 0.4102919 | 0.4099011
5317 | 0.4604533 | 0.1545145 | 0.8454269 | 0.8453961 | 5317 | 0.6510133 | 0.2199369 | 0.8326682 | 0.8324891 | 5317 | 0.9545067 | 0.3224685 | 0.6827528 | 0.6826741 | 5317 | 1.7504 | 0.5953741 | 0.5469818 | 0.5468485 | 5317 | 2.716133 | 0.9301826 | 0.4102557 | 0.4098923
5318 | 0.4605867 | 0.1545593 | 0.8456718 | 0.8453948 | 5318 | 0.6509333 | 0.2199099 | 0.8325659 | 0.8324863 | 5318 | 0.9547467 | 0.3225495 | 0.6829245 | 0.6826685 | 5318 | 1.749067 | 0.5949206 | 0.5465651 | 0.5468399 | 5318 | 2.716347 | 0.9302557 | 0.4102879 | 0.4098834
5319 | 0.4605867 | 0.1545593 | 0.8456718 | 0.8453935 | 5319 | 0.65112 | 0.219973 | 0.8328047 | 0.8324836 | 5319 | 0.9546133 | 0.3225045 | 0.6828291 | 0.6826628 | 5319 | 1.74848 | 0.5947211 | 0.5463818 | 0.5468314 | 5319 | 2.71424 | 0.9295342 | 0.4099697 | 0.4098746
5320 | 0.4604533 | 0.1545145 | 0.8454269 | 0.8453922 | 5320 | 0.65096 | 0.2199189 | 0.8326 | 0.8324808 | 5320 | 0.9545067 | 0.3224685 | 0.6827528 | 0.6826572 | 5320 | 1.747773 | 0.5944807 | 0.546161 | 0.5468229 | 5320 | 2.715147 | 0.9298447 | 0.4101067 | 0.4098658
5321 | 0.4605867 | 0.1545593 | 0.8456718 | 0.8453908 | 5321 | 0.6510667 | 0.219955 | 0.8327365 | 0.8324781 | 5321 | 0.9546133 | 0.3225045 | 0.6828291 | 0.6826515 | 5321 | 1.750173 | 0.5952971 | 0.5469109 | 0.5468144 | 5321 | 2.715893 | 0.9301005 | 0.4102194 | 0.409857
5322 | 0.4605067 | 0.1545324 | 0.8455249 | 0.8453895 | 5322 | 0.6510933 | 0.219964 | 0.8327706 | 0.8324753 | 5322 | 0.95472 | 0.3225405 | 0.6829054 | 0.6826459 | 5322 | 1.750013 | 0.5952426 | 0.5468609 | 0.5468058 | 5322 | 2.716453 | 0.9302922 | 0.410304 | 0.4098482
5323 | 0.46056 | 0.1545503 | 0.8456228 | 0.8453882 | 5323 | 0.6509867 | 0.2199279 | 0.8326341 | 0.8324726 | 5323 | 0.9545067 | 0.3224685 | 0.6827528 | 0.6826403 | 5323 | 1.748693 | 0.5947937 | 0.5464485 | 0.5467973 | 5323 | 2.716133 | 0.9301826 | 0.4102557 | 0.4098394
5324 | 0.46048 | 0.1545235 | 0.8454759 | 0.8453869 | 5324 | 0.6510667 | 0.219955 | 0.8327365 | 0.8324698 | 5324 | 0.9544267 | 0.3224414 | 0.6826956 | 0.6826346 | 5324 | 1.749413 | 0.5950385 | 0.5466734 | 0.5467888 | 5324 | 2.715893 | 0.9301005 | 0.4102194 | 0.4098306
5325 | 0.4604533 | 0.1545145 | 0.8454269 | 0.8453856 | 5325 | 0.65104 | 0.2199459 | 0.8327023 | 0.8324671 | 5325 | 0.9545333 | 0.3224775 | 0.6827719 | 0.682629 | 5325 | 1.747227 | 0.5942948 | 0.5459901 | 0.5467803 | 5325 | 2.716107 | 0.9301735 | 0.4102517 | 0.4098218
5326 | 0.4604533 | 0.1545145 | 0.8454269 | 0.8453843 | 5326 | 0.6509867 | 0.2199279 | 0.8326341 | 0.8324643 | 5326 | 0.9545067 | 0.3224685 | 0.6827528 | 0.6826233 | 5326 | 1.74996 | 0.5952245 | 0.5468443 | 0.5467718 | 5326 | 2.715573 | 0.9299909 | 0.4101711 | 0.409813
5327 | 0.4604533 | 0.1545145 | 0.8454269 | 0.845383 | 5327 | 0.65112 | 0.219973 | 0.8328047 | 0.8324616 | 5327 | 0.9546133 | 0.3225045 | 0.6828291 | 0.6826177 | 5327 | 1.75024 | 0.5953197 | 0.5469318 | 0.5467633 | 5327 | 2.716613 | 0.930347 | 0.4103282 | 0.4098042
5328 | 0.4605067 | 0.1545324 | 0.8455249 | 0.8453816 | 5328 | 0.6510667 | 0.219955 | 0.8327365 | 0.8324588 | 5328 | 0.9543467 | 0.3224144 | 0.6826384 | 0.6826121 | 5328 | 1.749947 | 0.59522 | 0.5468401 | 0.5467548 | 5328 | 2.715653 | 0.9300183 | 0.4101832 | 0.4097954
5329 | 0.4605333 | 0.1545414 | 0.8455738 | 0.8453803 | 5329 | 0.6510667 | 0.219955 | 0.8327365 | 0.8324561 | 5329 | 0.9544267 | 0.3224414 | 0.6826956 | 0.6826064 | 5329 | 1.749013 | 0.5949025 | 0.5465484 | 0.5467462 | 5329 | 2.71528 | 0.9298904 | 0.4101268 | 0.4097866
5330 | 0.4604 | 0.1544966 | 0.845329 | 0.845379 | 5330 | 0.6510933 | 0.219964 | 0.8327706 | 0.8324533 | 5330 | 0.9544533 | 0.3224505 | 0.6827147 | 0.6826008 | 5330 | 1.749387 | 0.5950295 | 0.5466651 | 0.5467377 | 5330 | 2.71608 | 0.9301644 | 0.4102476 | 0.4097778
5331 | 0.46064 | 0.1545772 | 0.8457697 | 0.8453777 | 5331 | 0.65112 | 0.219973 | 0.8328047 | 0.8324506 | 5331 | 0.9545867 | 0.3224955 | 0.6828101 | 0.6825952 | 5331 | 1.748893 | 0.5948617 | 0.5465109 | 0.5467293 | 5331 | 2.715173 | 0.9298539 | 0.4101107 | 0.4097691
5332 | 0.46056 | 0.1545503 | 0.8456228 | 0.8453764 | 5332 | 0.6509867 | 0.2199279 | 0.8326341 | 0.8324478 | 5332 | 0.95456 | 0.3224865 | 0.682791 | 0.6825895 | 5332 | 1.749227 | 0.5949751 | 0.5466151 | 0.5467208 | 5332 | 2.716587 | 0.9303379 | 0.4103242 | 0.4097603
5333 | 0.4604 | 0.1544966 | 0.845329 | 0.8453751 | 5333 | 0.6508533 | 0.2198829 | 0.8324636 | 0.8324451 | 5333 | 0.9544267 | 0.3224414 | 0.6826956 | 0.6825839 | 5333 | 1.748507 | 0.5947302 | 0.5463901 | 0.5467123 | 5333 | 2.71504 | 0.9298082 | 0.4100905 | 0.4097515
5334 | 0.4605333 | 0.1545414 | 0.8455738 | 0.8453738 | 5334 | 0.65112 | 0.219973 | 0.8328047 | 0.8324423 | 5334 | 0.9544267 | 0.3224414 | 0.6826956 | 0.6825783 | 5334 | 1.749613 | 0.5951066 | 0.5467359 | 0.5467038 | 5334 | 2.714373 | 0.9295799 | 0.4099898 | 0.4097427
5335 | 0.4605333 | 0.1545414 | 0.8455738 | 0.8453725 | 5335 | 0.6511733 | 0.219991 | 0.8328729 | 0.8324396 | 5335 | 0.95448 | 0.3224595 | 0.6827338 | 0.6825727 | 5335 | 1.749067 | 0.5949206 | 0.5465651 | 0.5466953 | 5335 | 2.715307 | 0.9298995 | 0.4101308 | 0.4097339
5336 | 0.4605067 | 0.1545324 | 0.8455249 | 0.8453712 | 5336 | 0.65112 | 0.219973 | 0.8328047 | 0.8324368 | 5336 | 0.9544533 | 0.3224505 | 0.6827147 | 0.682567 | 5336 | 1.749013 | 0.5949025 | 0.5465484 | 0.5466868 | 5336 | 2.714987 | 0.92979 | 0.4100825 | 0.4097252
5337 | 0.4605333 | 0.1545414 | 0.8455738 | 0.8453699 | 5337 | 0.65096 | 0.2199189 | 0.8326 | 0.8324341 | 5337 | 0.9544267 | 0.3224414 | 0.6826956 | 0.6825614 | 5337 | 1.748453 | 0.594712 | 0.5463735 | 0.5466783 | 5337 | 2.712907 | 0.9290776 | 0.4097683 | 0.4097164
5338 | 0.4603467 | 0.1544787 | 0.8452311 | 0.8453686 | 5338 | 0.6511733 | 0.219991 | 0.8328729 | 0.8324313 | 5338 | 0.9543467 | 0.3224144 | 0.6826384 | 0.6825558 | 5338 | 1.74936 | 0.5950204 | 0.5466568 | 0.5466698 | 5338 | 2.712293 | 0.9288676 | 0.4096757 | 0.4097076
5339 | 0.4603733 | 0.1544877 | 0.8452801 | 0.8453673 | 5339 | 0.6511467 | 0.219982 | 0.8328388 | 0.8324286 | 5339 | 0.9544 | 0.3224324 | 0.6826765 | 0.6825502 | 5339 | 1.747213 | 0.5942902 | 0.545986 | 0.5466614 | 5339 | 2.71384 | 0.9293973 | 0.4099093 | 0.4096989
5340 | 0.4605067 | 0.1545324 | 0.8455249 | 0.8453659 | 5340 | 0.65096 | 0.2199189 | 0.8326 | 0.8324259 | 5340 | 0.9545333 | 0.3224775 | 0.6827719 | 0.6825446 | 5340 | 1.750427 | 0.5953832 | 0.5469901 | 0.5466529 | 5340 | 2.712613 | 0.9289772 | 0.409724 | 0.4096901
5341 | 0.46048 | 0.1545235 | 0.8454759 | 0.8453646 | 5341 | 0.6510133 | 0.2199369 | 0.8326682 | 0.8324231 | 5341 | 0.9544 | 0.3224324 | 0.6826765 | 0.682539 | 5341 | 1.748587 | 0.5947574 | 0.5464151 | 0.5466444 | 5341 | 2.71328 | 0.9292055 | 0.4098247 | 0.4096813
5342 | 0.4603733 | 0.1544877 | 0.8452801 | 0.8453633 | 5342 | 0.6510933 | 0.219964 | 0.8327706 | 0.8324204 | 5342 | 0.9544267 | 0.3224414 | 0.6826956 | 0.6825333 | 5342 | 1.750467 | 0.5953968 | 0.5470026 | 0.5466359 | 5342 | 2.71128 | 0.9285205 | 0.4095226 | 0.4096726
5343 | 0.4603733 | 0.1544877 | 0.8452801 | 0.845362 | 5343 | 0.6509867 | 0.2199279 | 0.8326341 | 0.8324176 | 5343 | 0.9544533 | 0.3224505 | 0.6827147 | 0.6825277 | 5343 | 1.748987 | 0.5948934 | 0.5465401 | 0.5466275 | 5343 | 2.71328 | 0.9292055 | 0.4098247 | 0.4096638
5344 | 0.4604267 | 0.1545056 | 0.845378 | 0.8453607 | 5344 | 0.6509867 | 0.2199279 | 0.8326341 | 0.8324149 | 5344 | 0.95448 | 0.3224595 | 0.6827338 | 0.6825221 | 5344 | 1.748933 | 0.5948753 | 0.5465234 | 0.546619 | 5344 | 2.7116 | 0.9286301 | 0.409571 | 0.4096551
5345 | 0.4604533 | 0.1545145 | 0.8454269 | 0.8453594 | 5345 | 0.65112 | 0.219973 | 0.8328047 | 0.8324122 | 5345 | 0.9544533 | 0.3224505 | 0.6827147 | 0.6825165 | 5345 | 1.746973 | 0.5942086 | 0.545911 | 0.5466106 | 5345 | 2.714133 | 0.9294977 | 0.4099536 | 0.4096463
5346 | 0.4604533 | 0.1545145 | 0.8454269 | 0.8453581 | 5346 | 0.6512267 | 0.220009 | 0.8329411 | 0.8324094 | 5346 | 0.9544533 | 0.3224505 | 0.6827147 | 0.6825109 | 5346 | 1.74808 | 0.594585 | 0.5462568 | 0.5466021 | 5346 | 2.712133 | 0.9288128 | 0.4096515 | 0.4096376
5347 | 0.4604267 | 0.1545056 | 0.845378 | 0.8453568 | 5347 | 0.6510933 | 0.219964 | 0.8327706 | 0.8324067 | 5347 | 0.9543733 | 0.3224234 | 0.6826575 | 0.6825053 | 5347 | 1.748307 | 0.5946621 | 0.5463276 | 0.5465936 | 5347 | 2.71336 | 0.9292329 | 0.4098368 | 0.4096288
5348 | 0.46056 | 0.1545503 | 0.8456228 | 0.8453555 | 5348 | 0.6510133 | 0.2199369 | 0.8326682 | 0.8324039 | 5348 | 0.9544 | 0.3224324 | 0.6826765 | 0.6824997 | 5348 | 1.74768 | 0.594449 | 0.5461318 | 0.5465852 | 5348 | 2.714373 | 0.9295799 | 0.4099898 | 0.4096201
5349 | 0.4605867 | 0.1545593 | 0.8456718 | 0.8453542 | 5349 | 0.65104 | 0.2199459 | 0.8327023 | 0.8324012 | 5349 | 0.9544533 | 0.3224505 | 0.6827147 | 0.6824941 | 5349 | 1.74712 | 0.5942585 | 0.5459568 | 0.5465767 | 5349 | 2.713093 | 0.9291416 | 0.4097965 | 0.4096113
5350 | 0.4603733 | 0.1544877 | 0.8452801 | 0.8453529 | 5350 | 0.6509333 | 0.2199099 | 0.8325659 | 0.8323985 | 5350 | 0.95432 | 0.3224054 | 0.6826193 | 0.6824885 | 5350 | 1.749067 | 0.5949206 | 0.5465651 | 0.5465683 | 5350 | 2.712347 | 0.9288858 | 0.4096837 | 0.4096026
5351 | 0.4603733 | 0.1544877 | 0.8452801 | 0.8453516 | 5351 | 0.6509867 | 0.2199279 | 0.8326341 | 0.8323957 | 5351 | 0.9543733 | 0.3224234 | 0.6826575 | 0.6824829 | 5351 | 1.749533 | 0.5950794 | 0.5467109 | 0.5465599 | 5351 | 2.713973 | 0.9294429 | 0.4099294 | 0.4095939
5352 | 0.4604 | 0.1544966 | 0.845329 | 0.8453503 | 5352 | 0.65088 | 0.2198919 | 0.8324977 | 0.832393 | 5352 | 0.95432 | 0.3224054 | 0.6826193 | 0.6824773 | 5352 | 1.74824 | 0.5946395 | 0.5463068 | 0.5465514 | 5352 | 2.713093 | 0.9291416 | 0.4097965 | 0.4095851
5353 | 0.4604 | 0.1544966 | 0.845329 | 0.845349 | 5353 | 0.6509067 | 0.2199009 | 0.8325318 | 0.8323903 | 5353 | 0.9541867 | 0.3223604 | 0.6825239 | 0.6824717 | 5353 | 1.746093 | 0.5939093 | 0.545636 | 0.546543 | 5353 | 2.71288 | 0.9290685 | 0.4097643 | 0.4095764
5354 | 0.4604533 | 0.1545145 | 0.8454269 | 0.8453477 | 5354 | 0.65112 | 0.219973 | 0.8328047 | 0.8323875 | 5354 | 0.9543467 | 0.3224144 | 0.6826384 | 0.6824661 | 5354 | 1.749493 | 0.5950658 | 0.5466984 | 0.5465345 | 5354 | 2.71432 | 0.9295616 | 0.4099818 | 0.4095677
5355 | 0.4605067 | 0.1545324 | 0.8455249 | 0.8453464 | 5355 | 0.6510133 | 0.2199369 | 0.8326682 | 0.8323848 | 5355 | 0.95432 | 0.3224054 | 0.6826193 | 0.6824605 | 5355 | 1.74832 | 0.5946667 | 0.5463318 | 0.5465261 | 5355 | 2.714507 | 0.9296256 | 0.41001 | 0.4095589
5356 | 0.4605333 | 0.1545414 | 0.8455738 | 0.8453451 | 5356 | 0.6510667 | 0.219955 | 0.8327365 | 0.8323821 | 5356 | 0.95424 | 0.3223784 | 0.6825621 | 0.6824549 | 5356 | 1.747627 | 0.5944308 | 0.5461151 | 0.5465177 | 5356 | 2.713173 | 0.9291689 | 0.4098086 | 0.4095502
5357 | 0.46048 | 0.1545235 | 0.8454759 | 0.8453438 | 5357 | 0.6510133 | 0.2199369 | 0.8326682 | 0.8323793 | 5357 | 0.9544267 | 0.3224414 | 0.6826956 | 0.6824493 | 5357 | 1.748707 | 0.5947982 | 0.5464526 | 0.5465092 | 5357 | 2.712933 | 0.9290868 | 0.4097723 | 0.4095415
5358 | 0.4605867 | 0.1545593 | 0.8456718 | 0.8453425 | 5358 | 0.6509867 | 0.2199279 | 0.8326341 | 0.8323766 | 5358 | 0.9541067 | 0.3223333 | 0.6824667 | 0.6824437 | 5358 | 1.747627 | 0.5944308 | 0.5461151 | 0.5465008 | 5358 | 2.7132 | 0.9291781 | 0.4098126 | 0.4095328
5359 | 0.4605067 | 0.1545324 | 0.8455249 | 0.8453413 | 5359 | 0.65104 | 0.2199459 | 0.8327023 | 0.8323739 | 5359 | 0.9542133 | 0.3223694 | 0.682543 | 0.6824382 | 5359 | 1.746867 | 0.5941723 | 0.5458776 | 0.5464924 | 5359 | 2.712667 | 0.9289954 | 0.4097321 | 0.4095241
5360 | 0.4604267 | 0.1545056 | 0.845378 | 0.84534 | 5360 | 0.6509333 | 0.2199099 | 0.8325659 | 0.8323712 | 5360 | 0.95416 | 0.3223514 | 0.6825049 | 0.6824326 | 5360 | 1.74768 | 0.594449 | 0.5461318 | 0.546484 | 5360 | 2.712373 | 0.928895 | 0.4096878 | 0.4095153
5361 | 0.4605867 | 0.1545593 | 0.8456718 | 0.8453387 | 5361 | 0.65096 | 0.2199189 | 0.8326 | 0.8323684 | 5361 | 0.9542933 | 0.3223964 | 0.6826002 | 0.682427 | 5361 | 1.746747 | 0.5941315 | 0.5458401 | 0.5464756 | 5361 | 2.711973 | 0.928758 | 0.4096273 | 0.4095066
5362 | 0.46048 | 0.1545235 | 0.8454759 | 0.8453374 | 5362 | 0.6510133 | 0.2199369 | 0.8326682 | 0.8323657 | 5362 | 0.9542667 | 0.3223874 | 0.6825812 | 0.6824214 | 5362 | 1.7476 | 0.5944218 | 0.5461068 | 0.5464671 | 5362 | 2.712267 | 0.9288584 | 0.4096717 | 0.4094979
5363 | 0.4606133 | 0.1545682 | 0.8457207 | 0.8453361 | 5363 | 0.6507733 | 0.2198559 | 0.8323613 | 0.832363 | 5363 | 0.95432 | 0.3224054 | 0.6826193 | 0.6824158 | 5363 | 1.748093 | 0.5945896 | 0.546261 | 0.5464587 | 5363 | 2.713147 | 0.9291598 | 0.4098046 | 0.4094892
5364 | 0.46064 | 0.1545772 | 0.8457697 | 0.8453348 | 5364 | 0.6509333 | 0.2199099 | 0.8325659 | 0.8323602 | 5364 | 0.95432 | 0.3224054 | 0.6826193 | 0.6824102 | 5364 | 1.74924 | 0.5949796 | 0.5466193 | 0.5464503 | 5364 | 2.71392 | 0.9294247 | 0.4099214 | 0.4094805
5365 | 0.46048 | 0.1545235 | 0.8454759 | 0.8453335 | 5365 | 0.65096 | 0.2199189 | 0.8326 | 0.8323575 | 5365 | 0.9543733 | 0.3224234 | 0.6826575 | 0.6824047 | 5365 | 1.747453 | 0.5943719 | 0.546061 | 0.5464419 | 5365 | 2.713467 | 0.9292694 | 0.4098529 | 0.4094718
5366 | 0.4606133 | 0.1545682 | 0.8457207 | 0.8453322 | 5366 | 0.65088 | 0.2198919 | 0.8324977 | 0.8323548 | 5366 | 0.9541333 | 0.3223423 | 0.6824858 | 0.6823991 | 5366 | 1.747947 | 0.5945397 | 0.5462151 | 0.5464335 | 5366 | 2.712027 | 0.9287763 | 0.4096354 | 0.4094631
5367 | 0.4605867 | 0.1545593 | 0.8456718 | 0.8453309 | 5367 | 0.6509867 | 0.2199279 | 0.8326341 | 0.8323521 | 5367 | 0.9541067 | 0.3223333 | 0.6824667 | 0.6823935 | 5367 | 1.749387 | 0.5950295 | 0.5466651 | 0.5464251 | 5367 | 2.712347 | 0.9288858 | 0.4096837 | 0.4094544
5368 | 0.4606133 | 0.1545682 | 0.8457207 | 0.8453296 | 5368 | 0.6510133 | 0.2199369 | 0.8326682 | 0.8323494 | 5368 | 0.9543467 | 0.3224144 | 0.6826384 | 0.6823879 | 5368 | 1.747787 | 0.5944853 | 0.5461651 | 0.5464167 | 5368 | 2.713013 | 0.9291142 | 0.4097844 | 0.4094457
5369 | 0.46056 | 0.1545503 | 0.8456228 | 0.8453283 | 5369 | 0.6509067 | 0.2199009 | 0.8325318 | 0.8323466 | 5369 | 0.9540267 | 0.3223063 | 0.6824095 | 0.6823824 | 5369 | 1.747853 | 0.5945079 | 0.546186 | 0.5464083 | 5369 | 2.71272 | 0.9290137 | 0.4097401 | 0.409437
5370 | 0.4604533 | 0.1545145 | 0.8454269 | 0.8453271 | 5370 | 0.6509867 | 0.2199279 | 0.8326341 | 0.8323439 | 5370 | 0.95416 | 0.3223514 | 0.6825049 | 0.6823768 | 5370 | 1.748493 | 0.5947256 | 0.546386 | 0.5463999 | 5370 | 2.71288 | 0.9290685 | 0.4097643 | 0.4094283
5371 | 0.46056 | 0.1545503 | 0.8456228 | 0.8453258 | 5371 | 0.6509333 | 0.2199099 | 0.8325659 | 0.8323412 | 5371 | 0.9542133 | 0.3223694 | 0.682543 | 0.6823712 | 5371 | 1.747 | 0.5942177 | 0.5459193 | 0.5463915 | 5371 | 2.7116 | 0.9286301 | 0.409571 | 0.4094196
5372 | 0.4605067 | 0.1545324 | 0.8455249 | 0.8453245 | 5372 | 0.6510133 | 0.2199369 | 0.8326682 | 0.8323385 | 5372 | 0.9541867 | 0.3223604 | 0.6825239 | 0.6823657 | 5372 | 1.747893 | 0.5945215 | 0.5461985 | 0.5463832 | 5372 | 2.711707 | 0.9286667 | 0.4095871 | 0.4094109
5373 | 0.4605067 | 0.1545324 | 0.8455249 | 0.8453232 | 5373 | 0.6509867 | 0.2199279 | 0.8326341 | 0.8323357 | 5373 | 0.9541867 | 0.3223604 | 0.6825239 | 0.6823601 | 5373 | 1.74808 | 0.594585 | 0.5462568 | 0.5463748 | 5373 | 2.71216 | 0.9288219 | 0.4096555 | 0.4094023
5374 | 0.4605067 | 0.1545324 | 0.8455249 | 0.8453219 | 5374 | 0.6510933 | 0.219964 | 0.8327706 | 0.832333 | 5374 | 0.95408 | 0.3223243 | 0.6824476 | 0.6823545 | 5374 | 1.747587 | 0.5944172 | 0.5461026 | 0.5463664 | 5374 | 2.711253 | 0.9285114 | 0.4095186 | 0.4093936
5375 | 0.4604 | 0.1544966 | 0.845329 | 0.8453206 | 5375 | 0.65104 | 0.2199459 | 0.8327023 | 0.8323303 | 5375 | 0.9540267 | 0.3223063 | 0.6824095 | 0.682349 | 5375 | 1.748 | 0.5945578 | 0.5462318 | 0.546358 | 5375 | 2.71312 | 0.9291507 | 0.4098005 | 0.4093849
5376 | 0.4605867 | 0.1545593 | 0.8456718 | 0.8453193 | 5376 | 0.65096 | 0.2199189 | 0.8326 | 0.8323276 | 5376 | 0.9539733 | 0.3222883 | 0.6823713 | 0.6823434 | 5376 | 1.74668 | 0.5941088 | 0.5458193 | 0.5463496 | 5376 | 2.7128 | 0.9290411 | 0.4097522 | 0.4093762
5377 | 0.46048 | 0.1545235 | 0.8454759 | 0.845318 | 5377 | 0.6508533 | 0.2198829 | 0.8324636 | 0.8323249 | 5377 | 0.95408 | 0.3223243 | 0.6824476 | 0.6823379 | 5377 | 1.747427 | 0.5943628 | 0.5460526 | 0.5463413 | 5377 | 2.712267 | 0.9288584 | 0.4096717 | 0.4093675
5378 | 0.4605867 | 0.1545593 | 0.8456718 | 0.8453168 | 5378 | 0.6509067 | 0.2199009 | 0.8325318 | 0.8323222 | 5378 | 0.95416 | 0.3223514 | 0.6825049 | 0.6823323 | 5378 | 1.7486 | 0.5947619 | 0.5464193 | 0.5463329 | 5378 | 2.710613 | 0.9282922 | 0.4094219 | 0.4093589
5379 | 0.4605067 | 0.1545324 | 0.8455249 | 0.8453155 | 5379 | 0.6509067 | 0.2199009 | 0.8325318 | 0.8323194 | 5379 | 0.9541333 | 0.3223423 | 0.6824858 | 0.6823267 | 5379 | 1.746133 | 0.5939229 | 0.5456485 | 0.5463245 | 5379 | 2.710747 | 0.9283379 | 0.4094421 | 0.4093502
5380 | 0.4606933 | 0.1545951 | 0.8458676 | 0.8453142 | 5380 | 0.6510667 | 0.219955 | 0.8327365 | 0.8323167 | 5380 | 0.9542933 | 0.3223964 | 0.6826002 | 0.6823212 | 5380 | 1.74656 | 0.594068 | 0.5457818 | 0.5463162 | 5380 | 2.711413 | 0.9285662 | 0.4095428 | 0.4093415
5381 | 0.4603467 | 0.1544787 | 0.8452311 | 0.8453129 | 5381 | 0.6509867 | 0.2199279 | 0.8326341 | 0.832314 | 5381 | 0.9540533 | 0.3223153 | 0.6824286 | 0.6823156 | 5381 | 1.746173 | 0.5939365 | 0.545661 | 0.5463078 | 5381 | 2.710027 | 0.9280913 | 0.4093333 | 0.4093329
5382 | 0.4603733 | 0.1544877 | 0.8452801 | 0.8453116 | 5382 | 0.65088 | 0.2198919 | 0.8324977 | 0.8323113 | 5382 | 0.9541867 | 0.3223604 | 0.6825239 | 0.6823101 | 5382 | 1.74664 | 0.5940952 | 0.5458068 | 0.5462994 | 5382 | 2.71192 | 0.9287397 | 0.4096193 | 0.4093242
5383 | 0.4603733 | 0.1544877 | 0.8452801 | 0.8453104 | 5383 | 0.6508533 | 0.2198829 | 0.8324636 | 0.8323086 | 5383 | 0.9541867 | 0.3223604 | 0.6825239 | 0.6823045 | 5383 | 1.747187 | 0.5942812 | 0.5459776 | 0.5462911 | 5383 | 2.711333 | 0.9285388 | 0.4095307 | 0.4093155
5384 | 0.4603733 | 0.1544877 | 0.8452801 | 0.8453091 | 5384 | 0.65088 | 0.2198919 | 0.8324977 | 0.8323059 | 5384 | 0.9541333 | 0.3223423 | 0.6824858 | 0.682299 | 5384 | 1.747707 | 0.594458 | 0.5461401 | 0.5462827 | 5384 | 2.711947 | 0.9287489 | 0.4096233 | 0.4093069
5385 | 0.46048 | 0.1545235 | 0.8454759 | 0.8453078 | 5385 | 0.6508 | 0.2198649 | 0.8323954 | 0.8323032 | 5385 | 0.954 | 0.3222973 | 0.6823904 | 0.6822934 | 5385 | 1.74624 | 0.5939592 | 0.5456818 | 0.5462744 | 5385 | 2.712267 | 0.9288584 | 0.4096717 | 0.4092982
5386 | 0.46048 | 0.1545235 | 0.8454759 | 0.8453065 | 5386 | 0.6509067 | 0.2199009 | 0.8325318 | 0.8323004 | 5386 | 0.954 | 0.3222973 | 0.6823904 | 0.6822879 | 5386 | 1.746533 | 0.594059 | 0.5457735 | 0.546266 | 5386 | 2.712987 | 0.929105 | 0.4097804 | 0.4092896
5387 | 0.4604 | 0.1544966 | 0.845329 | 0.8453052 | 5387 | 0.6507733 | 0.2198559 | 0.8323613 | 0.8322977 | 5387 | 0.9540533 | 0.3223153 | 0.6824286 | 0.6822824 | 5387 | 1.745413 | 0.593678 | 0.5454235 | 0.5462577 | 5387 | 2.711307 | 0.9285297 | 0.4095266 | 0.4092809
5388 | 0.46048 | 0.1545235 | 0.8454759 | 0.845304 | 5388 | 0.65088 | 0.2198919 | 0.8324977 | 0.832295 | 5388 | 0.954 | 0.3222973 | 0.6823904 | 0.6822768 | 5388 | 1.748427 | 0.5947029 | 0.5463651 | 0.5462493 | 5388 | 2.711227 | 0.9285023 | 0.4095146 | 0.4092723
5389 | 0.4605067 | 0.1545324 | 0.8455249 | 0.8453027 | 5389 | 0.65088 | 0.2198919 | 0.8324977 | 0.8322923 | 5389 | 0.9538133 | 0.3222342 | 0.6822569 | 0.6822713 | 5389 | 1.74684 | 0.5941633 | 0.5458693 | 0.546241 | 5389 | 2.710293 | 0.9281826 | 0.4093736 | 0.4092636
5390 | 0.4605333 | 0.1545414 | 0.8455738 | 0.8453014 | 5390 | 0.6509333 | 0.2199099 | 0.8325659 | 0.8322896 | 5390 | 0.9540267 | 0.3223063 | 0.6824095 | 0.6822657 | 5390 | 1.74616 | 0.593932 | 0.5456568 | 0.5462326 | 5390 | 2.71144 | 0.9285753 | 0.4095468 | 0.409255
5391 | 0.4606933 | 0.1545951 | 0.8458676 | 0.8453001 | 5391 | 0.6509333 | 0.2199099 | 0.8325659 | 0.8322869 | 5391 | 0.9541333 | 0.3223423 | 0.6824858 | 0.6822602 | 5391 | 1.747147 | 0.5942676 | 0.5459651 | 0.5462243 | 5391 | 2.70992 | 0.9280548 | 0.4093172 | 0.4092463
5392 | 0.4605067 | 0.1545324 | 0.8455249 | 0.8452988 | 5392 | 0.6509333 | 0.2199099 | 0.8325659 | 0.8322842 | 5392 | 0.9540267 | 0.3223063 | 0.6824095 | 0.6822547 | 5392 | 1.747 | 0.5942177 | 0.5459193 | 0.546216 | 5392 | 2.711573 | 0.928621 | 0.4095669 | 0.4092377
5393 | 0.4604533 | 0.1545145 | 0.8454269 | 0.8452976 | 5393 | 0.65096 | 0.2199189 | 0.8326 | 0.8322815 | 5393 | 0.95408 | 0.3223243 | 0.6824476 | 0.6822491 | 5393 | 1.74532 | 0.5936463 | 0.5453943 | 0.5462076 | 5393 | 2.710667 | 0.9283105 | 0.40943 | 0.4092291
5394 | 0.4602933 | 0.1544609 | 0.8451332 | 0.8452963 | 5394 | 0.6508533 | 0.2198829 | 0.8324636 | 0.8322788 | 5394 | 0.95392 | 0.3222703 | 0.6823332 | 0.6822436 | 5394 | 1.746907 | 0.5941859 | 0.5458901 | 0.5461993 | 5394 | 2.711813 | 0.9287032 | 0.4096032 | 0.4092204
5395 | 0.4602667 | 0.1544519 | 0.8450842 | 0.845295 | 5395 | 0.6509867 | 0.2199279 | 0.8326341 | 0.8322761 | 5395 | 0.9539733 | 0.3222883 | 0.6823713 | 0.6822381 | 5395 | 1.74608 | 0.5939048 | 0.5456318 | 0.546191 | 5395 | 2.71128 | 0.9285205 | 0.4095226 | 0.4092118
5396 | 0.46048 | 0.1545235 | 0.8454759 | 0.8452937 | 5396 | 0.6508267 | 0.2198739 | 0.8324295 | 0.8322734 | 5396 | 0.95408 | 0.3223243 | 0.6824476 | 0.6822325 | 5396 | 1.746253 | 0.5939637 | 0.545686 | 0.5461827 | 5396 | 2.712293 | 0.9288676 | 0.4096757 | 0.4092032
5397 | 0.4604267 | 0.1545056 | 0.845378 | 0.8452925 | 5397 | 0.65104 | 0.2199459 | 0.8327023 | 0.8322707 | 5397 | 0.9541333 | 0.3223423 | 0.6824858 | 0.682227 | 5397 | 1.745507 | 0.5937098 | 0.5454527 | 0.5461743 | 5397 | 2.711093 | 0.9284566 | 0.4094944 | 0.4091945
5398 | 0.4603467 | 0.1544787 | 0.8452311 | 0.8452912 | 5398 | 0.6509867 | 0.2199279 | 0.8326341 | 0.832268 | 5398 | 0.954 | 0.3222973 | 0.6823904 | 0.6822215 | 5398 | 1.745147 | 0.5935873 | 0.5453402 | 0.546166 | 5398 | 2.70976 | 0.928 | 0.409293 | 0.4091859
5399 | 0.46048 | 0.1545235 | 0.8454759 | 0.8452899 | 5399 | 0.6509333 | 0.2199099 | 0.8325659 | 0.8322653 | 5399 | 0.954 | 0.3222973 | 0.6823904 | 0.6822159 | 5399 | 1.747587 | 0.5944172 | 0.5461026 | 0.5461577 | 5399 | 2.712373 | 0.928895 | 0.4096878 | 0.4091773
5400 | 0.4604267 | 0.1545056 | 0.845378 | 0.8452887 | 5400 | 0.6509333 | 0.2199099 | 0.8325659 | 0.8322626 | 5400 | 0.9539733 | 0.3222883 | 0.6823713 | 0.6822104 | 5400 | 1.747147 | 0.5942676 | 0.5459651 | 0.5461494 | 5400 | 2.71248 | 0.9289315 | 0.4097039 | 0.4091687
5401 | 0.4602933 | 0.1544609 | 0.8451332 | 0.8452874 | 5401 | 0.6510133 | 0.2199369 | 0.8326682 | 0.8322599 | 5401 | 0.9541067 | 0.3223333 | 0.6824667 | 0.6822049 | 5401 | 1.747653 | 0.5944399 | 0.5461235 | 0.5461411 | 5401 | 2.711627 | 0.9286393 | 0.409575 | 0.4091601
5402 | 0.46064 | 0.1545772 | 0.8457697 | 0.8452861 | 5402 | 0.6509867 | 0.2199279 | 0.8326341 | 0.8322572 | 5402 | 0.95384 | 0.3222432 | 0.682276 | 0.6821994 | 5402 | 1.746747 | 0.5941315 | 0.5458401 | 0.5461328 | 5402 | 2.711253 | 0.9285114 | 0.4095186 | 0.4091514
5403 | 0.4605333 | 0.1545414 | 0.8455738 | 0.8452848 | 5403 | 0.6507733 | 0.2198559 | 0.8323613 | 0.8322545 | 5403 | 0.9540267 | 0.3223063 | 0.6824095 | 0.6821939 | 5403 | 1.745587 | 0.593737 | 0.5454777 | 0.5461245 | 5403 | 2.709787 | 0.9280091 | 0.4092971 | 0.4091428
5404 | 0.4604 | 0.1544966 | 0.845329 | 0.8452836 | 5404 | 0.6509067 | 0.2199009 | 0.8325318 | 0.8322518 | 5404 | 0.95392 | 0.3222703 | 0.6823332 | 0.6821883 | 5404 | 1.74708 | 0.5942449 | 0.5459443 | 0.5461162 | 5404 | 2.710427 | 0.9282283 | 0.4093937 | 0.4091342
5405 | 0.46056 | 0.1545503 | 0.8456228 | 0.8452823 | 5405 | 0.6510667 | 0.219955 | 0.8327365 | 0.8322491 | 5405 | 0.95384 | 0.3222432 | 0.682276 | 0.6821828 | 5405 | 1.747973 | 0.5945488 | 0.5462235 | 0.5461079 | 5405 | 2.711307 | 0.9285297 | 0.4095266 | 0.4091256
5406 | 0.46024 | 0.154443 | 0.8450353 | 0.845281 | 5406 | 0.6506667 | 0.2198198 | 0.8322248 | 0.8322464 | 5406 | 0.9539467 | 0.3222793 | 0.6823523 | 0.6821773 | 5406 | 1.746627 | 0.5940907 | 0.5458026 | 0.5460996 | 5406 | 2.710933 | 0.9284018 | 0.4094703 | 0.409117
5407 | 0.4604 | 0.1544966 | 0.845329 | 0.8452798 | 5407 | 0.65072 | 0.2198378 | 0.8322931 | 0.8322437 | 5407 | 0.9539733 | 0.3222883 | 0.6823713 | 0.6821718 | 5407 | 1.745747 | 0.5937914 | 0.5455276 | 0.5460913 | 5407 | 2.71152 | 0.9286027 | 0.4095589 | 0.4091084
5408 | 0.4605067 | 0.1545324 | 0.8455249 | 0.8452785 | 5408 | 0.6508 | 0.2198649 | 0.8323954 | 0.832241 | 5408 | 0.9540267 | 0.3223063 | 0.6824095 | 0.6821663 | 5408 | 1.74872 | 0.5948027 | 0.5464568 | 0.546083 | 5408 | 2.71 | 0.9280822 | 0.4093293 | 0.4090998
5409 | 0.4604267 | 0.1545056 | 0.845378 | 0.8452772 | 5409 | 0.65064 | 0.2198108 | 0.8321907 | 0.8322383 | 5409 | 0.9538933 | 0.3222613 | 0.6823141 | 0.6821608 | 5409 | 1.747653 | 0.5944399 | 0.5461235 | 0.5460747 | 5409 | 2.709947 | 0.9280639 | 0.4093212 | 0.4090912
5410 | 0.4604267 | 0.1545056 | 0.845378 | 0.845276 | 5410 | 0.6508533 | 0.2198829 | 0.8324636 | 0.8322356 | 5410 | 0.9538667 | 0.3222523 | 0.682295 | 0.6821553 | 5410 | 1.74692 | 0.5941905 | 0.5458943 | 0.5460664 | 5410 | 2.710827 | 0.9283653 | 0.4094541 | 0.4090826
5411 | 0.46048 | 0.1545235 | 0.8454759 | 0.8452747 | 5411 | 0.6508 | 0.2198649 | 0.8323954 | 0.8322329 | 5411 | 0.9538133 | 0.3222342 | 0.6822569 | 0.6821498 | 5411 | 1.7456 | 0.5937415 | 0.5454818 | 0.5460581 | 5411 | 2.70984 | 0.9280274 | 0.4093051 | 0.409074
5412 | 0.4604 | 0.1544966 | 0.845329 | 0.8452734 | 5412 | 0.6506933 | 0.2198288 | 0.8322589 | 0.8322302 | 5412 | 0.95392 | 0.3222703 | 0.6823332 | 0.6821443 | 5412 | 1.74424 | 0.5932789 | 0.5450568 | 0.5460499 | 5412 | 2.708347 | 0.927516 | 0.4090796 | 0.4090654
5413 | 0.4606133 | 0.1545682 | 0.8457207 | 0.8452722 | 5413 | 0.6506133 | 0.2198018 | 0.8321566 | 0.8322275 | 5413 | 0.954 | 0.3222973 | 0.6823904 | 0.6821388 | 5413 | 1.74632 | 0.5939864 | 0.5457068 | 0.5460416 | 5413 | 2.709227 | 0.9278174 | 0.4092125 | 0.4090568
5414 | 0.4603467 | 0.1544787 | 0.8452311 | 0.8452709 | 5414 | 0.6508267 | 0.2198739 | 0.8324295 | 0.8322248 | 5414 | 0.95384 | 0.3222432 | 0.682276 | 0.6821333 | 5414 | 1.746027 | 0.5938866 | 0.5456151 | 0.5460333 | 5414 | 2.7088 | 0.9276712 | 0.409148 | 0.4090482
5415 | 0.46056 | 0.1545503 | 0.8456228 | 0.8452696 | 5415 | 0.6506667 | 0.2198198 | 0.8322248 | 0.8322221 | 5415 | 0.9540267 | 0.3223063 | 0.6824095 | 0.6821278 | 5415 | 1.74608 | 0.5939048 | 0.5456318 | 0.546025 | 5415 | 2.710053 | 0.9281005 | 0.4093373 | 0.4090396
5416 | 0.4604267 | 0.1545056 | 0.845378 | 0.8452684 | 5416 | 0.6508533 | 0.2198829 | 0.8324636 | 0.8322194 | 5416 | 0.95392 | 0.3222703 | 0.6823332 | 0.6821223 | 5416 | 1.74424 | 0.5932789 | 0.5450568 | 0.5460168 | 5416 | 2.70928 | 0.9278356 | 0.4092205 | 0.4090311
5417 | 0.4604533 | 0.1545145 | 0.8454269 | 0.8452671 | 5417 | 0.65072 | 0.2198378 | 0.8322931 | 0.8322167 | 5417 | 0.95384 | 0.3222432 | 0.682276 | 0.6821168 | 5417 | 1.746933 | 0.594195 | 0.5458985 | 0.5460085 | 5417 | 2.709947 | 0.9280639 | 0.4093212 | 0.4090225
5418 | 0.4605067 | 0.1545324 | 0.8455249 | 0.8452659 | 5418 | 0.6508 | 0.2198649 | 0.8323954 | 0.832214 | 5418 | 0.9537333 | 0.3222072 | 0.6821997 | 0.6821113 | 5418 | 1.746933 | 0.594195 | 0.5458985 | 0.5460002 | 5418 | 2.709093 | 0.9277717 | 0.4091923 | 0.4090139
5419 | 0.46064 | 0.1545772 | 0.8457697 | 0.8452646 | 5419 | 0.6506933 | 0.2198288 | 0.8322589 | 0.8322113 | 5419 | 0.9538667 | 0.3222523 | 0.682295 | 0.6821058 | 5419 | 1.745453 | 0.5936916 | 0.545436 | 0.545992 | 5419 | 2.70952 | 0.9279178 | 0.4092568 | 0.4090053
5420 | 0.4605333 | 0.1545414 | 0.8455738 | 0.8452633 | 5420 | 0.6508267 | 0.2198739 | 0.8324295 | 0.8322087 | 5420 | 0.9538933 | 0.3222613 | 0.6823141 | 0.6821003 | 5420 | 1.747213 | 0.5942902 | 0.545986 | 0.5459837 | 5420 | 2.708587 | 0.9275982 | 0.4091158 | 0.4089967
5421 | 0.4603467 | 0.1544787 | 0.8452311 | 0.8452621 | 5421 | 0.6509333 | 0.2199099 | 0.8325659 | 0.832206 | 5421 | 0.95384 | 0.3222432 | 0.682276 | 0.6820948 | 5421 | 1.743853 | 0.5931474 | 0.544936 | 0.5459755 | 5421 | 2.710053 | 0.9281005 | 0.4093373 | 0.4089882
5422 | 0.4604267 | 0.1545056 | 0.845378 | 0.8452608 | 5422 | 0.6507467 | 0.2198468 | 0.8323272 | 0.8322033 | 5422 | 0.95376 | 0.3222162 | 0.6822187 | 0.6820893 | 5422 | 1.747333 | 0.5943311 | 0.5460235 | 0.5459672 | 5422 | 2.708853 | 0.9276895 | 0.4091561 | 0.4089796
5423 | 0.4604 | 0.1544966 | 0.845329 | 0.8452596 | 5423 | 0.6506933 | 0.2198288 | 0.8322589 | 0.8322006 | 5423 | 0.95384 | 0.3222432 | 0.682276 | 0.6820838 | 5423 | 1.747493 | 0.5943855 | 0.5460735 | 0.545959 | 5423 | 2.71104 | 0.9284384 | 0.4094864 | 0.408971
5424 | 0.46064 | 0.1545772 | 0.8457697 | 0.8452583 | 5424 | 0.6506133 | 0.2198018 | 0.8321566 | 0.8321979 | 5424 | 0.9537067 | 0.3221982 | 0.6821806 | 0.6820783 | 5424 | 1.74636 | 0.594 | 0.5457193 | 0.5459507 | 5424 | 2.70992 | 0.9280548 | 0.4093172 | 0.4089625
5425 | 0.46056 | 0.1545503 | 0.8456228 | 0.845257 | 5425 | 0.6509333 | 0.2199099 | 0.8325659 | 0.8321952 | 5425 | 0.9538933 | 0.3222613 | 0.6823141 | 0.6820728 | 5425 | 1.747307 | 0.594322 | 0.5460151 | 0.5459425 | 5425 | 2.70928 | 0.9278356 | 0.4092205 | 0.4089539
5426 | 0.4605067 | 0.1545324 | 0.8455249 | 0.8452558 | 5426 | 0.6508267 | 0.2198739 | 0.8324295 | 0.8321925 | 5426 | 0.95376 | 0.3222162 | 0.6822187 | 0.6820673 | 5426 | 1.74572 | 0.5937823 | 0.5455193 | 0.5459342 | 5426 | 2.70896 | 0.927726 | 0.4091722 | 0.4089453
5427 | 0.4604267 | 0.1545056 | 0.845378 | 0.8452545 | 5427 | 0.6509867 | 0.2199279 | 0.8326341 | 0.8321899 | 5427 | 0.95384 | 0.3222432 | 0.682276 | 0.6820619 | 5427 | 1.74668 | 0.5941088 | 0.5458193 | 0.545926 | 5427 | 2.709547 | 0.9279269 | 0.4092608 | 0.4089368
5428 | 0.46064 | 0.1545772 | 0.8457697 | 0.8452533 | 5428 | 0.6507733 | 0.2198559 | 0.8323613 | 0.8321872 | 5428 | 0.95392 | 0.3222703 | 0.6823332 | 0.6820564 | 5428 | 1.744107 | 0.5932336 | 0.5450152 | 0.5459177 | 5428 | 2.709867 | 0.9280365 | 0.4093091 | 0.4089282
5429 | 0.4604533 | 0.1545145 | 0.8454269 | 0.845252 | 5429 | 0.6507733 | 0.2198559 | 0.8323613 | 0.8321845 | 5429 | 0.9536 | 0.3221622 | 0.6821043 | 0.6820509 | 5429 | 1.74604 | 0.5938912 | 0.5456193 | 0.5459095 | 5429 | 2.707467 | 0.9272146 | 0.4089466 | 0.4089197
5430 | 0.46024 | 0.154443 | 0.8450353 | 0.8452508 | 5430 | 0.6508267 | 0.2198739 | 0.8324295 | 0.8321818 | 5430 | 0.95368 | 0.3221892 | 0.6821615 | 0.6820454 | 5430 | 1.74712 | 0.5942585 | 0.5459568 | 0.5459013 | 5430 | 2.709067 | 0.9277626 | 0.4091883 | 0.4089111
5431 | 0.4604 | 0.1544966 | 0.845329 | 0.8452495 | 5431 | 0.65096 | 0.2199189 | 0.8326 | 0.8321791 | 5431 | 0.9537067 | 0.3221982 | 0.6821806 | 0.6820399 | 5431 | 1.745227 | 0.5936145 | 0.5453652 | 0.545893 | 5431 | 2.706293 | 0.9268128 | 0.4087694 | 0.4089026
5432 | 0.4605867 | 0.1545593 | 0.8456718 | 0.8452482 | 5432 | 0.6509067 | 0.2199009 | 0.8325318 | 0.8321764 | 5432 | 0.95368 | 0.3221892 | 0.6821615 | 0.6820345 | 5432 | 1.746467 | 0.5940363 | 0.5457526 | 0.5458848 | 5432 | 2.708293 | 0.9274977 | 0.4090715 | 0.408894
5433 | 0.4601867 | 0.1544251 | 0.8449373 | 0.845247 | 5433 | 0.6508533 | 0.2198829 | 0.8324636 | 0.8321738 | 5433 | 0.9536533 | 0.3221802 | 0.6821424 | 0.682029 | 5433 | 1.745827 | 0.5938186 | 0.5455526 | 0.5458766 | 5433 | 2.708187 | 0.9274612 | 0.4090554 | 0.4088855
5434 | 0.4606667 | 0.1545861 | 0.8458186 | 0.8452457 | 5434 | 0.6507733 | 0.2198559 | 0.8323613 | 0.8321711 | 5434 | 0.95384 | 0.3222432 | 0.682276 | 0.6820235 | 5434 | 1.746587 | 0.5940771 | 0.5457901 | 0.5458684 | 5434 | 2.70712 | 0.9270959 | 0.4088943 | 0.408877
5435 | 0.46064 | 0.1545772 | 0.8457697 | 0.8452445 | 5435 | 0.6508533 | 0.2198829 | 0.8324636 | 0.8321684 | 5435 | 0.95368 | 0.3221892 | 0.6821615 | 0.682018 | 5435 | 1.746493 | 0.5940454 | 0.545761 | 0.5458602 | 5435 | 2.708907 | 0.9277078 | 0.4091641 | 0.4088684
5436 | 0.4605067 | 0.1545324 | 0.8455249 | 0.8452432 | 5436 | 0.65088 | 0.2198919 | 0.8324977 | 0.8321657 | 5436 | 0.9536 | 0.3221622 | 0.6821043 | 0.6820126 | 5436 | 1.745053 | 0.5935556 | 0.545311 | 0.5458519 | 5436 | 2.709707 | 0.9279817 | 0.409285 | 0.4088599
5437 | 0.4605067 | 0.1545324 | 0.8455249 | 0.845242 | 5437 | 0.6507467 | 0.2198468 | 0.8323272 | 0.832163 | 5437 | 0.95352 | 0.3221351 | 0.6820471 | 0.6820071 | 5437 | 1.745333 | 0.5936508 | 0.5453985 | 0.5458437 | 5437 | 2.708827 | 0.9276804 | 0.4091521 | 0.4088513
5438 | 0.4602667 | 0.1544519 | 0.8450842 | 0.8452407 | 5438 | 0.6509067 | 0.2199009 | 0.8325318 | 0.8321604 | 5438 | 0.9537867 | 0.3222252 | 0.6822378 | 0.6820016 | 5438 | 1.745853 | 0.5938277 | 0.545561 | 0.5458355 | 5438 | 2.709013 | 0.9277443 | 0.4091803 | 0.4088428
5439 | 0.4603467 | 0.1544787 | 0.8452311 | 0.8452395 | 5439 | 0.6506667 | 0.2198198 | 0.8322248 | 0.8321577 | 5439 | 0.9537067 | 0.3221982 | 0.6821806 | 0.6819962 | 5439 | 1.745733 | 0.5937868 | 0.5455235 | 0.5458273 | 5439 | 2.70776 | 0.9273151 | 0.4089909 | 0.4088343
5440 | 0.4602933 | 0.1544609 | 0.8451332 | 0.8452382 | 5440 | 0.6508267 | 0.2198739 | 0.8324295 | 0.832155 | 5440 | 0.9535467 | 0.3221441 | 0.6820662 | 0.6819907 | 5440 | 1.74704 | 0.5942313 | 0.5459318 | 0.5458191 | 5440 | 2.7084 | 0.9275342 | 0.4090876 | 0.4088258
5441 | 0.4605867 | 0.1545593 | 0.8456718 | 0.845237 | 5441 | 0.6507733 | 0.2198559 | 0.8323613 | 0.8321523 | 5441 | 0.9535467 | 0.3221441 | 0.6820662 | 0.6819853 | 5441 | 1.744707 | 0.5934376 | 0.5452027 | 0.5458109 | 5441 | 2.708213 | 0.9274703 | 0.4090594 | 0.4088172
5442 | 0.46056 | 0.1545503 | 0.8456228 | 0.8452357 | 5442 | 0.6508533 | 0.2198829 | 0.8324636 | 0.8321497 | 5442 | 0.9538133 | 0.3222342 | 0.6822569 | 0.6819798 | 5442 | 1.74532 | 0.5936463 | 0.5453943 | 0.5458027 | 5442 | 2.70928 | 0.9278356 | 0.4092205 | 0.4088087
5443 | 0.46056 | 0.1545503 | 0.8456228 | 0.8452345 | 5443 | 0.6507467 | 0.2198468 | 0.8323272 | 0.832147 | 5443 | 0.9537867 | 0.3222252 | 0.6822378 | 0.6819743 | 5443 | 1.743187 | 0.5929206 | 0.5447277 | 0.5457945 | 5443 | 2.71048 | 0.9282466 | 0.4094018 | 0.4088002
5444 | 0.4605067 | 0.1545324 | 0.8455249 | 0.8452332 | 5444 | 0.6508267 | 0.2198739 | 0.8324295 | 0.8321443 | 5444 | 0.9536533 | 0.3221802 | 0.6821424 | 0.6819689 | 5444 | 1.745173 | 0.5935964 | 0.5453485 | 0.5457863 | 5444 | 2.708373 | 0.9275251 | 0.4090836 | 0.4087917
5445 | 0.4604533 | 0.1545145 | 0.8454269 | 0.845232 | 5445 | 0.6507733 | 0.2198559 | 0.8323613 | 0.8321416 | 5445 | 0.9536 | 0.3221622 | 0.6821043 | 0.6819634 | 5445 | 1.74496 | 0.5935238 | 0.5452818 | 0.5457781 | 5445 | 2.706933 | 0.927032 | 0.4088661 | 0.4087831
5446 | 0.46032 | 0.1544698 | 0.8451821 | 0.8452307 | 5446 | 0.6507733 | 0.2198559 | 0.8323613 | 0.832139 | 5446 | 0.9535467 | 0.3221441 | 0.6820662 | 0.681958 | 5446 | 1.744707 | 0.5934376 | 0.5452027 | 0.5457699 | 5446 | 2.707947 | 0.927379 | 0.4090191 | 0.4087746
5447 | 0.4604267 | 0.1545056 | 0.845378 | 0.8452295 | 5447 | 0.6508533 | 0.2198829 | 0.8324636 | 0.8321363 | 5447 | 0.95344 | 0.3221081 | 0.6819899 | 0.6819525 | 5447 | 1.74548 | 0.5937007 | 0.5454443 | 0.5457617 | 5447 | 2.707093 | 0.9270868 | 0.4088902 | 0.4087661
5448 | 0.46032 | 0.1544698 | 0.8451821 | 0.8452283 | 5448 | 0.6509333 | 0.2199099 | 0.8325659 | 0.8321336 | 5448 | 0.9535733 | 0.3221532 | 0.6820852 | 0.6819471 | 5448 | 1.744867 | 0.5934921 | 0.5452527 | 0.5457535 | 5448 | 2.707173 | 0.9271142 | 0.4089023 | 0.4087576
5449 | 0.4603467 | 0.1544787 | 0.8452311 | 0.845227 | 5449 | 0.6509867 | 0.2199279 | 0.8326341 | 0.832131 | 5449 | 0.9537333 | 0.3222072 | 0.6821997 | 0.6819416 | 5449 | 1.74612 | 0.5939184 | 0.5456443 | 0.5457454 | 5449 | 2.706267 | 0.9268037 | 0.4087654 | 0.4087491
5450 | 0.4604267 | 0.1545056 | 0.845378 | 0.8452258 | 5450 | 0.65072 | 0.2198378 | 0.8322931 | 0.8321283 | 5450 | 0.95376 | 0.3222162 | 0.6822187 | 0.6819362 | 5450 | 1.747027 | 0.5942268 | 0.5459276 | 0.5457372 | 5450 | 2.707333 | 0.9271689 | 0.4089265 | 0.4087406
5451 | 0.4603467 | 0.1544787 | 0.8452311 | 0.8452245 | 5451 | 0.6508533 | 0.2198829 | 0.8324636 | 0.8321256 | 5451 | 0.95376 | 0.3222162 | 0.6822187 | 0.6819307 | 5451 | 1.747213 | 0.5942902 | 0.545986 | 0.545729 | 5451 | 2.706667 | 0.9269406 | 0.4088258 | 0.4087321
5452 | 0.46056 | 0.1545503 | 0.8456228 | 0.8452233 | 5452 | 0.6507467 | 0.2198468 | 0.8323272 | 0.832123 | 5452 | 0.9536 | 0.3221622 | 0.6821043 | 0.6819253 | 5452 | 1.744333 | 0.5933107 | 0.545086 | 0.5457208 | 5452 | 2.70616 | 0.9267671 | 0.4087493 | 0.4087236
5453 | 0.46064 | 0.1545772 | 0.8457697 | 0.845222 | 5453 | 0.6508267 | 0.2198739 | 0.8324295 | 0.8321203 | 5453 | 0.9537333 | 0.3222072 | 0.6821997 | 0.6819198 | 5453 | 1.745373 | 0.5936644 | 0.545411 | 0.5457127 | 5453 | 2.706427 | 0.9268584 | 0.4087896 | 0.4087151
5454 | 0.4604533 | 0.1545145 | 0.8454269 | 0.8452208 | 5454 | 0.6508 | 0.2198649 | 0.8323954 | 0.8321176 | 5454 | 0.9536 | 0.3221622 | 0.6821043 | 0.6819144 | 5454 | 1.744947 | 0.5935193 | 0.5452777 | 0.5457045 | 5454 | 2.707627 | 0.9272694 | 0.4089708 | 0.4087066
5455 | 0.4604267 | 0.1545056 | 0.845378 | 0.8452195 | 5455 | 0.6508 | 0.2198649 | 0.8323954 | 0.832115 | 5455 | 0.9534667 | 0.3221171 | 0.6820089 | 0.681909 | 5455 | 1.746027 | 0.5938866 | 0.5456151 | 0.5456963 | 5455 | 2.707227 | 0.9271324 | 0.4089104 | 0.4086981
5456 | 0.4602933 | 0.1544609 | 0.8451332 | 0.8452183 | 5456 | 0.6507733 | 0.2198559 | 0.8323613 | 0.8321123 | 5456 | 0.9536533 | 0.3221802 | 0.6821424 | 0.6819035 | 5456 | 1.7462 | 0.5939456 | 0.5456693 | 0.5456882 | 5456 | 2.707787 | 0.9273242 | 0.408995 | 0.4086896
5457 | 0.46032 | 0.1544698 | 0.8451821 | 0.8452171 | 5457 | 0.6508267 | 0.2198739 | 0.8324295 | 0.8321096 | 5457 | 0.9534933 | 0.3221261 | 0.682028 | 0.6818981 | 5457 | 1.744067 | 0.59322 | 0.5450027 | 0.54568 | 5457 | 2.708453 | 0.9275525 | 0.4090957 | 0.4086811
5458 | 0.4605333 | 0.1545414 | 0.8455738 | 0.8452158 | 5458 | 0.6507467 | 0.2198468 | 0.8323272 | 0.832107 | 5458 | 0.9534933 | 0.3221261 | 0.682028 | 0.6818926 | 5458 | 1.744893 | 0.5935011 | 0.545261 | 0.5456718 | 5458 | 2.707547 | 0.927242 | 0.4089587 | 0.4086727
5459 | 0.46032 | 0.1544698 | 0.8451821 | 0.8452146 | 5459 | 0.6508 | 0.2198649 | 0.8323954 | 0.8321043 | 5459 | 0.9534933 | 0.3221261 | 0.682028 | 0.6818872 | 5459 | 1.745227 | 0.5936145 | 0.5453652 | 0.5456637 | 5459 | 2.708053 | 0.9274155 | 0.4090353 | 0.4086642
5460 | 0.4605333 | 0.1545414 | 0.8455738 | 0.8452133 | 5460 | 0.6508533 | 0.2198829 | 0.8324636 | 0.8321016 | 5460 | 0.95336 | 0.3220811 | 0.6819326 | 0.6818818 | 5460 | 1.745947 | 0.5938594 | 0.5455901 | 0.5456555 | 5460 | 2.70848 | 0.9275616 | 0.4090997 | 0.4086557
5461 | 0.4603733 | 0.1544877 | 0.8452801 | 0.8452121 | 5461 | 0.6510133 | 0.2199369 | 0.8326682 | 0.832099 | 5461 | 0.9535467 | 0.3221441 | 0.6820662 | 0.6818763 | 5461 | 1.744413 | 0.5933379 | 0.545111 | 0.5456474 | 5461 | 2.709173 | 0.9277991 | 0.4092044 | 0.4086472
5462 | 0.46048 | 0.1545235 | 0.8454759 | 0.8452109 | 5462 | 0.6508533 | 0.2198829 | 0.8324636 | 0.8320963 | 5462 | 0.9534933 | 0.3221261 | 0.682028 | 0.6818709 | 5462 | 1.74472 | 0.5934422 | 0.5452068 | 0.5456392 | 5462 | 2.70776 | 0.9273151 | 0.4089909 | 0.4086387
5463 | 0.4602933 | 0.1544609 | 0.8451332 | 0.8452096 | 5463 | 0.6508 | 0.2198649 | 0.8323954 | 0.8320936 | 5463 | 0.9536267 | 0.3221712 | 0.6821234 | 0.6818655 | 5463 | 1.743867 | 0.5931519 | 0.5449402 | 0.5456311 | 5463 | 2.70696 | 0.9270411 | 0.4088701 | 0.4086303
5464 | 0.4603467 | 0.1544787 | 0.8452311 | 0.8452084 | 5464 | 0.65072 | 0.2198378 | 0.8322931 | 0.832091 | 5464 | 0.9535467 | 0.3221441 | 0.6820662 | 0.6818601 | 5464 | 1.744987 | 0.5935329 | 0.5452902 | 0.5456229 | 5464 | 2.706373 | 0.9268402 | 0.4087815 | 0.4086218
5465 | 0.4605067 | 0.1545324 | 0.8455249 | 0.8452072 | 5465 | 0.6508267 | 0.2198739 | 0.8324295 | 0.8320883 | 5465 | 0.9534933 | 0.3221261 | 0.682028 | 0.6818546 | 5465 | 1.743387 | 0.5929887 | 0.5447902 | 0.5456148 | 5465 | 2.70648 | 0.9268767 | 0.4087976 | 0.4086133
5466 | 0.4603467 | 0.1544787 | 0.8452311 | 0.8452059 | 5466 | 0.6508533 | 0.2198829 | 0.8324636 | 0.8320857 | 5466 | 0.95336 | 0.3220811 | 0.6819326 | 0.6818492 | 5466 | 1.745093 | 0.5935692 | 0.5453235 | 0.5456067 | 5466 | 2.70528 | 0.9264658 | 0.4086164 | 0.4086048
5467 | 0.4605333 | 0.1545414 | 0.8455738 | 0.8452047 | 5467 | 0.6508267 | 0.2198739 | 0.8324295 | 0.832083 | 5467 | 0.9535467 | 0.3221441 | 0.6820662 | 0.6818438 | 5467 | 1.74384 | 0.5931429 | 0.5449318 | 0.5455985 | 5467 | 2.707787 | 0.9273242 | 0.408995 | 0.4085964
5468 | 0.4603467 | 0.1544787 | 0.8452311 | 0.8452035 | 5468 | 0.65104 | 0.2199459 | 0.8327023 | 0.8320804 | 5468 | 0.95352 | 0.3221351 | 0.6820471 | 0.6818384 | 5468 | 1.74268 | 0.5927483 | 0.5445693 | 0.5455904 | 5468 | 2.70784 | 0.9273425 | 0.409003 | 0.4085879
5469 | 0.4603733 | 0.1544877 | 0.8452801 | 0.8452022 | 5469 | 0.6509067 | 0.2199009 | 0.8325318 | 0.8320777 | 5469 | 0.95352 | 0.3221351 | 0.6820471 | 0.6818329 | 5469 | 1.74228 | 0.5926122 | 0.5444444 | 0.5455823 | 5469 | 2.70656 | 0.9269041 | 0.4088097 | 0.4085795
5470 | 0.4604533 | 0.1545145 | 0.8454269 | 0.845201 | 5470 | 0.6508533 | 0.2198829 | 0.8324636 | 0.832075 | 5470 | 0.95344 | 0.3221081 | 0.6819899 | 0.6818275 | 5470 | 1.744027 | 0.5932063 | 0.5449902 | 0.5455741 | 5470 | 2.707067 | 0.9270776 | 0.4088862 | 0.408571
5471 | 0.4602933 | 0.1544609 | 0.8451332 | 0.8451998 | 5471 | 0.6509067 | 0.2199009 | 0.8325318 | 0.8320724 | 5471 | 0.9533333 | 0.3220721 | 0.6819136 | 0.6818221 | 5471 | 1.744147 | 0.5932472 | 0.5450277 | 0.545566 | 5471 | 2.705573 | 0.9265662 | 0.4086607 | 0.4085625
5472 | 0.4603733 | 0.1544877 | 0.8452801 | 0.8451985 | 5472 | 0.65072 | 0.2198378 | 0.8322931 | 0.8320697 | 5472 | 0.9533333 | 0.3220721 | 0.6819136 | 0.6818167 | 5472 | 1.743667 | 0.5930839 | 0.5448777 | 0.5455579 | 5472 | 2.705547 | 0.9265571 | 0.4086566 | 0.4085541
5473 | 0.4604533 | 0.1545145 | 0.8454269 | 0.8451973 | 5473 | 0.6508267 | 0.2198739 | 0.8324295 | 0.8320671 | 5473 | 0.9531733 | 0.322018 | 0.6817991 | 0.6818113 | 5473 | 1.744267 | 0.593288 | 0.5450652 | 0.5455498 | 5473 | 2.70544 | 0.9265205 | 0.4086405 | 0.4085456
5474 | 0.46024 | 0.154443 | 0.8450353 | 0.8451961 | 5474 | 0.65072 | 0.2198378 | 0.8322931 | 0.8320644 | 5474 | 0.9533867 | 0.3220901 | 0.6819517 | 0.6818059 | 5474 | 1.744387 | 0.5933288 | 0.5451027 | 0.5455416 | 5474 | 2.706107 | 0.9267489 | 0.4087412 | 0.4085372
5475 | 0.4603733 | 0.1544877 | 0.8452801 | 0.8451948 | 5475 | 0.6508267 | 0.2198739 | 0.8324295 | 0.8320618 | 5475 | 0.9533067 | 0.3220631 | 0.6818945 | 0.6818005 | 5475 | 1.745427 | 0.5936825 | 0.5454277 | 0.5455335 | 5475 | 2.706293 | 0.9268128 | 0.4087694 | 0.4085287
5476 | 0.4603467 | 0.1544787 | 0.8452311 | 0.8451936 | 5476 | 0.65088 | 0.2198919 | 0.8324977 | 0.8320591 | 5476 | 0.95328 | 0.3220541 | 0.6818754 | 0.681795 | 5476 | 1.7448 | 0.5934694 | 0.5452318 | 0.5455254 | 5476 | 2.70456 | 0.9262192 | 0.4085076 | 0.4085203
5477 | 0.4605067 | 0.1545324 | 0.8455249 | 0.8451924 | 5477 | 0.6506133 | 0.2198018 | 0.8321566 | 0.8320565 | 5477 | 0.95336 | 0.3220811 | 0.6819326 | 0.6817896 | 5477 | 1.745187 | 0.5936009 | 0.5453527 | 0.5455173 | 5477 | 2.70656 | 0.9269041 | 0.4088097 | 0.4085119
5478 | 0.4604533 | 0.1545145 | 0.8454269 | 0.8451911 | 5478 | 0.6507467 | 0.2198468 | 0.8323272 | 0.8320538 | 5478 | 0.9532267 | 0.322036 | 0.6818373 | 0.6817842 | 5478 | 1.743733 | 0.5931066 | 0.5448985 | 0.5455092 | 5478 | 2.708053 | 0.9274155 | 0.4090353 | 0.4085034
5479 | 0.4602933 | 0.1544609 | 0.8451332 | 0.8451899 | 5479 | 0.6506667 | 0.2198198 | 0.8322248 | 0.8320512 | 5479 | 0.95328 | 0.3220541 | 0.6818754 | 0.6817788 | 5479 | 1.744693 | 0.5934331 | 0.5451985 | 0.5455011 | 5479 | 2.705627 | 0.9265845 | 0.4086687 | 0.408495
5480 | 0.4603733 | 0.1544877 | 0.8452801 | 0.8451887 | 5480 | 0.6506133 | 0.2198018 | 0.8321566 | 0.8320485 | 5480 | 0.9533333 | 0.3220721 | 0.6819136 | 0.6817734 | 5480 | 1.745107 | 0.5935737 | 0.5453277 | 0.545493 | 5480 | 2.707093 | 0.9270868 | 0.4088902 | 0.4084865
5481 | 0.4602933 | 0.1544609 | 0.8451332 | 0.8451874 | 5481 | 0.6508 | 0.2198649 | 0.8323954 | 0.8320459 | 5481 | 0.95328 | 0.3220541 | 0.6818754 | 0.681768 | 5481 | 1.746 | 0.5938776 | 0.5456068 | 0.5454849 | 5481 | 2.705093 | 0.9264018 | 0.4085882 | 0.4084781
5482 | 0.4604 | 0.1544966 | 0.845329 | 0.8451862 | 5482 | 0.6508 | 0.2198649 | 0.8323954 | 0.8320432 | 5482 | 0.9532533 | 0.322045 | 0.6818563 | 0.6817626 | 5482 | 1.744507 | 0.5933696 | 0.5451402 | 0.5454768 | 5482 | 2.7064 | 0.9268493 | 0.4087855 | 0.4084697
5483 | 0.4604267 | 0.1545056 | 0.845378 | 0.845185 | 5483 | 0.6506667 | 0.2198198 | 0.8322248 | 0.8320406 | 5483 | 0.9531467 | 0.322009 | 0.68178 | 0.6817572 | 5483 | 1.744693 | 0.5934331 | 0.5451985 | 0.5454687 | 5483 | 2.70704 | 0.9270685 | 0.4088822 | 0.4084613
5484 | 0.4603733 | 0.1544877 | 0.8452801 | 0.8451838 | 5484 | 0.6505867 | 0.2197928 | 0.8321225 | 0.8320379 | 5484 | 0.9531733 | 0.322018 | 0.6817991 | 0.6817518 | 5484 | 1.744373 | 0.5933243 | 0.5450985 | 0.5454606 | 5484 | 2.705413 | 0.9265114 | 0.4086365 | 0.4084528
5485 | 0.4604267 | 0.1545056 | 0.845378 | 0.8451825 | 5485 | 0.6506667 | 0.2198198 | 0.8322248 | 0.8320353 | 5485 | 0.95328 | 0.3220541 | 0.6818754 | 0.6817464 | 5485 | 1.741147 | 0.5922268 | 0.5440902 | 0.5454525 | 5485 | 2.705707 | 0.9266119 | 0.4086808 | 0.4084444
5486 | 0.4602133 | 0.154434 | 0.8449863 | 0.8451813 | 5486 | 0.6506133 | 0.2198018 | 0.8321566 | 0.8320326 | 5486 | 0.9534133 | 0.3220991 | 0.6819708 | 0.681741 | 5486 | 1.743467 | 0.5930159 | 0.5448152 | 0.5454444 | 5486 | 2.706853 | 0.9270046 | 0.408854 | 0.408436
5487 | 0.4603467 | 0.1544787 | 0.8452311 | 0.8451801 | 5487 | 0.65056 | 0.2197838 | 0.8320884 | 0.83203 | 5487 | 0.9533067 | 0.3220631 | 0.6818945 | 0.6817356 | 5487 | 1.744587 | 0.5933968 | 0.5451652 | 0.5454364 | 5487 | 2.706213 | 0.9267854 | 0.4087573 | 0.4084276
5488 | 0.4602933 | 0.1544609 | 0.8451332 | 0.8451789 | 5488 | 0.6504533 | 0.2197477 | 0.831952 | 0.8320273 | 5488 | 0.9532 | 0.322027 | 0.6818182 | 0.6817303 | 5488 | 1.744293 | 0.5932971 | 0.5450735 | 0.5454283 | 5488 | 2.705973 | 0.9267032 | 0.4087211 | 0.4084191
5489 | 0.4605333 | 0.1545414 | 0.8455738 | 0.8451776 | 5489 | 0.6507467 | 0.2198468 | 0.8323272 | 0.8320247 | 5489 | 0.9532533 | 0.322045 | 0.6818563 | 0.6817249 | 5489 | 1.744253 | 0.5932834 | 0.545061 | 0.5454202 | 5489 | 2.70472 | 0.926274 | 0.4085318 | 0.4084107
5490 | 0.4602667 | 0.1544519 | 0.8450842 | 0.8451764 | 5490 | 0.6505867 | 0.2197928 | 0.8321225 | 0.832022 | 5490 | 0.9533067 | 0.3220631 | 0.6818945 | 0.6817195 | 5490 | 1.745027 | 0.5935465 | 0.5453027 | 0.5454121 | 5490 | 2.70368 | 0.9259178 | 0.4083747 | 0.4084023
5491 | 0.4602667 | 0.1544519 | 0.8450842 | 0.8451752 | 5491 | 0.6506933 | 0.2198288 | 0.8322589 | 0.8320194 | 5491 | 0.9531733 | 0.322018 | 0.6817991 | 0.6817141 | 5491 | 1.745227 | 0.5936145 | 0.5453652 | 0.5454041 | 5491 | 2.70456 | 0.9262192 | 0.4085076 | 0.4083939
5492 | 0.4603733 | 0.1544877 | 0.8452801 | 0.845174 | 5492 | 0.6506933 | 0.2198288 | 0.8322589 | 0.8320168 | 5492 | 0.9530933 | 0.321991 | 0.6817419 | 0.6817087 | 5492 | 1.74436 | 0.5933197 | 0.5450943 | 0.545396 | 5492 | 2.70592 | 0.9266849 | 0.408713 | 0.4083855
5493 | 0.4602933 | 0.1544609 | 0.8451332 | 0.8451728 | 5493 | 0.6507467 | 0.2198468 | 0.8323272 | 0.8320141 | 5493 | 0.9532533 | 0.322045 | 0.6818563 | 0.6817033 | 5493 | 1.744013 | 0.5932018 | 0.544986 | 0.5453879 | 5493 | 2.704747 | 0.9262831 | 0.4085358 | 0.4083771
5494 | 0.4601333 | 0.1544072 | 0.8448394 | 0.8451715 | 5494 | 0.6508267 | 0.2198739 | 0.8324295 | 0.8320115 | 5494 | 0.9530667 | 0.321982 | 0.6817228 | 0.6816979 | 5494 | 1.7442 | 0.5932653 | 0.5450443 | 0.5453799 | 5494 | 2.705147 | 0.9264201 | 0.4085962 | 0.4083687
5495 | 0.4604267 | 0.1545056 | 0.845378 | 0.8451703 | 5495 | 0.65072 | 0.2198378 | 0.8322931 | 0.8320088 | 5495 | 0.95328 | 0.3220541 | 0.6818754 | 0.6816926 | 5495 | 1.744107 | 0.5932336 | 0.5450152 | 0.5453718 | 5495 | 2.706 | 0.9267123 | 0.4087251 | 0.4083603
5496 | 0.4604267 | 0.1545056 | 0.845378 | 0.8451691 | 5496 | 0.6506133 | 0.2198018 | 0.8321566 | 0.8320062 | 5496 | 0.9530667 | 0.321982 | 0.6817228 | 0.6816872 | 5496 | 1.742973 | 0.5928481 | 0.544661 | 0.5453637 | 5496 | 2.70688 | 0.9270137 | 0.408858 | 0.4083519
5497 | 0.46048 | 0.1545235 | 0.8454759 | 0.8451679 | 5497 | 0.6507733 | 0.2198559 | 0.8323613 | 0.8320036 | 5497 | 0.9531733 | 0.322018 | 0.6817991 | 0.6816818 | 5497 | 1.74272 | 0.5927619 | 0.5445818 | 0.5453557 | 5497 | 2.706133 | 0.926758 | 0.4087452 | 0.4083435
5498 | 0.46024 | 0.154443 | 0.8450353 | 0.8451667 | 5498 | 0.65072 | 0.2198378 | 0.8322931 | 0.8320009 | 5498 | 0.95312 | 0.322 | 0.681761 | 0.6816764 | 5498 | 1.744307 | 0.5933016 | 0.5450777 | 0.5453476 | 5498 | 2.704533 | 0.92621 | 0.4085036 | 0.4083351
5499 | 0.4603467 | 0.1544787 | 0.8452311 | 0.8451654 | 5499 | 0.6505867 | 0.2197928 | 0.8321225 | 0.8319983 | 5499 | 0.9531467 | 0.322009 | 0.68178 | 0.6816711 | 5499 | 1.743427 | 0.5930023 | 0.5448027 | 0.5453396 | 5499 | 2.705147 | 0.9264201 | 0.4085962 | 0.4083267
5500 | 0.46024 | 0.154443 | 0.8450353 | 0.8451642 | 5500 | 0.65088 | 0.2198919 | 0.8324977 | 0.8319956 | 5500 | 0.9531467 | 0.322009 | 0.68178 | 0.6816657 | 5500 | 1.7442 | 0.5932653 | 0.5450443 | 0.5453315 | 5500 | 2.706187 | 0.9267763 | 0.4087533 | 0.4083183
5501 | 0.4602667 | 0.1544519 | 0.8450842 | 0.845163 | 5501 | 0.6507467 | 0.2198468 | 0.8323272 | 0.831993 | 5501 | 0.9533067 | 0.3220631 | 0.6818945 | 0.6816603 | 5501 | 1.742413 | 0.5926576 | 0.544486 | 0.5453235 | 5501 | 2.705093 | 0.9264018 | 0.4085882 | 0.4083099
5502 | 0.46024 | 0.154443 | 0.8450353 | 0.8451618 | 5502 | 0.6507733 | 0.2198559 | 0.8323613 | 0.8319904 | 5502 | 0.9531467 | 0.322009 | 0.68178 | 0.6816549 | 5502 | 1.744067 | 0.59322 | 0.5450027 | 0.5453154 | 5502 | 2.70584 | 0.9266575 | 0.4087009 | 0.4083015
5503 | 0.4604 | 0.1544966 | 0.845329 | 0.8451606 | 5503 | 0.65072 | 0.2198378 | 0.8322931 | 0.8319877 | 5503 | 0.9530667 | 0.321982 | 0.6817228 | 0.6816496 | 5503 | 1.742893 | 0.5928209 | 0.544636 | 0.5453074 | 5503 | 2.70584 | 0.9266575 | 0.4087009 | 0.4082932
5504 | 0.4601867 | 0.1544251 | 0.8449373 | 0.8451593 | 5504 | 0.6506667 | 0.2198198 | 0.8322248 | 0.8319851 | 5504 | 0.9530933 | 0.321991 | 0.6817419 | 0.6816442 | 5504 | 1.744227 | 0.5932744 | 0.5450527 | 0.5452993 | 5504 | 2.703707 | 0.9259269 | 0.4083787 | 0.4082848
5505 | 0.46032 | 0.1544698 | 0.8451821 | 0.8451581 | 5505 | 0.6507733 | 0.2198559 | 0.8323613 | 0.8319825 | 5505 | 0.9532533 | 0.322045 | 0.6818563 | 0.6816388 | 5505 | 1.743707 | 0.5930975 | 0.5448902 | 0.5452913 | 5505 | 2.70424 | 0.9261096 | 0.4084593 | 0.4082764
5506 | 0.4602667 | 0.1544519 | 0.8450842 | 0.8451569 | 5506 | 0.6507467 | 0.2198468 | 0.8323272 | 0.8319798 | 5506 | 0.95312 | 0.322 | 0.681761 | 0.6816335 | 5506 | 1.743547 | 0.5930431 | 0.5448402 | 0.5452833 | 5506 | 2.703867 | 0.9259817 | 0.4084029 | 0.408268
5507 | 0.46032 | 0.1544698 | 0.8451821 | 0.8451557 | 5507 | 0.65064 | 0.2198108 | 0.8321907 | 0.8319772 | 5507 | 0.9530133 | 0.321964 | 0.6816847 | 0.6816281 | 5507 | 1.744507 | 0.5933696 | 0.5451402 | 0.5452752 | 5507 | 2.704933 | 0.926347 | 0.408564 | 0.4082597
5508 | 0.46048 | 0.1545235 | 0.8454759 | 0.8451545 | 5508 | 0.6508 | 0.2198649 | 0.8323954 | 0.8319746 | 5508 | 0.9530933 | 0.321991 | 0.6817419 | 0.6816227 | 5508 | 1.744107 | 0.5932336 | 0.5450152 | 0.5452672 | 5508 | 2.70672 | 0.9269589 | 0.4088339 | 0.4082513
5509 | 0.4604 | 0.1544966 | 0.845329 | 0.8451533 | 5509 | 0.6507733 | 0.2198559 | 0.8323613 | 0.8319719 | 5509 | 0.95304 | 0.321973 | 0.6817037 | 0.6816174 | 5509 | 1.742907 | 0.5928254 | 0.5446402 | 0.5452592 | 5509 | 2.70384 | 0.9259726 | 0.4083989 | 0.4082429
5510 | 0.4604 | 0.1544966 | 0.845329 | 0.8451521 | 5510 | 0.6508 | 0.2198649 | 0.8323954 | 0.8319693 | 5510 | 0.9530933 | 0.321991 | 0.6817419 | 0.681612 | 5510 | 1.741973 | 0.5925079 | 0.5443485 | 0.5452512 | 5510 | 2.704667 | 0.9262557 | 0.4085237 | 0.4082346
5511 | 0.46048 | 0.1545235 | 0.8454759 | 0.8451509 | 5511 | 0.65056 | 0.2197838 | 0.8320884 | 0.8319667 | 5511 | 0.9529067 | 0.3219279 | 0.6816084 | 0.6816067 | 5511 | 1.742747 | 0.592771 | 0.5445902 | 0.5452431 | 5511 | 2.704853 | 0.9263196 | 0.4085519 | 0.4082262
5512 | 0.4603733 | 0.1544877 | 0.8452801 | 0.8451496 | 5512 | 0.65072 | 0.2198378 | 0.8322931 | 0.8319641 | 5512 | 0.9532 | 0.322027 | 0.6818182 | 0.6816013 | 5512 | 1.742067 | 0.5925397 | 0.5443777 | 0.5452351 | 5512 | 2.704133 | 0.9260731 | 0.4084432 | 0.4082178
5513 | 0.46032 | 0.1544698 | 0.8451821 | 0.8451484 | 5513 | 0.6506133 | 0.2198018 | 0.8321566 | 0.8319614 | 5513 | 0.95312 | 0.322 | 0.681761 | 0.681596 | 5513 | 1.74292 | 0.5928299 | 0.5446443 | 0.5452271 | 5513 | 2.705333 | 0.926484 | 0.4086244 | 0.4082095
5514 | 0.4603733 | 0.1544877 | 0.8452801 | 0.8451472 | 5514 | 0.6506133 | 0.2198018 | 0.8321566 | 0.8319588 | 5514 | 0.95312 | 0.322 | 0.681761 | 0.6815906 | 5514 | 1.744947 | 0.5935193 | 0.5452777 | 0.5452191 | 5514 | 2.703013 | 0.9256895 | 0.408274 | 0.4082011
5515 | 0.4605333 | 0.1545414 | 0.8455738 | 0.845146 | 5515 | 0.65056 | 0.2197838 | 0.8320884 | 0.8319562 | 5515 | 0.9531733 | 0.322018 | 0.6817991 | 0.6815853 | 5515 | 1.744093 | 0.593229 | 0.545011 | 0.5452111 | 5515 | 2.702827 | 0.9256256 | 0.4082458 | 0.4081928
5516 | 0.4602933 | 0.1544609 | 0.8451332 | 0.8451448 | 5516 | 0.6505067 | 0.2197658 | 0.8320202 | 0.8319535 | 5516 | 0.9530933 | 0.321991 | 0.6817419 | 0.6815799 | 5516 | 1.742387 | 0.5926485 | 0.5444777 | 0.5452031 | 5516 | 2.704187 | 0.9260913 | 0.4084512 | 0.4081844
5517 | 0.4602933 | 0.1544609 | 0.8451332 | 0.8451436 | 5517 | 0.6505867 | 0.2197928 | 0.8321225 | 0.8319509 | 5517 | 0.95304 | 0.321973 | 0.6817037 | 0.6815746 | 5517 | 1.743493 | 0.5930249 | 0.5448235 | 0.5451951 | 5517 | 2.702507 | 0.925516 | 0.4081975 | 0.408176
5518 | 0.4603733 | 0.1544877 | 0.8452801 | 0.8451424 | 5518 | 0.6507733 | 0.2198559 | 0.8323613 | 0.8319483 | 5518 | 0.95304 | 0.321973 | 0.6817037 | 0.6815692 | 5518 | 1.743667 | 0.5930839 | 0.5448777 | 0.5451871 | 5518 | 2.703707 | 0.9259269 | 0.4083787 | 0.4081677
5519 | 0.46048 | 0.1545235 | 0.8454759 | 0.8451412 | 5519 | 0.65064 | 0.2198108 | 0.8321907 | 0.8319457 | 5519 | 0.9530933 | 0.321991 | 0.6817419 | 0.6815639 | 5519 | 1.745027 | 0.5935465 | 0.5453027 | 0.5451791 | 5519 | 2.70472 | 0.926274 | 0.4085318 | 0.4081594
5520 | 0.46032 | 0.1544698 | 0.8451821 | 0.84514 | 5520 | 0.65072 | 0.2198378 | 0.8322931 | 0.831943 | 5520 | 0.9529867 | 0.321955 | 0.6816656 | 0.6815585 | 5520 | 1.742733 | 0.5927664 | 0.544586 | 0.5451711 | 5520 | 2.70392 | 0.926 | 0.4084109 | 0.408151
5521 | 0.4603733 | 0.1544877 | 0.8452801 | 0.8451388 | 5521 | 0.65064 | 0.2198108 | 0.8321907 | 0.8319404 | 5521 | 0.95304 | 0.321973 | 0.6817037 | 0.6815532 | 5521 | 1.743427 | 0.5930023 | 0.5448027 | 0.5451631 | 5521 | 2.70264 | 0.9255616 | 0.4082176 | 0.4081427
5522 | 0.4604533 | 0.1545145 | 0.8454269 | 0.8451376 | 5522 | 0.6506133 | 0.2198018 | 0.8321566 | 0.8319378 | 5522 | 0.95304 | 0.321973 | 0.6817037 | 0.6815478 | 5522 | 1.74104 | 0.5921905 | 0.5440569 | 0.5451551 | 5522 | 2.704 | 0.9260274 | 0.408423 | 0.4081343
5523 | 0.4604533 | 0.1545145 | 0.8454269 | 0.8451363 | 5523 | 0.65064 | 0.2198108 | 0.8321907 | 0.8319352 | 5523 | 0.9529867 | 0.321955 | 0.6816656 | 0.6815425 | 5523 | 1.743227 | 0.5929342 | 0.5447402 | 0.5451471 | 5523 | 2.70376 | 0.9259452 | 0.4083868 | 0.408126
5524 | 0.46032 | 0.1544698 | 0.8451821 | 0.8451351 | 5524 | 0.65072 | 0.2198378 | 0.8322931 | 0.8319326 | 5524 | 0.95304 | 0.321973 | 0.6817037 | 0.6815372 | 5524 | 1.743333 | 0.5929705 | 0.5447735 | 0.5451391 | 5524 | 2.702693 | 0.9255799 | 0.4082257 | 0.4081177
5525 | 0.4602933 | 0.1544609 | 0.8451332 | 0.8451339 | 5525 | 0.6506933 | 0.2198288 | 0.8322589 | 0.8319299 | 5525 | 0.9529333 | 0.3219369 | 0.6816274 | 0.6815318 | 5525 | 1.745 | 0.5935374 | 0.5452943 | 0.5451311 | 5525 | 2.704667 | 0.9262557 | 0.4085237 | 0.4081093
5526 | 0.4602667 | 0.1544519 | 0.8450842 | 0.8451327 | 5526 | 0.65064 | 0.2198108 | 0.8321907 | 0.8319273 | 5526 | 0.9530933 | 0.321991 | 0.6817419 | 0.6815265 | 5526 | 1.74352 | 0.593034 | 0.5448318 | 0.5451231 | 5526 | 2.703627 | 0.9258995 | 0.4083666 | 0.408101
5527 | 0.4602667 | 0.1544519 | 0.8450842 | 0.8451315 | 5527 | 0.65072 | 0.2198378 | 0.8322931 | 0.8319247 | 5527 | 0.9528533 | 0.3219099 | 0.6815702 | 0.6815212 | 5527 | 1.74356 | 0.5930476 | 0.5448443 | 0.5451152 | 5527 | 2.703787 | 0.9259543 | 0.4083908 | 0.4080927
5528 | 0.4602933 | 0.1544609 | 0.8451332 | 0.8451303 | 5528 | 0.6505333 | 0.2197748 | 0.8320543 | 0.8319221 | 5528 | 0.9530667 | 0.321982 | 0.6817228 | 0.6815158 | 5528 | 1.743493 | 0.5930249 | 0.5448235 | 0.5451072 | 5528 | 2.70272 | 0.925589 | 0.4082297 | 0.4080843
5529 | 0.4604533 | 0.1545145 | 0.8454269 | 0.8451291 | 5529 | 0.65072 | 0.2198378 | 0.8322931 | 0.8319195 | 5529 | 0.9529867 | 0.321955 | 0.6816656 | 0.6815105 | 5529 | 1.742493 | 0.5926848 | 0.544511 | 0.5450992 | 5529 | 2.70216 | 0.9253973 | 0.4081451 | 0.408076
5530 | 0.4602133 | 0.154434 | 0.8449863 | 0.8451279 | 5530 | 0.65072 | 0.2198378 | 0.8322931 | 0.8319168 | 5530 | 0.9528267 | 0.3219009 | 0.6815511 | 0.6815052 | 5530 | 1.744267 | 0.593288 | 0.5450652 | 0.5450912 | 5530 | 2.703013 | 0.9256895 | 0.408274 | 0.4080677
5531 | 0.4601867 | 0.1544251 | 0.8449373 | 0.8451267 | 5531 | 0.65056 | 0.2197838 | 0.8320884 | 0.8319142 | 5531 | 0.9529067 | 0.3219279 | 0.6816084 | 0.6814998 | 5531 | 1.743333 | 0.5929705 | 0.5447735 | 0.5450833 | 5531 | 2.703147 | 0.9257352 | 0.4082941 | 0.4080594
5532 | 0.4604 | 0.1544966 | 0.845329 | 0.8451255 | 5532 | 0.6506933 | 0.2198288 | 0.8322589 | 0.8319116 | 5532 | 0.9528267 | 0.3219009 | 0.6815511 | 0.6814945 | 5532 | 1.741947 | 0.5924989 | 0.5443402 | 0.5450753 | 5532 | 2.70392 | 0.926 | 0.4084109 | 0.4080511
5533 | 0.4603733 | 0.1544877 | 0.8452801 | 0.8451243 | 5533 | 0.6506133 | 0.2198018 | 0.8321566 | 0.831909 | 5533 | 0.9530133 | 0.321964 | 0.6816847 | 0.6814892 | 5533 | 1.743427 | 0.5930023 | 0.5448027 | 0.5450673 | 5533 | 2.703147 | 0.9257352 | 0.4082941 | 0.4080427
5534 | 0.46032 | 0.1544698 | 0.8451821 | 0.8451231 | 5534 | 0.65064 | 0.2198108 | 0.8321907 | 0.8319064 | 5534 | 0.95304 | 0.321973 | 0.6817037 | 0.6814839 | 5534 | 1.741453 | 0.5923311 | 0.544186 | 0.5450594 | 5534 | 2.70296 | 0.9256712 | 0.4082659 | 0.4080344
5535 | 0.4605067 | 0.1545324 | 0.8455249 | 0.8451219 | 5535 | 0.6507733 | 0.2198559 | 0.8323613 | 0.8319038 | 5535 | 0.95304 | 0.321973 | 0.6817037 | 0.6814785 | 5535 | 1.741787 | 0.5924444 | 0.5442902 | 0.5450514 | 5535 | 2.70288 | 0.9256438 | 0.4082539 | 0.4080261
5536 | 0.4603467 | 0.1544787 | 0.8452311 | 0.8451207 | 5536 | 0.6505867 | 0.2197928 | 0.8321225 | 0.8319011 | 5536 | 0.95288 | 0.3219189 | 0.6815893 | 0.6814732 | 5536 | 1.741467 | 0.5923356 | 0.5441902 | 0.5450434 | 5536 | 2.702747 | 0.9255982 | 0.4082337 | 0.4080178
5537 | 0.46032 | 0.1544698 | 0.8451821 | 0.8451195 | 5537 | 0.6505867 | 0.2197928 | 0.8321225 | 0.8318985 | 5537 | 0.95288 | 0.3219189 | 0.6815893 | 0.6814679 | 5537 | 1.742227 | 0.5925941 | 0.5444277 | 0.5450355 | 5537 | 2.703307 | 0.92579 | 0.4083183 | 0.4080095
5538 | 0.4604267 | 0.1545056 | 0.845378 | 0.8451183 | 5538 | 0.6506667 | 0.2198198 | 0.8322248 | 0.8318959 | 5538 | 0.95296 | 0.3219459 | 0.6816465 | 0.6814626 | 5538 | 1.741787 | 0.5924444 | 0.5442902 | 0.5450275 | 5538 | 2.70112 | 0.9250411 | 0.407988 | 0.4080012
5539 | 0.4603467 | 0.1544787 | 0.8452311 | 0.8451171 | 5539 | 0.6505867 | 0.2197928 | 0.8321225 | 0.8318933 | 5539 | 0.9528267 | 0.3219009 | 0.6815511 | 0.6814573 | 5539 | 1.741093 | 0.5922086 | 0.5440735 | 0.5450196 | 5539 | 2.70256 | 0.9255342 | 0.4082055 | 0.4079929
5540 | 0.4602667 | 0.1544519 | 0.8450842 | 0.8451159 | 5540 | 0.65072 | 0.2198378 | 0.8322931 | 0.8318907 | 5540 | 0.9529867 | 0.321955 | 0.6816656 | 0.681452 | 5540 | 1.743573 | 0.5930522 | 0.5448485 | 0.5450116 | 5540 | 2.701333 | 0.9251142 | 0.4080202 | 0.4079846
5541 | 0.46032 | 0.1544698 | 0.8451821 | 0.8451147 | 5541 | 0.6504533 | 0.2197477 | 0.831952 | 0.8318881 | 5541 | 0.95288 | 0.3219189 | 0.6815893 | 0.6814466 | 5541 | 1.742973 | 0.5928481 | 0.544661 | 0.5450037 | 5541 | 2.700107 | 0.9246941 | 0.407835 | 0.4079763
5542 | 0.4605333 | 0.1545414 | 0.8455738 | 0.8451135 | 5542 | 0.6504533 | 0.2197477 | 0.831952 | 0.8318855 | 5542 | 0.95256 | 0.3218108 | 0.6813604 | 0.6814413 | 5542 | 1.742533 | 0.5926984 | 0.5445235 | 0.5449958 | 5542 | 2.703413 | 0.9258265 | 0.4083344 | 0.407968
5543 | 0.4602933 | 0.1544609 | 0.8451332 | 0.8451123 | 5543 | 0.6506133 | 0.2198018 | 0.8321566 | 0.8318829 | 5543 | 0.9527467 | 0.3218739 | 0.6814939 | 0.681436 | 5543 | 1.741827 | 0.592458 | 0.5443027 | 0.5449878 | 5543 | 2.7012 | 0.9250685 | 0.4080001 | 0.4079597
5544 | 0.4604267 | 0.1545056 | 0.845378 | 0.8451111 | 5544 | 0.65056 | 0.2197838 | 0.8320884 | 0.8318803 | 5544 | 0.9527733 | 0.3218829 | 0.681513 | 0.6814307 | 5544 | 1.74308 | 0.5928844 | 0.5446943 | 0.5449799 | 5544 | 2.70272 | 0.925589 | 0.4082297 | 0.4079514
5545 | 0.4604533 | 0.1545145 | 0.8454269 | 0.84511 | 5545 | 0.65056 | 0.2197838 | 0.8320884 | 0.8318776 | 5545 | 0.95272 | 0.3218649 | 0.6814748 | 0.6814254 | 5545 | 1.743467 | 0.5930159 | 0.5448152 | 0.5449719 | 5545 | 2.701813 | 0.9252785 | 0.4080927 | 0.4079431
5546 | 0.4602933 | 0.1544609 | 0.8451332 | 0.8451088 | 5546 | 0.65056 | 0.2197838 | 0.8320884 | 0.831875 | 5546 | 0.9526933 | 0.3218559 | 0.6814558 | 0.6814201 | 5546 | 1.7422 | 0.592585 | 0.5444194 | 0.544964 | 5546 | 2.702293 | 0.9254429 | 0.4081652 | 0.4079349
5547 | 0.4605333 | 0.1545414 | 0.8455738 | 0.8451076 | 5547 | 0.6505067 | 0.2197658 | 0.8320202 | 0.8318724 | 5547 | 0.9527467 | 0.3218739 | 0.6814939 | 0.6814148 | 5547 | 1.743187 | 0.5929206 | 0.5447277 | 0.5449561 | 5547 | 2.702347 | 0.9254612 | 0.4081733 | 0.4079266
5548 | 0.46032 | 0.1544698 | 0.8451821 | 0.8451064 | 5548 | 0.6506133 | 0.2198018 | 0.8321566 | 0.8318698 | 5548 | 0.9526933 | 0.3218559 | 0.6814558 | 0.6814095 | 5548 | 1.74384 | 0.5931429 | 0.5449318 | 0.5449482 | 5548 | 2.702587 | 0.9255434 | 0.4082095 | 0.4079183
5549 | 0.4602133 | 0.154434 | 0.8449863 | 0.8451052 | 5549 | 0.6506667 | 0.2198198 | 0.8322248 | 0.8318672 | 5549 | 0.9526667 | 0.3218468 | 0.6814367 | 0.6814042 | 5549 | 1.741307 | 0.5922812 | 0.5441402 | 0.5449402 | 5549 | 2.70352 | 0.925863 | 0.4083505 | 0.40791
5550 | 0.4604267 | 0.1545056 | 0.845378 | 0.845104 | 5550 | 0.65056 | 0.2197838 | 0.8320884 | 0.8318646 | 5550 | 0.95264 | 0.3218378 | 0.6814176 | 0.6813989 | 5550 | 1.743733 | 0.5931066 | 0.5448985 | 0.5449323 | 5550 | 2.702427 | 0.9254886 | 0.4081854 | 0.4079017
5551 | 0.4604 | 0.1544966 | 0.845329 | 0.8451028 | 5551 | 0.6505067 | 0.2197658 | 0.8320202 | 0.831862 | 5551 | 0.95264 | 0.3218378 | 0.6814176 | 0.6813936 | 5551 | 1.742453 | 0.5926712 | 0.5444985 | 0.5449244 | 5551 | 2.703653 | 0.9259087 | 0.4083707 | 0.4078935
5552 | 0.4602933 | 0.1544609 | 0.8451332 | 0.8451016 | 5552 | 0.65064 | 0.2198108 | 0.8321907 | 0.8318594 | 5552 | 0.9529067 | 0.3219279 | 0.6816084 | 0.6813883 | 5552 | 1.742587 | 0.5927166 | 0.5445402 | 0.5449165 | 5552 | 2.702107 | 0.925379 | 0.408137 | 0.4078852
5553 | 0.4603733 | 0.1544877 | 0.8452801 | 0.8451004 | 5553 | 0.6505867 | 0.2197928 | 0.8321225 | 0.8318568 | 5553 | 0.95272 | 0.3218649 | 0.6814748 | 0.681383 | 5553 | 1.74464 | 0.593415 | 0.5451818 | 0.5449086 | 5553 | 2.703493 | 0.9258539 | 0.4083465 | 0.4078769
5554 | 0.4605067 | 0.1545324 | 0.8455249 | 0.8450992 | 5554 | 0.6504533 | 0.2197477 | 0.831952 | 0.8318542 | 5554 | 0.9528533 | 0.3219099 | 0.6815702 | 0.6813777 | 5554 | 1.741453 | 0.5923311 | 0.544186 | 0.5449007 | 5554 | 2.702293 | 0.9254429 | 0.4081652 | 0.4078687
5555 | 0.4604 | 0.1544966 | 0.845329 | 0.845098 | 5555 | 0.6505067 | 0.2197658 | 0.8320202 | 0.8318516 | 5555 | 0.95264 | 0.3218378 | 0.6814176 | 0.6813724 | 5555 | 1.74052 | 0.5920136 | 0.5438944 | 0.5448927 | 5555 | 2.703653 | 0.9259087 | 0.4083707 | 0.4078604
5556 | 0.4604533 | 0.1545145 | 0.8454269 | 0.8450968 | 5556 | 0.6506667 | 0.2198198 | 0.8322248 | 0.831849 | 5556 | 0.9525867 | 0.3218198 | 0.6813795 | 0.6813671 | 5556 | 1.741707 | 0.5924172 | 0.5442652 | 0.5448848 | 5556 | 2.701653 | 0.9252237 | 0.4080686 | 0.4078521
5557 | 0.46048 | 0.1545235 | 0.8454759 | 0.8450957 | 5557 | 0.6506133 | 0.2198018 | 0.8321566 | 0.8318464 | 5557 | 0.9526667 | 0.3218468 | 0.6814367 | 0.6813618 | 5557 | 1.74336 | 0.5929796 | 0.5447818 | 0.5448769 | 5557 | 2.701627 | 0.9252146 | 0.4080645 | 0.4078439
5558 | 0.46048 | 0.1545235 | 0.8454759 | 0.8450945 | 5558 | 0.65056 | 0.2197838 | 0.8320884 | 0.8318438 | 5558 | 0.9527733 | 0.3218829 | 0.681513 | 0.6813566 | 5558 | 1.741613 | 0.5923855 | 0.544236 | 0.544869 | 5558 | 2.703253 | 0.9257717 | 0.4083102 | 0.4078356
5559 | 0.4603467 | 0.1544787 | 0.8452311 | 0.8450933 | 5559 | 0.6505333 | 0.2197748 | 0.8320543 | 0.8318412 | 5559 | 0.95264 | 0.3218378 | 0.6814176 | 0.6813513 | 5559 | 1.741227 | 0.592254 | 0.5441152 | 0.5448611 | 5559 | 2.70152 | 0.9251781 | 0.4080484 | 0.4078274
5560 | 0.4602933 | 0.1544609 | 0.8451332 | 0.8450921 | 5560 | 0.6505333 | 0.2197748 | 0.8320543 | 0.8318386 | 5560 | 0.95264 | 0.3218378 | 0.6814176 | 0.681346 | 5560 | 1.740653 | 0.592059 | 0.543936 | 0.5448532 | 5560 | 2.700587 | 0.9248584 | 0.4079075 | 0.4078191
5561 | 0.4604533 | 0.1545145 | 0.8454269 | 0.8450909 | 5561 | 0.6505867 | 0.2197928 | 0.8321225 | 0.831836 | 5561 | 0.95288 | 0.3219189 | 0.6815893 | 0.6813407 | 5561 | 1.741973 | 0.5925079 | 0.5443485 | 0.5448453 | 5561 | 2.700693 | 0.924895 | 0.4079236 | 0.4078109
5562 | 0.4604267 | 0.1545056 | 0.845378 | 0.8450897 | 5562 | 0.6505333 | 0.2197748 | 0.8320543 | 0.8318334 | 5562 | 0.95272 | 0.3218649 | 0.6814748 | 0.6813354 | 5562 | 1.742467 | 0.5926757 | 0.5445027 | 0.5448375 | 5562 | 2.70168 | 0.9252329 | 0.4080726 | 0.4078026
5563 | 0.46064 | 0.1545772 | 0.8457697 | 0.8450885 | 5563 | 0.65072 | 0.2198378 | 0.8322931 | 0.8318308 | 5563 | 0.9526133 | 0.3218288 | 0.6813985 | 0.6813301 | 5563 | 1.74224 | 0.5925986 | 0.5444319 | 0.5448296 | 5563 | 2.70256 | 0.9255342 | 0.4082055 | 0.4077944
5564 | 0.4605867 | 0.1545593 | 0.8456718 | 0.8450874 | 5564 | 0.6507733 | 0.2198559 | 0.8323613 | 0.8318282 | 5564 | 0.95256 | 0.3218108 | 0.6813604 | 0.6813249 | 5564 | 1.744147 | 0.5932472 | 0.5450277 | 0.5448217 | 5564 | 2.702133 | 0.9253881 | 0.4081411 | 0.4077861
5565 | 0.4604267 | 0.1545056 | 0.845378 | 0.8450862 | 5565 | 0.6504267 | 0.2197387 | 0.8319179 | 0.8318256 | 5565 | 0.9525867 | 0.3218198 | 0.6813795 | 0.6813196 | 5565 | 1.742067 | 0.5925397 | 0.5443777 | 0.5448138 | 5565 | 2.70152 | 0.9251781 | 0.4080484 | 0.4077779
5566 | 0.4604533 | 0.1545145 | 0.8454269 | 0.845085 | 5566 | 0.6503733 | 0.2197207 | 0.8318497 | 0.831823 | 5566 | 0.9525867 | 0.3218198 | 0.6813795 | 0.6813143 | 5566 | 1.741093 | 0.5922086 | 0.5440735 | 0.5448059 | 5566 | 2.70008 | 0.9246849 | 0.4078309 | 0.4077696
5567 | 0.4603733 | 0.1544877 | 0.8452801 | 0.8450838 | 5567 | 0.6505067 | 0.2197658 | 0.8320202 | 0.8318204 | 5567 | 0.95272 | 0.3218649 | 0.6814748 | 0.681309 | 5567 | 1.743 | 0.5928571 | 0.5446693 | 0.544798 | 5567 | 2.702 | 0.9253425 | 0.4081209 | 0.4077614
5568 | 0.4603467 | 0.1544787 | 0.8452311 | 0.8450826 | 5568 | 0.6506133 | 0.2198018 | 0.8321566 | 0.8318178 | 5568 | 0.9526667 | 0.3218468 | 0.6814367 | 0.6813038 | 5568 | 1.744253 | 0.5932834 | 0.545061 | 0.5447902 | 5568 | 2.702587 | 0.9255434 | 0.4082095 | 0.4077532
5569 | 0.4604533 | 0.1545145 | 0.8454269 | 0.8450814 | 5569 | 0.6504267 | 0.2197387 | 0.8319179 | 0.8318152 | 5569 | 0.9527467 | 0.3218739 | 0.6814939 | 0.6812985 | 5569 | 1.741507 | 0.5923492 | 0.5442027 | 0.5447823 | 5569 | 2.7032 | 0.9257534 | 0.4083022 | 0.4077449
5570 | 0.4602933 | 0.1544609 | 0.8451332 | 0.8450803 | 5570 | 0.6505333 | 0.2197748 | 0.8320543 | 0.8318126 | 5570 | 0.9525867 | 0.3218198 | 0.6813795 | 0.6812932 | 5570 | 1.743733 | 0.5931066 | 0.5448985 | 0.5447744 | 5570 | 2.702267 | 0.9254338 | 0.4081612 | 0.4077367
5571 | 0.4603467 | 0.1544787 | 0.8452311 | 0.8450791 | 5571 | 0.6504533 | 0.2197477 | 0.831952 | 0.83181 | 5571 | 0.95256 | 0.3218108 | 0.6813604 | 0.6812879 | 5571 | 1.74172 | 0.5924218 | 0.5442694 | 0.5447665 | 5571 | 2.700827 | 0.9249406 | 0.4079437 | 0.4077285
5572 | 0.4602933 | 0.1544609 | 0.8451332 | 0.8450779 | 5572 | 0.6505333 | 0.2197748 | 0.8320543 | 0.8318075 | 5572 | 0.9525333 | 0.3218018 | 0.6813413 | 0.6812827 | 5572 | 1.741893 | 0.5924807 | 0.5443235 | 0.5447587 | 5572 | 2.699867 | 0.9246119 | 0.4077987 | 0.4077202
5573 | 0.4603733 | 0.1544877 | 0.8452801 | 0.8450767 | 5573 | 0.65056 | 0.2197838 | 0.8320884 | 0.8318049 | 5573 | 0.9526933 | 0.3218559 | 0.6814558 | 0.6812774 | 5573 | 1.743613 | 0.5930658 | 0.544861 | 0.5447508 | 5573 | 2.699707 | 0.9245571 | 0.4077745 | 0.407712
5574 | 0.46048 | 0.1545235 | 0.8454759 | 0.8450755 | 5574 | 0.6507733 | 0.2198559 | 0.8323613 | 0.8318023 | 5574 | 0.9525067 | 0.3217928 | 0.6813222 | 0.6812721 | 5574 | 1.741773 | 0.5924399 | 0.544286 | 0.544743 | 5574 | 2.702107 | 0.925379 | 0.408137 | 0.4077038
5575 | 0.46048 | 0.1545235 | 0.8454759 | 0.8450744 | 5575 | 0.6505867 | 0.2197928 | 0.8321225 | 0.8317997 | 5575 | 0.9526933 | 0.3218559 | 0.6814558 | 0.6812669 | 5575 | 1.741387 | 0.5923084 | 0.5441652 | 0.5447351 | 5575 | 2.7004 | 0.9247945 | 0.4078793 | 0.4076956
5576 | 0.4604533 | 0.1545145 | 0.8454269 | 0.8450732 | 5576 | 0.6505067 | 0.2197658 | 0.8320202 | 0.8317971 | 5576 | 0.9525867 | 0.3218198 | 0.6813795 | 0.6812616 | 5576 | 1.74104 | 0.5921905 | 0.5440569 | 0.5447272 | 5576 | 2.70056 | 0.9248493 | 0.4079034 | 0.4076873
5577 | 0.46048 | 0.1545235 | 0.8454759 | 0.845072 | 5577 | 0.6506667 | 0.2198198 | 0.8322248 | 0.8317945 | 5577 | 0.9525867 | 0.3218198 | 0.6813795 | 0.6812564 | 5577 | 1.741507 | 0.5923492 | 0.5442027 | 0.5447194 | 5577 | 2.701147 | 0.9250502 | 0.407992 | 0.4076791
5578 | 0.46024 | 0.154443 | 0.8450353 | 0.8450708 | 5578 | 0.65056 | 0.2197838 | 0.8320884 | 0.8317919 | 5578 | 0.95248 | 0.3217838 | 0.6813032 | 0.6812511 | 5578 | 1.7418 | 0.592449 | 0.5442944 | 0.5447115 | 5578 | 2.701067 | 0.9250228 | 0.40798 | 0.4076709
5579 | 0.4604 | 0.1544966 | 0.845329 | 0.8450696 | 5579 | 0.6505867 | 0.2197928 | 0.8321225 | 0.8317893 | 5579 | 0.95256 | 0.3218108 | 0.6813604 | 0.6812458 | 5579 | 1.74068 | 0.592068 | 0.5439444 | 0.5447037 | 5579 | 2.701253 | 0.9250868 | 0.4080082 | 0.4076627
5580 | 0.4603467 | 0.1544787 | 0.8452311 | 0.8450685 | 5580 | 0.65056 | 0.2197838 | 0.8320884 | 0.8317867 | 5580 | 0.9524533 | 0.3217748 | 0.6812841 | 0.6812406 | 5580 | 1.742387 | 0.5926485 | 0.5444777 | 0.5446958 | 5580 | 2.7012 | 0.9250685 | 0.4080001 | 0.4076545
5581 | 0.4604533 | 0.1545145 | 0.8454269 | 0.8450673 | 5581 | 0.65048 | 0.2197568 | 0.8319861 | 0.8317842 | 5581 | 0.9526667 | 0.3218468 | 0.6814367 | 0.6812353 | 5581 | 1.742027 | 0.5925261 | 0.5443652 | 0.544688 | 5581 | 2.700427 | 0.9248037 | 0.4078833 | 0.4076463
5582 | 0.4601867 | 0.1544251 | 0.8449373 | 0.8450661 | 5582 | 0.6506667 | 0.2198198 | 0.8322248 | 0.8317816 | 5582 | 0.95256 | 0.3218108 | 0.6813604 | 0.6812301 | 5582 | 1.740573 | 0.5920317 | 0.543911 | 0.5446802 | 5582 | 2.700213 | 0.9247306 | 0.4078511 | 0.4076381
5583 | 0.46032 | 0.1544698 | 0.8451821 | 0.8450649 | 5583 | 0.65064 | 0.2198108 | 0.8321907 | 0.831779 | 5583 | 0.9526933 | 0.3218559 | 0.6814558 | 0.6812248 | 5583 | 1.7392 | 0.5915646 | 0.5434819 | 0.5446723 | 5583 | 2.70056 | 0.9248493 | 0.4079034 | 0.4076299
5584 | 0.4601333 | 0.1544072 | 0.8448394 | 0.8450638 | 5584 | 0.6506133 | 0.2198018 | 0.8321566 | 0.8317764 | 5584 | 0.9524533 | 0.3217748 | 0.6812841 | 0.6812196 | 5584 | 1.73988 | 0.5917959 | 0.5436944 | 0.5446645 | 5584 | 2.700933 | 0.9249772 | 0.4079598 | 0.4076217
5585 | 0.46024 | 0.154443 | 0.8450353 | 0.8450626 | 5585 | 0.65064 | 0.2198108 | 0.8321907 | 0.8317738 | 5585 | 0.9525867 | 0.3218198 | 0.6813795 | 0.6812143 | 5585 | 1.741213 | 0.5922494 | 0.544111 | 0.5446567 | 5585 | 2.701173 | 0.9250594 | 0.4079961 | 0.4076135
5586 | 0.4604533 | 0.1545145 | 0.8454269 | 0.8450614 | 5586 | 0.6506667 | 0.2198198 | 0.8322248 | 0.8317712 | 5586 | 0.9525867 | 0.3218198 | 0.6813795 | 0.6812091 | 5586 | 1.742973 | 0.5928481 | 0.544661 | 0.5446488 | 5586 | 2.69968 | 0.9245479 | 0.4077705 | 0.4076053
5587 | 0.4600533 | 0.1543803 | 0.8446925 | 0.8450602 | 5587 | 0.6505333 | 0.2197748 | 0.8320543 | 0.8317687 | 5587 | 0.95232 | 0.3217297 | 0.6811887 | 0.6812038 | 5587 | 1.742373 | 0.592644 | 0.5444735 | 0.544641 | 5587 | 2.700293 | 0.924758 | 0.4078632 | 0.4075971
5588 | 0.4605067 | 0.1545324 | 0.8455249 | 0.8450591 | 5588 | 0.65048 | 0.2197568 | 0.8319861 | 0.8317661 | 5588 | 0.9525333 | 0.3218018 | 0.6813413 | 0.6811986 | 5588 | 1.742213 | 0.5925896 | 0.5444235 | 0.5446332 | 5588 | 2.70056 | 0.9248493 | 0.4079034 | 0.4075889
5589 | 0.4604 | 0.1544966 | 0.845329 | 0.8450579 | 5589 | 0.65056 | 0.2197838 | 0.8320884 | 0.8317635 | 5589 | 0.9525867 | 0.3218198 | 0.6813795 | 0.6811934 | 5589 | 1.741507 | 0.5923492 | 0.5442027 | 0.5446254 | 5589 | 2.700533 | 0.9248402 | 0.4078994 | 0.4075807
5590 | 0.4603733 | 0.1544877 | 0.8452801 | 0.8450567 | 5590 | 0.6505867 | 0.2197928 | 0.8321225 | 0.8317609 | 5590 | 0.9525067 | 0.3217928 | 0.6813222 | 0.6811881 | 5590 | 1.742093 | 0.5925488 | 0.544386 | 0.5446175 | 5590 | 2.70072 | 0.9249041 | 0.4079276 | 0.4075725
5591 | 0.4602667 | 0.1544519 | 0.8450842 | 0.8450556 | 5591 | 0.65064 | 0.2198108 | 0.8321907 | 0.8317583 | 5591 | 0.9525067 | 0.3217928 | 0.6813222 | 0.6811829 | 5591 | 1.74216 | 0.5925714 | 0.5444069 | 0.5446097 | 5591 | 2.699947 | 0.9246393 | 0.4078108 | 0.4075643
5592 | 0.4604 | 0.1544966 | 0.845329 | 0.8450544 | 5592 | 0.65072 | 0.2198378 | 0.8322931 | 0.8317558 | 5592 | 0.9523733 | 0.3217477 | 0.6812269 | 0.6811776 | 5592 | 1.744053 | 0.5932154 | 0.5449985 | 0.5446019 | 5592 | 2.699093 | 0.924347 | 0.4076819 | 0.4075562
5593 | 0.4603733 | 0.1544877 | 0.8452801 | 0.8450532 | 5593 | 0.65064 | 0.2198108 | 0.8321907 | 0.8317532 | 5593 | 0.9524533 | 0.3217748 | 0.6812841 | 0.6811724 | 5593 | 1.740587 | 0.5920363 | 0.5439152 | 0.5445941 | 5593 | 2.700773 | 0.9249224 | 0.4079357 | 0.407548
5594 | 0.4601867 | 0.1544251 | 0.8449373 | 0.8450521 | 5594 | 0.6504533 | 0.2197477 | 0.831952 | 0.8317506 | 5594 | 0.95248 | 0.3217838 | 0.6813032 | 0.6811672 | 5594 | 1.74228 | 0.5926122 | 0.5444444 | 0.5445863 | 5594 | 2.700773 | 0.9249224 | 0.4079357 | 0.4075398
5595 | 0.4602933 | 0.1544609 | 0.8451332 | 0.8450509 | 5595 | 0.6505067 | 0.2197658 | 0.8320202 | 0.831748 | 5595 | 0.9524267 | 0.3217658 | 0.681265 | 0.6811619 | 5595 | 1.744773 | 0.5934603 | 0.5452235 | 0.5445785 | 5595 | 2.70152 | 0.9251781 | 0.4080484 | 0.4075316
5596 | 0.4603733 | 0.1544877 | 0.8452801 | 0.8450497 | 5596 | 0.6506133 | 0.2198018 | 0.8321566 | 0.8317455 | 5596 | 0.9524267 | 0.3217658 | 0.681265 | 0.6811567 | 5596 | 1.742573 | 0.592712 | 0.544536 | 0.5445707 | 5596 | 2.701707 | 0.925242 | 0.4080766 | 0.4075235
5597 | 0.46032 | 0.1544698 | 0.8451821 | 0.8450485 | 5597 | 0.65064 | 0.2198108 | 0.8321907 | 0.8317429 | 5597 | 0.9525867 | 0.3218198 | 0.6813795 | 0.6811515 | 5597 | 1.7406 | 0.5920408 | 0.5439194 | 0.5445629 | 5597 | 2.700773 | 0.9249224 | 0.4079357 | 0.4075153
5598 | 0.4604267 | 0.1545056 | 0.845378 | 0.8450474 | 5598 | 0.6505333 | 0.2197748 | 0.8320543 | 0.8317403 | 5598 | 0.9525867 | 0.3218198 | 0.6813795 | 0.6811462 | 5598 | 1.742227 | 0.5925941 | 0.5444277 | 0.5445551 | 5598 | 2.700533 | 0.9248402 | 0.4078994 | 0.4075071
5599 | 0.46032 | 0.1544698 | 0.8451821 | 0.8450462 | 5599 | 0.65064 | 0.2198108 | 0.8321907 | 0.8317377 | 5599 | 0.9523733 | 0.3217477 | 0.6812269 | 0.681141 | 5599 | 1.74072 | 0.5920816 | 0.5439569 | 0.5445473 | 5599 | 2.700213 | 0.9247306 | 0.4078511 | 0.407499
5600 | 0.4603467 | 0.1544787 | 0.8452311 | 0.845045 | 5600 | 0.6506667 | 0.2198198 | 0.8322248 | 0.8317352 | 5600 | 0.9524267 | 0.3217658 | 0.681265 | 0.6811358 | 5600 | 1.74272 | 0.5927619 | 0.5445818 | 0.5445395 | 5600 | 2.701893 | 0.9253059 | 0.4081048 | 0.4074908
5601 | 0.4604 | 0.1544966 | 0.845329 | 0.8450439 | 5601 | 0.6505333 | 0.2197748 | 0.8320543 | 0.8317326 | 5601 | 0.9524533 | 0.3217748 | 0.6812841 | 0.6811306 | 5601 | 1.740813 | 0.5921134 | 0.543986 | 0.5445317 | 5601 | 2.70152 | 0.9251781 | 0.4080484 | 0.4074826
5602 | 0.4602133 | 0.154434 | 0.8449863 | 0.8450427 | 5602 | 0.6506133 | 0.2198018 | 0.8321566 | 0.83173 | 5602 | 0.9523467 | 0.3217387 | 0.6812078 | 0.6811253 | 5602 | 1.74264 | 0.5927347 | 0.5445568 | 0.5445239 | 5602 | 2.699307 | 0.9244201 | 0.4077141 | 0.4074745
5603 | 0.4602133 | 0.154434 | 0.8449863 | 0.8450416 | 5603 | 0.6504 | 0.2197297 | 0.8318838 | 0.8317274 | 5603 | 0.95248 | 0.3217838 | 0.6813032 | 0.6811201 | 5603 | 1.743227 | 0.5929342 | 0.5447402 | 0.5445161 | 5603 | 2.700027 | 0.9246667 | 0.4078229 | 0.4074663
5604 | 0.46016 | 0.1544161 | 0.8448884 | 0.8450404 | 5604 | 0.65048 | 0.2197568 | 0.8319861 | 0.8317249 | 5604 | 0.9523467 | 0.3217387 | 0.6812078 | 0.6811149 | 5604 | 1.742573 | 0.592712 | 0.544536 | 0.5445083 | 5604 | 2.7 | 0.9246575 | 0.4078188 | 0.4074582
5605 | 0.46032 | 0.1544698 | 0.8451821 | 0.8450392 | 5605 | 0.6504267 | 0.2197387 | 0.8319179 | 0.8317223 | 5605 | 0.95248 | 0.3217838 | 0.6813032 | 0.6811097 | 5605 | 1.741413 | 0.5923175 | 0.5441735 | 0.5445005 | 5605 | 2.700507 | 0.9248311 | 0.4078954 | 0.40745
5606 | 0.4602933 | 0.1544609 | 0.8451332 | 0.8450381 | 5606 | 0.6504533 | 0.2197477 | 0.831952 | 0.8317197 | 5606 | 0.9525067 | 0.3217928 | 0.6813222 | 0.6811044 | 5606 | 1.74296 | 0.5928435 | 0.5446568 | 0.5444927 | 5606 | 2.69928 | 0.924411 | 0.4077101 | 0.4074418
5607 | 0.4602133 | 0.154434 | 0.8449863 | 0.8450369 | 5607 | 0.65064 | 0.2198108 | 0.8321907 | 0.8317172 | 5607 | 0.95248 | 0.3217838 | 0.6813032 | 0.6810992 | 5607 | 1.741747 | 0.5924308 | 0.5442777 | 0.544485 | 5607 | 2.699707 | 0.9245571 | 0.4077745 | 0.4074337
5608 | 0.4604267 | 0.1545056 | 0.845378 | 0.8450357 | 5608 | 0.65048 | 0.2197568 | 0.8319861 | 0.8317146 | 5608 | 0.95232 | 0.3217297 | 0.6811887 | 0.681094 | 5608 | 1.739667 | 0.5917234 | 0.5436277 | 0.5444772 | 5608 | 2.700427 | 0.9248037 | 0.4078833 | 0.4074256
5609 | 0.4604267 | 0.1545056 | 0.845378 | 0.8450346 | 5609 | 0.6503733 | 0.2197207 | 0.8318497 | 0.831712 | 5609 | 0.9524267 | 0.3217658 | 0.681265 | 0.6810888 | 5609 | 1.742867 | 0.5928118 | 0.5446277 | 0.5444694 | 5609 | 2.700667 | 0.9248858 | 0.4079195 | 0.4074174
5610 | 0.4600533 | 0.1543803 | 0.8446925 | 0.8450334 | 5610 | 0.65032 | 0.2197027 | 0.8317814 | 0.8317095 | 5610 | 0.9525067 | 0.3217928 | 0.6813222 | 0.6810836 | 5610 | 1.741973 | 0.5925079 | 0.5443485 | 0.5444616 | 5610 | 2.69888 | 0.924274 | 0.4076497 | 0.4074093
5611 | 0.4601067 | 0.1543982 | 0.8447904 | 0.8450323 | 5611 | 0.6503467 | 0.2197117 | 0.8318155 | 0.8317069 | 5611 | 0.9523467 | 0.3217387 | 0.6812078 | 0.6810784 | 5611 | 1.740133 | 0.5918821 | 0.5437735 | 0.5444539 | 5611 | 2.699627 | 0.9245297 | 0.4077625 | 0.4074011
5612 | 0.4602133 | 0.154434 | 0.8449863 | 0.8450311 | 5612 | 0.65032 | 0.2197027 | 0.8317814 | 0.8317043 | 5612 | 0.9523467 | 0.3217387 | 0.6812078 | 0.6810732 | 5612 | 1.741653 | 0.5923991 | 0.5442485 | 0.5444461 | 5612 | 2.699733 | 0.9245662 | 0.4077786 | 0.407393
5613 | 0.4603733 | 0.1544877 | 0.8452801 | 0.8450299 | 5613 | 0.6505333 | 0.2197748 | 0.8320543 | 0.8317018 | 5613 | 0.9524 | 0.3217568 | 0.6812459 | 0.681068 | 5613 | 1.73952 | 0.5916735 | 0.5435819 | 0.5444384 | 5613 | 2.698933 | 0.9242922 | 0.4076577 | 0.4073848
5614 | 0.4602667 | 0.1544519 | 0.8450842 | 0.8450288 | 5614 | 0.6504267 | 0.2197387 | 0.8319179 | 0.8316992 | 5614 | 0.95248 | 0.3217838 | 0.6813032 | 0.6810628 | 5614 | 1.73968 | 0.5917279 | 0.5436319 | 0.5444306 | 5614 | 2.699573 | 0.9245114 | 0.4077544 | 0.4073767
5615 | 0.46024 | 0.154443 | 0.8450353 | 0.8450276 | 5615 | 0.6502933 | 0.2196937 | 0.8317473 | 0.8316966 | 5615 | 0.9523733 | 0.3217477 | 0.6812269 | 0.6810575 | 5615 | 1.740427 | 0.5919819 | 0.5438652 | 0.5444228 | 5615 | 2.697653 | 0.9238539 | 0.4074644 | 0.4073686
5616 | 0.4603733 | 0.1544877 | 0.8452801 | 0.8450265 | 5616 | 0.6504533 | 0.2197477 | 0.831952 | 0.8316941 | 5616 | 0.95232 | 0.3217297 | 0.6811887 | 0.6810523 | 5616 | 1.742627 | 0.5927302 | 0.5445527 | 0.5444151 | 5616 | 2.69832 | 0.9240822 | 0.4075651 | 0.4073605
5617 | 0.46048 | 0.1545235 | 0.8454759 | 0.8450253 | 5617 | 0.65056 | 0.2197838 | 0.8320884 | 0.8316915 | 5617 | 0.95232 | 0.3217297 | 0.6811887 | 0.6810471 | 5617 | 1.742053 | 0.5925351 | 0.5443735 | 0.5444073 | 5617 | 2.698053 | 0.9239909 | 0.4075248 | 0.4073523
5618 | 0.46024 | 0.154443 | 0.8450353 | 0.8450241 | 5618 | 0.6504 | 0.2197297 | 0.8318838 | 0.8316889 | 5618 | 0.9523733 | 0.3217477 | 0.6812269 | 0.6810419 | 5618 | 1.74128 | 0.5922721 | 0.5441319 | 0.5443996 | 5618 | 2.700187 | 0.9247215 | 0.407847 | 0.4073442
5619 | 0.4603733 | 0.1544877 | 0.8452801 | 0.845023 | 5619 | 0.6503467 | 0.2197117 | 0.8318155 | 0.8316864 | 5619 | 0.95232 | 0.3217297 | 0.6811887 | 0.6810367 | 5619 | 1.7406 | 0.5920408 | 0.5439194 | 0.5443918 | 5619 | 2.69856 | 0.9241644 | 0.4076013 | 0.4073361
5620 | 0.4602133 | 0.154434 | 0.8449863 | 0.8450218 | 5620 | 0.6503733 | 0.2197207 | 0.8318497 | 0.8316838 | 5620 | 0.95224 | 0.3217027 | 0.6811315 | 0.6810315 | 5620 | 1.7426 | 0.5927211 | 0.5445443 | 0.5443841 | 5620 | 2.700213 | 0.9247306 | 0.4078511 | 0.407328
5621 | 0.4602133 | 0.154434 | 0.8449863 | 0.8450207 | 5621 | 0.65048 | 0.2197568 | 0.8319861 | 0.8316813 | 5621 | 0.95224 | 0.3217027 | 0.6811315 | 0.6810263 | 5621 | 1.740013 | 0.5918413 | 0.543736 | 0.5443763 | 5621 | 2.69944 | 0.9244658 | 0.4077343 | 0.4073198
5622 | 0.4602133 | 0.154434 | 0.8449863 | 0.8450195 | 5622 | 0.6504 | 0.2197297 | 0.8318838 | 0.8316787 | 5622 | 0.9524533 | 0.3217748 | 0.6812841 | 0.6810212 | 5622 | 1.74136 | 0.5922993 | 0.5441569 | 0.5443686 | 5622 | 2.697867 | 0.9239269 | 0.4074966 | 0.4073117
5623 | 0.4602667 | 0.1544519 | 0.8450842 | 0.8450184 | 5623 | 0.6505067 | 0.2197658 | 0.8320202 | 0.8316761 | 5623 | 0.9522933 | 0.3217207 | 0.6811696 | 0.681016 | 5623 | 1.741547 | 0.5923628 | 0.5442152 | 0.5443609 | 5623 | 2.698107 | 0.9240091 | 0.4075329 | 0.4073036
5624 | 0.46032 | 0.1544698 | 0.8451821 | 0.8450172 | 5624 | 0.6504533 | 0.2197477 | 0.831952 | 0.8316736 | 5624 | 0.9524267 | 0.3217658 | 0.681265 | 0.6810108 | 5624 | 1.73964 | 0.5917143 | 0.5436194 | 0.5443531 | 5624 | 2.698987 | 0.9243105 | 0.4076658 | 0.4072955
5625 | 0.4602667 | 0.1544519 | 0.8450842 | 0.8450161 | 5625 | 0.6503467 | 0.2197117 | 0.8318155 | 0.831671 | 5625 | 0.95208 | 0.3216486 | 0.6810171 | 0.6810056 | 5625 | 1.740893 | 0.5921406 | 0.544011 | 0.5443454 | 5625 | 2.699253 | 0.9244018 | 0.4077061 | 0.4072874
5626 | 0.4602133 | 0.154434 | 0.8449863 | 0.8450149 | 5626 | 0.65032 | 0.2197027 | 0.8317814 | 0.8316685 | 5626 | 0.9523733 | 0.3217477 | 0.6812269 | 0.6810004 | 5626 | 1.740853 | 0.592127 | 0.5439985 | 0.5443377 | 5626 | 2.700213 | 0.9247306 | 0.4078511 | 0.4072793
5627 | 0.46032 | 0.1544698 | 0.8451821 | 0.8450137 | 5627 | 0.6504533 | 0.2197477 | 0.831952 | 0.8316659 | 5627 | 0.9522667 | 0.3217117 | 0.6811506 | 0.6809952 | 5627 | 1.741973 | 0.5925079 | 0.5443485 | 0.5443299 | 5627 | 2.69968 | 0.9245479 | 0.4077705 | 0.4072712
5628 | 0.4600533 | 0.1543803 | 0.8446925 | 0.8450126 | 5628 | 0.65032 | 0.2197027 | 0.8317814 | 0.8316633 | 5628 | 0.9524 | 0.3217568 | 0.6812459 | 0.68099 | 5628 | 1.740587 | 0.5920363 | 0.5439152 | 0.5443222 | 5628 | 2.698107 | 0.9240091 | 0.4075329 | 0.4072631
5629 | 0.46032 | 0.1544698 | 0.8451821 | 0.8450114 | 5629 | 0.6504533 | 0.2197477 | 0.831952 | 0.8316608 | 5629 | 0.95232 | 0.3217297 | 0.6811887 | 0.6809848 | 5629 | 1.74172 | 0.5924218 | 0.5442694 | 0.5443145 | 5629 | 2.699093 | 0.924347 | 0.4076819 | 0.407255
5630 | 0.4604 | 0.1544966 | 0.845329 | 0.8450103 | 5630 | 0.6505333 | 0.2197748 | 0.8320543 | 0.8316582 | 5630 | 0.95216 | 0.3216757 | 0.6810743 | 0.6809796 | 5630 | 1.74164 | 0.5923946 | 0.5442444 | 0.5443068 | 5630 | 2.699387 | 0.9244475 | 0.4077262 | 0.4072469
5631 | 0.4604267 | 0.1545056 | 0.845378 | 0.8450091 | 5631 | 0.6504267 | 0.2197387 | 0.8319179 | 0.8316557 | 5631 | 0.9520533 | 0.3216396 | 0.680998 | 0.6809745 | 5631 | 1.74032 | 0.5919456 | 0.5438319 | 0.544299 | 5631 | 2.699813 | 0.9245936 | 0.4077906 | 0.4072388
5632 | 0.46048 | 0.1545235 | 0.8454759 | 0.845008 | 5632 | 0.6504267 | 0.2197387 | 0.8319179 | 0.8316531 | 5632 | 0.95216 | 0.3216757 | 0.6810743 | 0.6809693 | 5632 | 1.742053 | 0.5925351 | 0.5443735 | 0.5442913 | 5632 | 2.69984 | 0.9246027 | 0.4077947 | 0.4072307
5633 | 0.4602933 | 0.1544609 | 0.8451332 | 0.8450068 | 5633 | 0.6501867 | 0.2196577 | 0.8316109 | 0.8316506 | 5633 | 0.9521867 | 0.3216847 | 0.6810934 | 0.6809641 | 5633 | 1.741307 | 0.5922812 | 0.5441402 | 0.5442836 | 5633 | 2.698507 | 0.9241461 | 0.4075933 | 0.4072226
5634 | 0.4602933 | 0.1544609 | 0.8451332 | 0.8450057 | 5634 | 0.65024 | 0.2196757 | 0.8316791 | 0.831648 | 5634 | 0.9521867 | 0.3216847 | 0.6810934 | 0.6809589 | 5634 | 1.738733 | 0.5914059 | 0.5433361 | 0.5442759 | 5634 | 2.698213 | 0.9240457 | 0.407549 | 0.4072145
5635 | 0.4600267 | 0.1543714 | 0.8446436 | 0.8450045 | 5635 | 0.6502933 | 0.2196937 | 0.8317473 | 0.8316455 | 5635 | 0.9522667 | 0.3217117 | 0.6811506 | 0.6809537 | 5635 | 1.741587 | 0.5923764 | 0.5442277 | 0.5442682 | 5635 | 2.698133 | 0.9240183 | 0.4075369 | 0.4072064
5636 | 0.4602133 | 0.154434 | 0.8449863 | 0.8450034 | 5636 | 0.65032 | 0.2197027 | 0.8317814 | 0.8316429 | 5636 | 0.9521867 | 0.3216847 | 0.6810934 | 0.6809486 | 5636 | 1.741467 | 0.5923356 | 0.5441902 | 0.5442605 | 5636 | 2.697467 | 0.92379 | 0.4074362 | 0.4071983
5637 | 0.4602933 | 0.1544609 | 0.8451332 | 0.8450022 | 5637 | 0.6503733 | 0.2197207 | 0.8318497 | 0.8316404 | 5637 | 0.9522667 | 0.3217117 | 0.6811506 | 0.6809434 | 5637 | 1.74084 | 0.5921224 | 0.5439944 | 0.5442528 | 5637 | 2.69904 | 0.9243288 | 0.4076738 | 0.4071903
5638 | 0.4602933 | 0.1544609 | 0.8451332 | 0.8450011 | 5638 | 0.65032 | 0.2197027 | 0.8317814 | 0.8316378 | 5638 | 0.9522667 | 0.3217117 | 0.6811506 | 0.6809382 | 5638 | 1.74056 | 0.5920272 | 0.5439069 | 0.5442451 | 5638 | 2.698533 | 0.9241553 | 0.4075973 | 0.4071822
5639 | 0.4603467 | 0.1544787 | 0.8452311 | 0.845 | 5639 | 0.6503467 | 0.2197117 | 0.8318155 | 0.8316353 | 5639 | 0.9522667 | 0.3217117 | 0.6811506 | 0.680933 | 5639 | 1.739413 | 0.5916372 | 0.5435485 | 0.5442374 | 5639 | 2.697867 | 0.9239269 | 0.4074966 | 0.4071741
5640 | 0.4601333 | 0.1544072 | 0.8448394 | 0.8449988 | 5640 | 0.6502667 | 0.2196847 | 0.8317132 | 0.8316327 | 5640 | 0.95224 | 0.3217027 | 0.6811315 | 0.6809279 | 5640 | 1.740027 | 0.5918458 | 0.5437402 | 0.5442297 | 5640 | 2.698293 | 0.9240731 | 0.4075611 | 0.407166
5641 | 0.4603733 | 0.1544877 | 0.8452801 | 0.8449977 | 5641 | 0.6502667 | 0.2196847 | 0.8317132 | 0.8316302 | 5641 | 0.952 | 0.3216216 | 0.6809598 | 0.6809227 | 5641 | 1.740893 | 0.5921406 | 0.544011 | 0.544222 | 5641 | 2.697813 | 0.9239087 | 0.4074886 | 0.4071579
5642 | 0.4602933 | 0.1544609 | 0.8451332 | 0.8449965 | 5642 | 0.6502933 | 0.2196937 | 0.8317473 | 0.8316276 | 5642 | 0.9521067 | 0.3216577 | 0.6810361 | 0.6809175 | 5642 | 1.740573 | 0.5920317 | 0.543911 | 0.5442143 | 5642 | 2.69728 | 0.923726 | 0.407408 | 0.4071499
5643 | 0.46024 | 0.154443 | 0.8450353 | 0.8449954 | 5643 | 0.6501867 | 0.2196577 | 0.8316109 | 0.8316251 | 5643 | 0.9519467 | 0.3216036 | 0.6809217 | 0.6809124 | 5643 | 1.740467 | 0.5919955 | 0.5438777 | 0.5442066 | 5643 | 2.697413 | 0.9237717 | 0.4074281 | 0.4071418
5644 | 0.46024 | 0.154443 | 0.8450353 | 0.8449942 | 5644 | 0.6502667 | 0.2196847 | 0.8317132 | 0.8316225 | 5644 | 0.95192 | 0.3215946 | 0.6809026 | 0.6809072 | 5644 | 1.7416 | 0.592381 | 0.5442319 | 0.5441989 | 5644 | 2.6976 | 0.9238356 | 0.4074563 | 0.4071337
5645 | 0.4602667 | 0.1544519 | 0.8450842 | 0.8449931 | 5645 | 0.65008 | 0.2196216 | 0.8314745 | 0.83162 | 5645 | 0.9520267 | 0.3216306 | 0.6809789 | 0.6809021 | 5645 | 1.74012 | 0.5918776 | 0.5437694 | 0.5441913 | 5645 | 2.69784 | 0.9239178 | 0.4074926 | 0.4071257
5646 | 0.46024 | 0.154443 | 0.8450353 | 0.8449919 | 5646 | 0.65024 | 0.2196757 | 0.8316791 | 0.8316174 | 5646 | 0.9519467 | 0.3216036 | 0.6809217 | 0.6808969 | 5646 | 1.740133 | 0.5918821 | 0.5437735 | 0.5441836 | 5646 | 2.69744 | 0.9237808 | 0.4074322 | 0.4071176
5647 | 0.4602667 | 0.1544519 | 0.8450842 | 0.8449908 | 5647 | 0.6503467 | 0.2197117 | 0.8318155 | 0.8316149 | 5647 | 0.9521333 | 0.3216667 | 0.6810552 | 0.6808917 | 5647 | 1.739827 | 0.5917778 | 0.5436777 | 0.5441759 | 5647 | 2.698587 | 0.9241735 | 0.4076054 | 0.4071095
5648 | 0.4604 | 0.1544966 | 0.845329 | 0.8449897 | 5648 | 0.6502667 | 0.2196847 | 0.8317132 | 0.8316123 | 5648 | 0.95208 | 0.3216486 | 0.6810171 | 0.6808866 | 5648 | 1.739747 | 0.5917506 | 0.5436527 | 0.5441682 | 5648 | 2.697387 | 0.9237626 | 0.4074241 | 0.4071015
5649 | 0.4604 | 0.1544966 | 0.845329 | 0.8449885 | 5649 | 0.6502933 | 0.2196937 | 0.8317473 | 0.8316098 | 5649 | 0.9518933 | 0.3215856 | 0.6808835 | 0.6808814 | 5649 | 1.739653 | 0.5917188 | 0.5436235 | 0.5441605 | 5649 | 2.697707 | 0.9238721 | 0.4074724 | 0.4070934
5650 | 0.46032 | 0.1544698 | 0.8451821 | 0.8449874 | 5650 | 0.6502933 | 0.2196937 | 0.8317473 | 0.8316073 | 5650 | 0.9522133 | 0.3216937 | 0.6811124 | 0.6808763 | 5650 | 1.741013 | 0.5921814 | 0.5440485 | 0.5441529 | 5650 | 2.697787 | 0.9238995 | 0.4074845 | 0.4070854
5651 | 0.4601867 | 0.1544251 | 0.8449373 | 0.8449862 | 5651 | 0.65032 | 0.2197027 | 0.8317814 | 0.8316047 | 5651 | 0.95192 | 0.3215946 | 0.6809026 | 0.6808711 | 5651 | 1.739947 | 0.5918186 | 0.5437152 | 0.5441452 | 5651 | 2.69856 | 0.9241644 | 0.4076013 | 0.4070773
5652 | 0.4604267 | 0.1545056 | 0.845378 | 0.8449851 | 5652 | 0.6504 | 0.2197297 | 0.8318838 | 0.8316022 | 5652 | 0.95208 | 0.3216486 | 0.6810171 | 0.680866 | 5652 | 1.741573 | 0.5923719 | 0.5442235 | 0.5441375 | 5652 | 2.69688 | 0.923589 | 0.4073476 | 0.4070693
5653 | 0.4602667 | 0.1544519 | 0.8450842 | 0.8449839 | 5653 | 0.65048 | 0.2197568 | 0.8319861 | 0.8315996 | 5653 | 0.9519467 | 0.3216036 | 0.6809217 | 0.6808608 | 5653 | 1.73984 | 0.5917823 | 0.5436819 | 0.5441299 | 5653 | 2.69808 | 0.924 | 0.4075288 | 0.4070612
5654 | 0.46024 | 0.154443 | 0.8450353 | 0.8449828 | 5654 | 0.6503733 | 0.2197207 | 0.8318497 | 0.8315971 | 5654 | 0.9519467 | 0.3216036 | 0.6809217 | 0.6808557 | 5654 | 1.74084 | 0.5921224 | 0.5439944 | 0.5441222 | 5654 | 2.69648 | 0.9234521 | 0.4072872 | 0.4070532
5655 | 0.4604 | 0.1544966 | 0.845329 | 0.8449817 | 5655 | 0.65016 | 0.2196486 | 0.8315768 | 0.8315946 | 5655 | 0.9518133 | 0.3215586 | 0.6808263 | 0.6808505 | 5655 | 1.740373 | 0.5919637 | 0.5438485 | 0.5441146 | 5655 | 2.697013 | 0.9236347 | 0.4073677 | 0.4070451
5656 | 0.46024 | 0.154443 | 0.8450353 | 0.8449805 | 5656 | 0.6504267 | 0.2197387 | 0.8319179 | 0.831592 | 5656 | 0.9520533 | 0.3216396 | 0.680998 | 0.6808454 | 5656 | 1.738227 | 0.5912336 | 0.5431777 | 0.5441069 | 5656 | 2.696933 | 0.9236073 | 0.4073556 | 0.4070371
5657 | 0.4602933 | 0.1544609 | 0.8451332 | 0.8449794 | 5657 | 0.6503467 | 0.2197117 | 0.8318155 | 0.8315895 | 5657 | 0.95208 | 0.3216486 | 0.6810171 | 0.6808402 | 5657 | 1.7402 | 0.5919048 | 0.5437944 | 0.5440992 | 5657 | 2.6968 | 0.9235616 | 0.4073355 | 0.4070291
5658 | 0.46016 | 0.1544161 | 0.8448884 | 0.8449783 | 5658 | 0.6504267 | 0.2197387 | 0.8319179 | 0.8315869 | 5658 | 0.9519467 | 0.3216036 | 0.6809217 | 0.6808351 | 5658 | 1.739653 | 0.5917188 | 0.5436235 | 0.5440916 | 5658 | 2.696533 | 0.9234703 | 0.4072952 | 0.407021
5659 | 0.4602667 | 0.1544519 | 0.8450842 | 0.8449771 | 5659 | 0.6504267 | 0.2197387 | 0.8319179 | 0.8315844 | 5659 | 0.9520267 | 0.3216306 | 0.6809789 | 0.6808299 | 5659 | 1.741413 | 0.5923175 | 0.5441735 | 0.5440839 | 5659 | 2.696933 | 0.9236073 | 0.4073556 | 0.407013
5660 | 0.46016 | 0.1544161 | 0.8448884 | 0.844976 | 5660 | 0.6501333 | 0.2196396 | 0.8315427 | 0.8315819 | 5660 | 0.95208 | 0.3216486 | 0.6810171 | 0.6808248 | 5660 | 1.741747 | 0.5924308 | 0.5442777 | 0.5440763 | 5660 | 2.698347 | 0.9240913 | 0.4075691 | 0.407005
5661 | 0.4602933 | 0.1544609 | 0.8451332 | 0.8449748 | 5661 | 0.6502933 | 0.2196937 | 0.8317473 | 0.8315793 | 5661 | 0.95216 | 0.3216757 | 0.6810743 | 0.6808196 | 5661 | 1.740547 | 0.5920227 | 0.5439027 | 0.5440686 | 5661 | 2.697413 | 0.9237717 | 0.4074281 | 0.4069969
5662 | 0.4602667 | 0.1544519 | 0.8450842 | 0.8449737 | 5662 | 0.6505067 | 0.2197658 | 0.8320202 | 0.8315768 | 5662 | 0.9520533 | 0.3216396 | 0.680998 | 0.6808145 | 5662 | 1.73968 | 0.5917279 | 0.5436319 | 0.544061 | 5662 | 2.697467 | 0.92379 | 0.4074362 | 0.4069889
5663 | 0.46008 | 0.1543893 | 0.8447415 | 0.8449726 | 5663 | 0.6502667 | 0.2196847 | 0.8317132 | 0.8315743 | 5663 | 0.9520533 | 0.3216396 | 0.680998 | 0.6808094 | 5663 | 1.741947 | 0.5924989 | 0.5443402 | 0.5440534 | 5663 | 2.696987 | 0.9236256 | 0.4073637 | 0.4069809
5664 | 0.4602133 | 0.154434 | 0.8449863 | 0.8449714 | 5664 | 0.6502933 | 0.2196937 | 0.8317473 | 0.8315717 | 5664 | 0.952 | 0.3216216 | 0.6809598 | 0.6808042 | 5664 | 1.74184 | 0.5924626 | 0.5443069 | 0.5440457 | 5664 | 2.698 | 0.9239726 | 0.4075168 | 0.4069728
5665 | 0.4603467 | 0.1544787 | 0.8452311 | 0.8449703 | 5665 | 0.65032 | 0.2197027 | 0.8317814 | 0.8315692 | 5665 | 0.95192 | 0.3215946 | 0.6809026 | 0.6807991 | 5665 | 1.741787 | 0.5924444 | 0.5442902 | 0.5440381 | 5665 | 2.698853 | 0.9242648 | 0.4076456 | 0.4069648
5666 | 0.4604533 | 0.1545145 | 0.8454269 | 0.8449692 | 5666 | 0.6502933 | 0.2196937 | 0.8317473 | 0.8315667 | 5666 | 0.9519467 | 0.3216036 | 0.6809217 | 0.680794 | 5666 | 1.740973 | 0.5921678 | 0.544036 | 0.5440305 | 5666 | 2.697653 | 0.9238539 | 0.4074644 | 0.4069568
5667 | 0.4602133 | 0.154434 | 0.8449863 | 0.844968 | 5667 | 0.6501867 | 0.2196577 | 0.8316109 | 0.8315641 | 5667 | 0.9518667 | 0.3215766 | 0.6808645 | 0.6807888 | 5667 | 1.741227 | 0.592254 | 0.5441152 | 0.5440228 | 5667 | 2.6968 | 0.9235616 | 0.4073355 | 0.4069488
5668 | 0.4601867 | 0.1544251 | 0.8449373 | 0.8449669 | 5668 | 0.6502667 | 0.2196847 | 0.8317132 | 0.8315616 | 5668 | 0.9519733 | 0.3216126 | 0.6809408 | 0.6807837 | 5668 | 1.73936 | 0.591619 | 0.5435319 | 0.5440152 | 5668 | 2.698027 | 0.9239817 | 0.4075208 | 0.4069408
5669 | 0.4601333 | 0.1544072 | 0.8448394 | 0.8449658 | 5669 | 0.6503733 | 0.2197207 | 0.8318497 | 0.8315591 | 5669 | 0.9518667 | 0.3215766 | 0.6808645 | 0.6807786 | 5669 | 1.73952 | 0.5916735 | 0.5435819 | 0.5440076 | 5669 | 2.69816 | 0.9240274 | 0.4075409 | 0.4069328
5670 | 0.4601067 | 0.1543982 | 0.8447904 | 0.8449646 | 5670 | 0.65016 | 0.2196486 | 0.8315768 | 0.8315565 | 5670 | 0.95176 | 0.3215405 | 0.6807882 | 0.6807735 | 5670 | 1.738293 | 0.5912562 | 0.5431986 | 0.544 | 5670 | 2.6972 | 0.9236986 | 0.4073959 | 0.4069247
5671 | 0.4602133 | 0.154434 | 0.8449863 | 0.8449635 | 5671 | 0.6502933 | 0.2196937 | 0.8317473 | 0.831554 | 5671 | 0.9518667 | 0.3215766 | 0.6808645 | 0.6807683 | 5671 | 1.739147 | 0.5915465 | 0.5434652 | 0.5439923 | 5671 | 2.697093 | 0.9236621 | 0.4073798 | 0.4069167
5672 | 0.4602933 | 0.1544609 | 0.8451332 | 0.8449624 | 5672 | 0.6502933 | 0.2196937 | 0.8317473 | 0.8315515 | 5672 | 0.9519467 | 0.3216036 | 0.6809217 | 0.6807632 | 5672 | 1.738747 | 0.5914104 | 0.5433402 | 0.5439847 | 5672 | 2.696187 | 0.9233516 | 0.4072429 | 0.4069087
5673 | 0.4603467 | 0.1544787 | 0.8452311 | 0.8449613 | 5673 | 0.6502933 | 0.2196937 | 0.8317473 | 0.831549 | 5673 | 0.9516533 | 0.3215045 | 0.6807119 | 0.6807581 | 5673 | 1.7388 | 0.5914286 | 0.5433569 | 0.5439771 | 5673 | 2.696613 | 0.9234977 | 0.4073073 | 0.4069007
5674 | 0.4604533 | 0.1545145 | 0.8454269 | 0.8449601 | 5674 | 0.6502933 | 0.2196937 | 0.8317473 | 0.8315464 | 5674 | 0.9516267 | 0.3214955 | 0.6806928 | 0.680753 | 5674 | 1.741467 | 0.5923356 | 0.5441902 | 0.5439695 | 5674 | 2.696987 | 0.9236256 | 0.4073637 | 0.4068927
5675 | 0.4602133 | 0.154434 | 0.8449863 | 0.844959 | 5675 | 0.6504 | 0.2197297 | 0.8318838 | 0.8315439 | 5675 | 0.95184 | 0.3215676 | 0.6808454 | 0.6807478 | 5675 | 1.74 | 0.5918367 | 0.5437319 | 0.5439619 | 5675 | 2.697147 | 0.9236804 | 0.4073879 | 0.4068847
5676 | 0.4601867 | 0.1544251 | 0.8449373 | 0.8449579 | 5676 | 0.6502133 | 0.2196667 | 0.831645 | 0.8315414 | 5676 | 0.9516533 | 0.3215045 | 0.6807119 | 0.6807427 | 5676 | 1.740347 | 0.5919546 | 0.5438402 | 0.5439543 | 5676 | 2.696853 | 0.9235799 | 0.4073436 | 0.4068767
5677 | 0.4602933 | 0.1544609 | 0.8451332 | 0.8449567 | 5677 | 0.6502933 | 0.2196937 | 0.8317473 | 0.8315388 | 5677 | 0.95176 | 0.3215405 | 0.6807882 | 0.6807376 | 5677 | 1.73988 | 0.5917959 | 0.5436944 | 0.5439467 | 5677 | 2.69632 | 0.9233973 | 0.407263 | 0.4068687
5678 | 0.4601867 | 0.1544251 | 0.8449373 | 0.8449556 | 5678 | 0.6502933 | 0.2196937 | 0.8317473 | 0.8315363 | 5678 | 0.9518933 | 0.3215856 | 0.6808835 | 0.6807325 | 5678 | 1.740987 | 0.5921723 | 0.5440402 | 0.5439391 | 5678 | 2.69768 | 0.923863 | 0.4074684 | 0.4068607
5679 | 0.46008 | 0.1543893 | 0.8447415 | 0.8449545 | 5679 | 0.6502667 | 0.2196847 | 0.8317132 | 0.8315338 | 5679 | 0.95176 | 0.3215405 | 0.6807882 | 0.6807274 | 5679 | 1.73996 | 0.5918231 | 0.5437194 | 0.5439315 | 5679 | 2.69696 | 0.9236164 | 0.4073597 | 0.4068528
5680 | 0.4602933 | 0.1544609 | 0.8451332 | 0.8449534 | 5680 | 0.6502933 | 0.2196937 | 0.8317473 | 0.8315313 | 5680 | 0.95168 | 0.3215135 | 0.6807309 | 0.6807223 | 5680 | 1.739547 | 0.5916825 | 0.5435902 | 0.5439239 | 5680 | 2.696347 | 0.9234064 | 0.407267 | 0.4068448
5681 | 0.4602667 | 0.1544519 | 0.8450842 | 0.8449522 | 5681 | 0.65032 | 0.2197027 | 0.8317814 | 0.8315287 | 5681 | 0.9517867 | 0.3215495 | 0.6808072 | 0.6807172 | 5681 | 1.740653 | 0.592059 | 0.543936 | 0.5439163 | 5681 | 2.695947 | 0.9232694 | 0.4072066 | 0.4068368
5682 | 0.46024 | 0.154443 | 0.8450353 | 0.8449511 | 5682 | 0.6500267 | 0.2196036 | 0.8314063 | 0.8315262 | 5682 | 0.9517067 | 0.3215225 | 0.68075 | 0.680712 | 5682 | 1.74124 | 0.5922585 | 0.5441194 | 0.5439087 | 5682 | 2.696853 | 0.9235799 | 0.4073436 | 0.4068288
5683 | 0.4603733 | 0.1544877 | 0.8452801 | 0.84495 | 5683 | 0.6501333 | 0.2196396 | 0.8315427 | 0.8315237 | 5683 | 0.95168 | 0.3215135 | 0.6807309 | 0.6807069 | 5683 | 1.739467 | 0.5916553 | 0.5435652 | 0.5439011 | 5683 | 2.69616 | 0.9233425 | 0.4072388 | 0.4068208
5684 | 0.4603467 | 0.1544787 | 0.8452311 | 0.8449489 | 5684 | 0.6502133 | 0.2196667 | 0.831645 | 0.8315212 | 5684 | 0.95176 | 0.3215405 | 0.6807882 | 0.6807018 | 5684 | 1.741547 | 0.5923628 | 0.5442152 | 0.5438935 | 5684 | 2.695653 | 0.9231689 | 0.4071623 | 0.4068128
5685 | 0.4604 | 0.1544966 | 0.845329 | 0.8449477 | 5685 | 0.6502933 | 0.2196937 | 0.8317473 | 0.8315187 | 5685 | 0.95136 | 0.3214054 | 0.680502 | 0.6806967 | 5685 | 1.738693 | 0.5913923 | 0.5433236 | 0.5438859 | 5685 | 2.69536 | 0.9230685 | 0.407118 | 0.4068048
5686 | 0.4604267 | 0.1545056 | 0.845378 | 0.8449466 | 5686 | 0.6501333 | 0.2196396 | 0.8315427 | 0.8315161 | 5686 | 0.9516267 | 0.3214955 | 0.6806928 | 0.6806916 | 5686 | 1.73828 | 0.5912517 | 0.5431944 | 0.5438783 | 5686 | 2.69656 | 0.9234795 | 0.4072993 | 0.4067969
5687 | 0.4604 | 0.1544966 | 0.845329 | 0.8449455 | 5687 | 0.6503733 | 0.2197207 | 0.8318497 | 0.8315136 | 5687 | 0.9517333 | 0.3215315 | 0.6807691 | 0.6806865 | 5687 | 1.739067 | 0.5915193 | 0.5434402 | 0.5438708 | 5687 | 2.69488 | 0.9229041 | 0.4070455 | 0.4067889
5688 | 0.46016 | 0.1544161 | 0.8448884 | 0.8449444 | 5688 | 0.65032 | 0.2197027 | 0.8317814 | 0.8315111 | 5688 | 0.9518133 | 0.3215586 | 0.6808263 | 0.6806814 | 5688 | 1.738867 | 0.5914512 | 0.5433777 | 0.5438632 | 5688 | 2.695387 | 0.9230776 | 0.407122 | 0.4067809
5689 | 0.4602933 | 0.1544609 | 0.8451332 | 0.8449432 | 5689 | 0.6501333 | 0.2196396 | 0.8315427 | 0.8315086 | 5689 | 0.9516267 | 0.3214955 | 0.6806928 | 0.6806763 | 5689 | 1.738093 | 0.5911882 | 0.5431361 | 0.5438556 | 5689 | 2.69736 | 0.9237534 | 0.4074201 | 0.406773
5690 | 0.46032 | 0.1544698 | 0.8451821 | 0.8449421 | 5690 | 0.6503467 | 0.2197117 | 0.8318155 | 0.8315061 | 5690 | 0.95176 | 0.3215405 | 0.6807882 | 0.6806712 | 5690 | 1.736587 | 0.5906757 | 0.5426652 | 0.543848 | 5690 | 2.69624 | 0.9233699 | 0.4072509 | 0.406765
5691 | 0.4604 | 0.1544966 | 0.845329 | 0.844941 | 5691 | 0.6502667 | 0.2196847 | 0.8317132 | 0.8315035 | 5691 | 0.95168 | 0.3215135 | 0.6807309 | 0.6806661 | 5691 | 1.73948 | 0.5916599 | 0.5435694 | 0.5438405 | 5691 | 2.6948 | 0.9228767 | 0.4070334 | 0.406757
5692 | 0.4604 | 0.1544966 | 0.845329 | 0.8449399 | 5692 | 0.65008 | 0.2196216 | 0.8314745 | 0.831501 | 5692 | 0.9516 | 0.3214865 | 0.6806737 | 0.680661 | 5692 | 1.738813 | 0.5914331 | 0.5433611 | 0.5438329 | 5692 | 2.6956 | 0.9231507 | 0.4071543 | 0.4067491
5693 | 0.46032 | 0.1544698 | 0.8451821 | 0.8449388 | 5693 | 0.65016 | 0.2196486 | 0.8315768 | 0.8314985 | 5693 | 0.95168 | 0.3215135 | 0.6807309 | 0.6806559 | 5693 | 1.74 | 0.5918367 | 0.5437319 | 0.5438253 | 5693 | 2.695013 | 0.9229498 | 0.4070656 | 0.4067411
5694 | 0.4603467 | 0.1544787 | 0.8452311 | 0.8449376 | 5694 | 0.65016 | 0.2196486 | 0.8315768 | 0.831496 | 5694 | 0.95176 | 0.3215405 | 0.6807882 | 0.6806508 | 5694 | 1.741387 | 0.5923084 | 0.5441652 | 0.5438178 | 5694 | 2.695147 | 0.9229954 | 0.4070858 | 0.4067331
5695 | 0.46 | 0.1543624 | 0.8445946 | 0.8449365 | 5695 | 0.6502133 | 0.2196667 | 0.831645 | 0.8314935 | 5695 | 0.9515733 | 0.3214775 | 0.6806546 | 0.6806457 | 5695 | 1.74012 | 0.5918776 | 0.5437694 | 0.5438102 | 5695 | 2.694533 | 0.9227854 | 0.4069931 | 0.4067252
5696 | 0.4602133 | 0.154434 | 0.8449863 | 0.8449354 | 5696 | 0.6503733 | 0.2197207 | 0.8318497 | 0.831491 | 5696 | 0.9516 | 0.3214865 | 0.6806737 | 0.6806407 | 5696 | 1.73908 | 0.5915238 | 0.5434444 | 0.5438026 | 5696 | 2.693653 | 0.922484 | 0.4068602 | 0.4067172
5697 | 0.4603733 | 0.1544877 | 0.8452801 | 0.8449343 | 5697 | 0.65032 | 0.2197027 | 0.8317814 | 0.8314885 | 5697 | 0.95152 | 0.3214595 | 0.6806165 | 0.6806356 | 5697 | 1.740627 | 0.5920499 | 0.5439277 | 0.5437951 | 5697 | 2.69576 | 0.9232055 | 0.4071784 | 0.4067093
5698 | 0.4602667 | 0.1544519 | 0.8450842 | 0.8449332 | 5698 | 0.65024 | 0.2196757 | 0.8316791 | 0.8314859 | 5698 | 0.9516533 | 0.3215045 | 0.6807119 | 0.6806305 | 5698 | 1.739733 | 0.591746 | 0.5436485 | 0.5437875 | 5698 | 2.69568 | 0.9231781 | 0.4071663 | 0.4067013
5699 | 0.46032 | 0.1544698 | 0.8451821 | 0.844932 | 5699 | 0.6502933 | 0.2196937 | 0.8317473 | 0.8314834 | 5699 | 0.95152 | 0.3214595 | 0.6806165 | 0.6806254 | 5699 | 1.73668 | 0.5907075 | 0.5426944 | 0.54378 | 5699 | 2.693707 | 0.9225023 | 0.4068683 | 0.4066934
5700 | 0.46032 | 0.1544698 | 0.8451821 | 0.8449309 | 5700 | 0.6501333 | 0.2196396 | 0.8315427 | 0.8314809 | 5700 | 0.9516533 | 0.3215045 | 0.6807119 | 0.6806203 | 5700 | 1.737333 | 0.5909297 | 0.5428986 | 0.5437724 | 5700 | 2.694827 | 0.9228858 | 0.4070374 | 0.4066854
5701 | 0.4602667 | 0.1544519 | 0.8450842 | 0.8449298 | 5701 | 0.6504 | 0.2197297 | 0.8318838 | 0.8314784 | 5701 | 0.9516533 | 0.3215045 | 0.6807119 | 0.6806152 | 5701 | 1.738 | 0.5911565 | 0.5431069 | 0.5437649 | 5701 | 2.695253 | 0.923032 | 0.4071019 | 0.4066775
5702 | 0.46016 | 0.1544161 | 0.8448884 | 0.8449287 | 5702 | 0.6502933 | 0.2196937 | 0.8317473 | 0.8314759 | 5702 | 0.95136 | 0.3214054 | 0.680502 | 0.6806101 | 5702 | 1.73836 | 0.5912789 | 0.5432194 | 0.5437573 | 5702 | 2.69496 | 0.9229315 | 0.4070576 | 0.4066696
5703 | 0.4602667 | 0.1544519 | 0.8450842 | 0.8449276 | 5703 | 0.6502667 | 0.2196847 | 0.8317132 | 0.8314734 | 5703 | 0.95152 | 0.3214595 | 0.6806165 | 0.6806051 | 5703 | 1.739213 | 0.5915692 | 0.5434861 | 0.5437498 | 5703 | 2.693973 | 0.9225936 | 0.4069086 | 0.4066616
5704 | 0.46024 | 0.154443 | 0.8450353 | 0.8449265 | 5704 | 0.6502667 | 0.2196847 | 0.8317132 | 0.8314709 | 5704 | 0.9518667 | 0.3215766 | 0.6808645 | 0.6806 | 5704 | 1.73936 | 0.591619 | 0.5435319 | 0.5437423 | 5704 | 2.695947 | 0.9232694 | 0.4072066 | 0.4066537
5705 | 0.46024 | 0.154443 | 0.8450353 | 0.8449253 | 5705 | 0.6502667 | 0.2196847 | 0.8317132 | 0.8314684 | 5705 | 0.95152 | 0.3214595 | 0.6806165 | 0.6805949 | 5705 | 1.7394 | 0.5916327 | 0.5435444 | 0.5437347 | 5705 | 2.694827 | 0.9228858 | 0.4070374 | 0.4066457
5706 | 0.4601867 | 0.1544251 | 0.8449373 | 0.8449242 | 5706 | 0.6501333 | 0.2196396 | 0.8315427 | 0.8314659 | 5706 | 0.9515467 | 0.3214685 | 0.6806356 | 0.6805898 | 5706 | 1.740053 | 0.5918549 | 0.5437485 | 0.5437272 | 5706 | 2.694587 | 0.9228037 | 0.4070012 | 0.4066378
5707 | 0.4602667 | 0.1544519 | 0.8450842 | 0.8449231 | 5707 | 0.65032 | 0.2197027 | 0.8317814 | 0.8314633 | 5707 | 0.9516 | 0.3214865 | 0.6806737 | 0.6805848 | 5707 | 1.737693 | 0.5910522 | 0.5430111 | 0.5437197 | 5707 | 2.694853 | 0.922895 | 0.4070415 | 0.4066299
5708 | 0.46016 | 0.1544161 | 0.8448884 | 0.844922 | 5708 | 0.65024 | 0.2196757 | 0.8316791 | 0.8314608 | 5708 | 0.9516267 | 0.3214955 | 0.6806928 | 0.6805797 | 5708 | 1.738693 | 0.5913923 | 0.5433236 | 0.5437121 | 5708 | 2.694853 | 0.922895 | 0.4070415 | 0.4066219
5709 | 0.4602133 | 0.154434 | 0.8449863 | 0.8449209 | 5709 | 0.6502133 | 0.2196667 | 0.831645 | 0.8314583 | 5709 | 0.9517867 | 0.3215495 | 0.6808072 | 0.6805746 | 5709 | 1.738453 | 0.5913107 | 0.5432486 | 0.5437046 | 5709 | 2.693653 | 0.922484 | 0.4068602 | 0.406614
5710 | 0.4601867 | 0.1544251 | 0.8449373 | 0.8449198 | 5710 | 0.6501867 | 0.2196577 | 0.8316109 | 0.8314558 | 5710 | 0.9516 | 0.3214865 | 0.6806737 | 0.6805695 | 5710 | 1.739587 | 0.5916961 | 0.5436027 | 0.5436971 | 5710 | 2.694507 | 0.9227763 | 0.4069891 | 0.4066061
5711 | 0.4602667 | 0.1544519 | 0.8450842 | 0.8449187 | 5711 | 0.6503733 | 0.2197207 | 0.8318497 | 0.8314533 | 5711 | 0.9517067 | 0.3215225 | 0.68075 | 0.6805645 | 5711 | 1.738467 | 0.5913152 | 0.5432527 | 0.5436896 | 5711 | 2.694187 | 0.9226667 | 0.4069408 | 0.4065982
5712 | 0.4602133 | 0.154434 | 0.8449863 | 0.8449176 | 5712 | 0.6504267 | 0.2197387 | 0.8319179 | 0.8314508 | 5712 | 0.9514133 | 0.3214234 | 0.6805402 | 0.6805594 | 5712 | 1.73744 | 0.590966 | 0.5429319 | 0.543682 | 5712 | 2.69344 | 0.922411 | 0.406828 | 0.4065903
5713 | 0.46016 | 0.1544161 | 0.8448884 | 0.8449165 | 5713 | 0.6503733 | 0.2197207 | 0.8318497 | 0.8314483 | 5713 | 0.95168 | 0.3215135 | 0.6807309 | 0.6805543 | 5713 | 1.737613 | 0.5910249 | 0.5429861 | 0.5436745 | 5713 | 2.695813 | 0.9232237 | 0.4071865 | 0.4065823
5714 | 0.4601867 | 0.1544251 | 0.8449373 | 0.8449153 | 5714 | 0.6502133 | 0.2196667 | 0.831645 | 0.8314458 | 5714 | 0.95152 | 0.3214595 | 0.6806165 | 0.6805493 | 5714 | 1.73892 | 0.5914694 | 0.5433944 | 0.543667 | 5714 | 2.691947 | 0.9218995 | 0.4066024 | 0.4065744
5715 | 0.4602133 | 0.154434 | 0.8449863 | 0.8449142 | 5715 | 0.6501333 | 0.2196396 | 0.8315427 | 0.8314433 | 5715 | 0.9516533 | 0.3215045 | 0.6807119 | 0.6805442 | 5715 | 1.736747 | 0.5907302 | 0.5427152 | 0.5436595 | 5715 | 2.69408 | 0.9226301 | 0.4069247 | 0.4065665
5716 | 0.4601333 | 0.1544072 | 0.8448394 | 0.8449131 | 5716 | 0.6501867 | 0.2196577 | 0.8316109 | 0.8314408 | 5716 | 0.9514667 | 0.3214414 | 0.6805783 | 0.6805391 | 5716 | 1.738787 | 0.591424 | 0.5433527 | 0.543652 | 5716 | 2.69456 | 0.9227945 | 0.4069972 | 0.4065586
5717 | 0.4601867 | 0.1544251 | 0.8449373 | 0.844912 | 5717 | 0.65024 | 0.2196757 | 0.8316791 | 0.8314383 | 5717 | 0.95152 | 0.3214595 | 0.6806165 | 0.6805341 | 5717 | 1.738267 | 0.5912472 | 0.5431902 | 0.5436445 | 5717 | 2.695307 | 0.9230502 | 0.4071099 | 0.4065507
5718 | 0.4604 | 0.1544966 | 0.845329 | 0.8449109 | 5718 | 0.65008 | 0.2196216 | 0.8314745 | 0.8314358 | 5718 | 0.9515733 | 0.3214775 | 0.6806546 | 0.680529 | 5718 | 1.737693 | 0.5910522 | 0.5430111 | 0.543637 | 5718 | 2.694533 | 0.9227854 | 0.4069931 | 0.4065428
5719 | 0.4603467 | 0.1544787 | 0.8452311 | 0.8449098 | 5719 | 0.6501867 | 0.2196577 | 0.8316109 | 0.8314333 | 5719 | 0.9515733 | 0.3214775 | 0.6806546 | 0.680524 | 5719 | 1.738093 | 0.5911882 | 0.5431361 | 0.5436295 | 5719 | 2.694267 | 0.9226941 | 0.4069529 | 0.4065349
5720 | 0.4603467 | 0.1544787 | 0.8452311 | 0.8449087 | 5720 | 0.6500533 | 0.2196126 | 0.8314404 | 0.8314308 | 5720 | 0.95144 | 0.3214324 | 0.6805593 | 0.6805189 | 5720 | 1.738627 | 0.5913696 | 0.5433027 | 0.543622 | 5720 | 2.69392 | 0.9225753 | 0.4069005 | 0.406527
5721 | 0.46024 | 0.154443 | 0.8450353 | 0.8449076 | 5721 | 0.6500267 | 0.2196036 | 0.8314063 | 0.8314283 | 5721 | 0.9514133 | 0.3214234 | 0.6805402 | 0.6805139 | 5721 | 1.736573 | 0.5906712 | 0.5426611 | 0.5436145 | 5721 | 2.693147 | 0.9223105 | 0.4067837 | 0.4065191
5722 | 0.4603467 | 0.1544787 | 0.8452311 | 0.8449065 | 5722 | 0.65016 | 0.2196486 | 0.8315768 | 0.8314258 | 5722 | 0.9515467 | 0.3214685 | 0.6806356 | 0.6805088 | 5722 | 1.738747 | 0.5914104 | 0.5433402 | 0.543607 | 5722 | 2.69472 | 0.9228493 | 0.4070213 | 0.4065112
5723 | 0.4601333 | 0.1544072 | 0.8448394 | 0.8449054 | 5723 | 0.64992 | 0.2195676 | 0.8312698 | 0.8314233 | 5723 | 0.9514933 | 0.3214505 | 0.6805974 | 0.6805037 | 5723 | 1.737427 | 0.5909615 | 0.5429277 | 0.5435995 | 5723 | 2.694827 | 0.9228858 | 0.4070374 | 0.4065033
5724 | 0.4603467 | 0.1544787 | 0.8452311 | 0.8449043 | 5724 | 0.6500267 | 0.2196036 | 0.8314063 | 0.8314208 | 5724 | 0.9516267 | 0.3214955 | 0.6806928 | 0.6804987 | 5724 | 1.738773 | 0.5914195 | 0.5433486 | 0.543592 | 5724 | 2.694587 | 0.9228037 | 0.4070012 | 0.4064954
5725 | 0.4602133 | 0.154434 | 0.8449863 | 0.8449032 | 5725 | 0.6500267 | 0.2196036 | 0.8314063 | 0.8314183 | 5725 | 0.9513333 | 0.3213964 | 0.680483 | 0.6804936 | 5725 | 1.737227 | 0.5908934 | 0.5428652 | 0.5435845 | 5725 | 2.694507 | 0.9227763 | 0.4069891 | 0.4064875
5726 | 0.4601867 | 0.1544251 | 0.8449373 | 0.8449021 | 5726 | 0.6500267 | 0.2196036 | 0.8314063 | 0.8314158 | 5726 | 0.9514667 | 0.3214414 | 0.6805783 | 0.6804886 | 5726 | 1.736453 | 0.5906304 | 0.5426236 | 0.543577 | 5726 | 2.694933 | 0.9229224 | 0.4070536 | 0.4064796
5727 | 0.46024 | 0.154443 | 0.8450353 | 0.844901 | 5727 | 0.6501867 | 0.2196577 | 0.8316109 | 0.8314133 | 5727 | 0.9514667 | 0.3214414 | 0.6805783 | 0.6804836 | 5727 | 1.73824 | 0.5912381 | 0.5431819 | 0.5435695 | 5727 | 2.695387 | 0.9230776 | 0.407122 | 0.4064717
5728 | 0.4603733 | 0.1544877 | 0.8452801 | 0.8448998 | 5728 | 0.6499733 | 0.2195856 | 0.831338 | 0.8314108 | 5728 | 0.9514667 | 0.3214414 | 0.6805783 | 0.6804785 | 5728 | 1.73764 | 0.591034 | 0.5429944 | 0.543562 | 5728 | 2.694107 | 0.9226393 | 0.4069287 | 0.4064638
5729 | 0.4602933 | 0.1544609 | 0.8451332 | 0.8448987 | 5729 | 0.6500533 | 0.2196126 | 0.8314404 | 0.8314083 | 5729 | 0.9515733 | 0.3214775 | 0.6806546 | 0.6804735 | 5729 | 1.7374 | 0.5909524 | 0.5429194 | 0.5435546 | 5729 | 2.693707 | 0.9225023 | 0.4068683 | 0.4064559
5730 | 0.4603467 | 0.1544787 | 0.8452311 | 0.8448976 | 5730 | 0.65016 | 0.2196486 | 0.8315768 | 0.8314058 | 5730 | 0.9516533 | 0.3215045 | 0.6807119 | 0.6804684 | 5730 | 1.738067 | 0.5911791 | 0.5431277 | 0.5435471 | 5730 | 2.69384 | 0.9225479 | 0.4068884 | 0.4064481
5731 | 0.4601333 | 0.1544072 | 0.8448394 | 0.8448965 | 5731 | 0.6501867 | 0.2196577 | 0.8316109 | 0.8314033 | 5731 | 0.9515733 | 0.3214775 | 0.6806546 | 0.6804634 | 5731 | 1.737133 | 0.5908617 | 0.5428361 | 0.5435396 | 5731 | 2.694747 | 0.9228584 | 0.4070254 | 0.4064402
5732 | 0.46032 | 0.1544698 | 0.8451821 | 0.8448954 | 5732 | 0.65 | 0.2195946 | 0.8313721 | 0.8314009 | 5732 | 0.9512533 | 0.3213694 | 0.6804257 | 0.6804583 | 5732 | 1.736507 | 0.5906485 | 0.5426402 | 0.5435321 | 5732 | 2.69456 | 0.9227945 | 0.4069972 | 0.4064323
5733 | 0.4602667 | 0.1544519 | 0.8450842 | 0.8448943 | 5733 | 0.6501333 | 0.2196396 | 0.8315427 | 0.8313984 | 5733 | 0.9513867 | 0.3214144 | 0.6805211 | 0.6804533 | 5733 | 1.738213 | 0.591229 | 0.5431736 | 0.5435247 | 5733 | 2.693867 | 0.9225571 | 0.4068924 | 0.4064244
5734 | 0.4602933 | 0.1544609 | 0.8451332 | 0.8448932 | 5734 | 0.65016 | 0.2196486 | 0.8315768 | 0.8313959 | 5734 | 0.9512533 | 0.3213694 | 0.6804257 | 0.6804483 | 5734 | 1.736213 | 0.5905488 | 0.5425486 | 0.5435172 | 5734 | 2.693973 | 0.9225936 | 0.4069086 | 0.4064166
5735 | 0.46024 | 0.154443 | 0.8450353 | 0.8448921 | 5735 | 0.6501333 | 0.2196396 | 0.8315427 | 0.8313934 | 5735 | 0.9513867 | 0.3214144 | 0.6805211 | 0.6804432 | 5735 | 1.737933 | 0.5911338 | 0.5430861 | 0.5435097 | 5735 | 2.69336 | 0.9223836 | 0.4068159 | 0.4064087
5736 | 0.4602933 | 0.1544609 | 0.8451332 | 0.844891 | 5736 | 0.6500533 | 0.2196126 | 0.8314404 | 0.8313909 | 5736 | 0.95128 | 0.3213784 | 0.6804448 | 0.6804382 | 5736 | 1.73748 | 0.5909796 | 0.5429444 | 0.5435023 | 5736 | 2.692747 | 0.9221735 | 0.4067233 | 0.4064008
5737 | 0.4603733 | 0.1544877 | 0.8452801 | 0.8448899 | 5737 | 0.6503467 | 0.2197117 | 0.8318155 | 0.8313884 | 5737 | 0.9513067 | 0.3213874 | 0.6804639 | 0.6804332 | 5737 | 1.738627 | 0.5913696 | 0.5433027 | 0.5434948 | 5737 | 2.694133 | 0.9226484 | 0.4069327 | 0.406393
5738 | 0.46048 | 0.1545235 | 0.8454759 | 0.8448888 | 5738 | 0.65016 | 0.2196486 | 0.8315768 | 0.8313859 | 5738 | 0.9513067 | 0.3213874 | 0.6804639 | 0.6804281 | 5738 | 1.7402 | 0.5919048 | 0.5437944 | 0.5434874 | 5738 | 2.692213 | 0.9219909 | 0.4066427 | 0.4063851
5739 | 0.4601333 | 0.1544072 | 0.8448394 | 0.8448877 | 5739 | 0.65016 | 0.2196486 | 0.8315768 | 0.8313834 | 5739 | 0.95136 | 0.3214054 | 0.680502 | 0.6804231 | 5739 | 1.74032 | 0.5919456 | 0.5438319 | 0.5434799 | 5739 | 2.69336 | 0.9223836 | 0.4068159 | 0.4063772
5740 | 0.46032 | 0.1544698 | 0.8451821 | 0.8448866 | 5740 | 0.65 | 0.2195946 | 0.8313721 | 0.8313809 | 5740 | 0.95136 | 0.3214054 | 0.680502 | 0.6804181 | 5740 | 1.738067 | 0.5911791 | 0.5431277 | 0.5434724 | 5740 | 2.693573 | 0.9224566 | 0.4068481 | 0.4063694
5741 | 0.46016 | 0.1544161 | 0.8448884 | 0.8448855 | 5741 | 0.6500533 | 0.2196126 | 0.8314404 | 0.8313784 | 5741 | 0.9512533 | 0.3213694 | 0.6804257 | 0.680413 | 5741 | 1.736307 | 0.5905805 | 0.5425777 | 0.543465 | 5741 | 2.692293 | 0.9220183 | 0.4066548 | 0.4063615
5742 | 0.46016 | 0.1544161 | 0.8448884 | 0.8448844 | 5742 | 0.6500533 | 0.2196126 | 0.8314404 | 0.831376 | 5742 | 0.9514133 | 0.3214234 | 0.6805402 | 0.680408 | 5742 | 1.737893 | 0.5911202 | 0.5430736 | 0.5434575 | 5742 | 2.69496 | 0.9229315 | 0.4070576 | 0.4063537
5743 | 0.46024 | 0.154443 | 0.8450353 | 0.8448834 | 5743 | 0.6501867 | 0.2196577 | 0.8316109 | 0.8313735 | 5743 | 0.9514133 | 0.3214234 | 0.6805402 | 0.680403 | 5743 | 1.737093 | 0.5908481 | 0.5428236 | 0.5434501 | 5743 | 2.692293 | 0.9220183 | 0.4066548 | 0.4063458
5744 | 0.46008 | 0.1543893 | 0.8447415 | 0.8448823 | 5744 | 0.6501067 | 0.2196306 | 0.8315086 | 0.831371 | 5744 | 0.9514133 | 0.3214234 | 0.6805402 | 0.680398 | 5744 | 1.737813 | 0.591093 | 0.5430486 | 0.5434427 | 5744 | 2.692187 | 0.9219817 | 0.4066387 | 0.406338
5745 | 0.4602933 | 0.1544609 | 0.8451332 | 0.8448812 | 5745 | 0.6499733 | 0.2195856 | 0.831338 | 0.8313685 | 5745 | 0.95144 | 0.3214324 | 0.6805593 | 0.6803929 | 5745 | 1.73696 | 0.5908027 | 0.5427819 | 0.5434352 | 5745 | 2.693733 | 0.9225114 | 0.4068723 | 0.4063301
5746 | 0.46024 | 0.154443 | 0.8450353 | 0.8448801 | 5746 | 0.6499733 | 0.2195856 | 0.831338 | 0.831366 | 5746 | 0.9513067 | 0.3213874 | 0.6804639 | 0.6803879 | 5746 | 1.734947 | 0.5901179 | 0.5421528 | 0.5434278 | 5746 | 2.69088 | 0.9215342 | 0.4064413 | 0.4063223
5747 | 0.46024 | 0.154443 | 0.8450353 | 0.844879 | 5747 | 0.65008 | 0.2196216 | 0.8314745 | 0.8313635 | 5747 | 0.9514667 | 0.3214414 | 0.6805783 | 0.6803829 | 5747 | 1.737707 | 0.5910567 | 0.5430152 | 0.5434203 | 5747 | 2.692453 | 0.9220731 | 0.406679 | 0.4063144
5748 | 0.4601333 | 0.1544072 | 0.8448394 | 0.8448779 | 5748 | 0.64984 | 0.2195405 | 0.8311675 | 0.8313611 | 5748 | 0.95136 | 0.3214054 | 0.680502 | 0.6803779 | 5748 | 1.736253 | 0.5905624 | 0.5425611 | 0.5434129 | 5748 | 2.691547 | 0.9217626 | 0.406542 | 0.4063066
5749 | 0.46016 | 0.1544161 | 0.8448884 | 0.8448768 | 5749 | 0.6500267 | 0.2196036 | 0.8314063 | 0.8313586 | 5749 | 0.9514667 | 0.3214414 | 0.6805783 | 0.6803729 | 5749 | 1.736453 | 0.5906304 | 0.5426236 | 0.5434055 | 5749 | 2.691733 | 0.9218265 | 0.4065702 | 0.4062987
5750 | 0.4603467 | 0.1544787 | 0.8452311 | 0.8448757 | 5750 | 0.6501333 | 0.2196396 | 0.8315427 | 0.8313561 | 5750 | 0.9514933 | 0.3214505 | 0.6805974 | 0.6803679 | 5750 | 1.737333 | 0.5909297 | 0.5428986 | 0.543398 | 5750 | 2.692187 | 0.9219817 | 0.4066387 | 0.4062909
5751 | 0.4602667 | 0.1544519 | 0.8450842 | 0.8448746 | 5751 | 0.64992 | 0.2195676 | 0.8312698 | 0.8313536 | 5751 | 0.95128 | 0.3213784 | 0.6804448 | 0.6803628 | 5751 | 1.738427 | 0.5913016 | 0.5432402 | 0.5433906 | 5751 | 2.692533 | 0.9221005 | 0.406691 | 0.4062831
5752 | 0.46032 | 0.1544698 | 0.8451821 | 0.8448735 | 5752 | 0.64984 | 0.2195405 | 0.8311675 | 0.8313511 | 5752 | 0.9514133 | 0.3214234 | 0.6805402 | 0.6803578 | 5752 | 1.73736 | 0.5909388 | 0.5429069 | 0.5433832 | 5752 | 2.69152 | 0.9217534 | 0.406538 | 0.4062752
5753 | 0.4602133 | 0.154434 | 0.8449863 | 0.8448724 | 5753 | 0.6500267 | 0.2196036 | 0.8314063 | 0.8313486 | 5753 | 0.9513867 | 0.3214144 | 0.6805211 | 0.6803528 | 5753 | 1.73612 | 0.590517 | 0.5425194 | 0.5433758 | 5753 | 2.692187 | 0.9219817 | 0.4066387 | 0.4062674
5754 | 0.4601867 | 0.1544251 | 0.8449373 | 0.8448713 | 5754 | 0.6499467 | 0.2195766 | 0.8313039 | 0.8313462 | 5754 | 0.95128 | 0.3213784 | 0.6804448 | 0.6803478 | 5754 | 1.737747 | 0.5910703 | 0.5430277 | 0.5433684 | 5754 | 2.692053 | 0.9219361 | 0.4066185 | 0.4062596
5755 | 0.4602667 | 0.1544519 | 0.8450842 | 0.8448702 | 5755 | 0.6498933 | 0.2195586 | 0.8312357 | 0.8313437 | 5755 | 0.9514667 | 0.3214414 | 0.6805783 | 0.6803428 | 5755 | 1.738573 | 0.5913515 | 0.5432861 | 0.5433609 | 5755 | 2.690827 | 0.921516 | 0.4064333 | 0.4062517
5756 | 0.46024 | 0.154443 | 0.8450353 | 0.8448691 | 5756 | 0.6499467 | 0.2195766 | 0.8313039 | 0.8313412 | 5756 | 0.9512533 | 0.3213694 | 0.6804257 | 0.6803378 | 5756 | 1.73876 | 0.591415 | 0.5433444 | 0.5433535 | 5756 | 2.691413 | 0.9217169 | 0.4065219 | 0.4062439
5757 | 0.46024 | 0.154443 | 0.8450353 | 0.8448681 | 5757 | 0.6499733 | 0.2195856 | 0.831338 | 0.8313387 | 5757 | 0.9512267 | 0.3213604 | 0.6804067 | 0.6803328 | 5757 | 1.73888 | 0.5914558 | 0.5433819 | 0.5433461 | 5757 | 2.6924 | 0.9220548 | 0.4066709 | 0.4062361
5758 | 0.46024 | 0.154443 | 0.8450353 | 0.844867 | 5758 | 0.65 | 0.2195946 | 0.8313721 | 0.8313363 | 5758 | 0.9514667 | 0.3214414 | 0.6805783 | 0.6803278 | 5758 | 1.738493 | 0.5913243 | 0.5432611 | 0.5433387 | 5758 | 2.691573 | 0.9217717 | 0.406546 | 0.4062283
5759 | 0.46024 | 0.154443 | 0.8450353 | 0.8448659 | 5759 | 0.6500267 | 0.2196036 | 0.8314063 | 0.8313338 | 5759 | 0.9514133 | 0.3214234 | 0.6805402 | 0.6803228 | 5759 | 1.739413 | 0.5916372 | 0.5435485 | 0.5433313 | 5759 | 2.6912 | 0.9216438 | 0.4064897 | 0.4062204
5760 | 0.4601333 | 0.1544072 | 0.8448394 | 0.8448648 | 5760 | 0.6499733 | 0.2195856 | 0.831338 | 0.8313313 | 5760 | 0.95136 | 0.3214054 | 0.680502 | 0.6803178 | 5760 | 1.737133 | 0.5908617 | 0.5428361 | 0.5433239 | 5760 | 2.692053 | 0.9219361 | 0.4066185 | 0.4062126
5761 | 0.4600267 | 0.1543714 | 0.8446436 | 0.8448637 | 5761 | 0.6500533 | 0.2196126 | 0.8314404 | 0.8313288 | 5761 | 0.95128 | 0.3213784 | 0.6804448 | 0.6803128 | 5761 | 1.738867 | 0.5914512 | 0.5433777 | 0.5433165 | 5761 | 2.690907 | 0.9215434 | 0.4064454 | 0.4062048
5762 | 0.46032 | 0.1544698 | 0.8451821 | 0.8448626 | 5762 | 0.65008 | 0.2196216 | 0.8314745 | 0.8313264 | 5762 | 0.9513333 | 0.3213964 | 0.680483 | 0.6803078 | 5762 | 1.738587 | 0.591356 | 0.5432902 | 0.5433091 | 5762 | 2.691013 | 0.9215799 | 0.4064615 | 0.406197
5763 | 0.46016 | 0.1544161 | 0.8448884 | 0.8448615 | 5763 | 0.6500267 | 0.2196036 | 0.8314063 | 0.8313239 | 5763 | 0.9512533 | 0.3213694 | 0.6804257 | 0.6803028 | 5763 | 1.738293 | 0.5912562 | 0.5431986 | 0.5433017 | 5763 | 2.690293 | 0.9213333 | 0.4063527 | 0.4061892
5764 | 0.4601067 | 0.1543982 | 0.8447904 | 0.8448604 | 5764 | 0.6500533 | 0.2196126 | 0.8314404 | 0.8313214 | 5764 | 0.9513333 | 0.3213964 | 0.680483 | 0.6802978 | 5764 | 1.738053 | 0.5911746 | 0.5431236 | 0.5432943 | 5764 | 2.689467 | 0.9210502 | 0.4062278 | 0.4061814
5765 | 0.46008 | 0.1543893 | 0.8447415 | 0.8448594 | 5765 | 0.6498133 | 0.2195315 | 0.8311334 | 0.8313189 | 5765 | 0.9512267 | 0.3213604 | 0.6804067 | 0.6802928 | 5765 | 1.737333 | 0.5909297 | 0.5428986 | 0.5432869 | 5765 | 2.693653 | 0.922484 | 0.4068602 | 0.4061736
5766 | 0.4601333 | 0.1544072 | 0.8448394 | 0.8448583 | 5766 | 0.6499733 | 0.2195856 | 0.831338 | 0.8313165 | 5766 | 0.95096 | 0.3212703 | 0.6802159 | 0.6802878 | 5766 | 1.737347 | 0.5909342 | 0.5429027 | 0.5432795 | 5766 | 2.691413 | 0.9217169 | 0.4065219 | 0.4061658
5767 | 0.4601867 | 0.1544251 | 0.8449373 | 0.8448572 | 5767 | 0.6499467 | 0.2195766 | 0.8313039 | 0.831314 | 5767 | 0.9510933 | 0.3213153 | 0.6803113 | 0.6802828 | 5767 | 1.736667 | 0.5907029 | 0.5426902 | 0.5432721 | 5767 | 2.691733 | 0.9218265 | 0.4065702 | 0.406158
5768 | 0.46 | 0.1543624 | 0.8445946 | 0.8448561 | 5768 | 0.6499467 | 0.2195766 | 0.8313039 | 0.8313115 | 5768 | 0.9512533 | 0.3213694 | 0.6804257 | 0.6802778 | 5768 | 1.736533 | 0.5906576 | 0.5426486 | 0.5432647 | 5768 | 2.69368 | 0.9224932 | 0.4068642 | 0.4061502
5769 | 0.4601867 | 0.1544251 | 0.8449373 | 0.844855 | 5769 | 0.64992 | 0.2195676 | 0.8312698 | 0.8313091 | 5769 | 0.95128 | 0.3213784 | 0.6804448 | 0.6802728 | 5769 | 1.738333 | 0.5912698 | 0.5432111 | 0.5432574 | 5769 | 2.692373 | 0.9220457 | 0.4066669 | 0.4061424
5770 | 0.4601067 | 0.1543982 | 0.8447904 | 0.8448539 | 5770 | 0.6498133 | 0.2195315 | 0.8311334 | 0.8313066 | 5770 | 0.9510933 | 0.3213153 | 0.6803113 | 0.6802678 | 5770 | 1.73588 | 0.5904354 | 0.5424444 | 0.54325 | 5770 | 2.69264 | 0.922137 | 0.4067072 | 0.4061346
5771 | 0.4601867 | 0.1544251 | 0.8449373 | 0.8448528 | 5771 | 0.6499733 | 0.2195856 | 0.831338 | 0.8313041 | 5771 | 0.9512267 | 0.3213604 | 0.6804067 | 0.6802629 | 5771 | 1.737427 | 0.5909615 | 0.5429277 | 0.5432426 | 5771 | 2.690907 | 0.9215434 | 0.4064454 | 0.4061268
5772 | 0.4602933 | 0.1544609 | 0.8451332 | 0.8448518 | 5772 | 0.6500267 | 0.2196036 | 0.8314063 | 0.8313016 | 5772 | 0.9510933 | 0.3213153 | 0.6803113 | 0.6802579 | 5772 | 1.737333 | 0.5909297 | 0.5428986 | 0.5432352 | 5772 | 2.692107 | 0.9219543 | 0.4066266 | 0.406119
5773 | 0.4601867 | 0.1544251 | 0.8449373 | 0.8448507 | 5773 | 0.65008 | 0.2196216 | 0.8314745 | 0.8312992 | 5773 | 0.9511467 | 0.3213333 | 0.6803494 | 0.6802529 | 5773 | 1.736747 | 0.5907302 | 0.5427152 | 0.5432278 | 5773 | 2.69048 | 0.9213973 | 0.4063809 | 0.4061112
5774 | 0.4603733 | 0.1544877 | 0.8452801 | 0.8448496 | 5774 | 0.6497867 | 0.2195225 | 0.8310993 | 0.8312967 | 5774 | 0.9512533 | 0.3213694 | 0.6804257 | 0.6802479 | 5774 | 1.737533 | 0.5909977 | 0.5429611 | 0.5432205 | 5774 | 2.690907 | 0.9215434 | 0.4064454 | 0.4061034
5775 | 0.4603733 | 0.1544877 | 0.8452801 | 0.8448485 | 5775 | 0.64992 | 0.2195676 | 0.8312698 | 0.8312942 | 5775 | 0.9511467 | 0.3213333 | 0.6803494 | 0.6802429 | 5775 | 1.737507 | 0.5909887 | 0.5429527 | 0.5432131 | 5775 | 2.691707 | 0.9218174 | 0.4065662 | 0.4060956
5776 | 0.4602933 | 0.1544609 | 0.8451332 | 0.8448474 | 5776 | 0.6498667 | 0.2195495 | 0.8312016 | 0.8312918 | 5776 | 0.9510933 | 0.3213153 | 0.6803113 | 0.680238 | 5776 | 1.7364 | 0.5906122 | 0.5426069 | 0.5432057 | 5776 | 2.69152 | 0.9217534 | 0.406538 | 0.4060878
5777 | 0.4602667 | 0.1544519 | 0.8450842 | 0.8448464 | 5777 | 0.6500267 | 0.2196036 | 0.8314063 | 0.8312893 | 5777 | 0.95112 | 0.3213243 | 0.6803304 | 0.680233 | 5777 | 1.737493 | 0.5909841 | 0.5429486 | 0.5431984 | 5777 | 2.689093 | 0.9209224 | 0.4061715 | 0.40608
5778 | 0.4601867 | 0.1544251 | 0.8449373 | 0.8448453 | 5778 | 0.64992 | 0.2195676 | 0.8312698 | 0.8312868 | 5778 | 0.95104 | 0.3212973 | 0.6802731 | 0.680228 | 5778 | 1.736027 | 0.5904853 | 0.5424903 | 0.543191 | 5778 | 2.690427 | 0.921379 | 0.4063728 | 0.4060723
5779 | 0.4604 | 0.1544966 | 0.845329 | 0.8448442 | 5779 | 0.65 | 0.2195946 | 0.8313721 | 0.8312844 | 5779 | 0.95104 | 0.3212973 | 0.6802731 | 0.680223 | 5779 | 1.736787 | 0.5907438 | 0.5427277 | 0.5431836 | 5779 | 2.690267 | 0.9213242 | 0.4063487 | 0.4060645
5780 | 0.4602133 | 0.154434 | 0.8449863 | 0.8448431 | 5780 | 0.64976 | 0.2195135 | 0.8310652 | 0.8312819 | 5780 | 0.9510133 | 0.3212883 | 0.6802541 | 0.680218 | 5780 | 1.73696 | 0.5908027 | 0.5427819 | 0.5431763 | 5780 | 2.689493 | 0.9210594 | 0.4062319 | 0.4060567
5781 | 0.4600533 | 0.1543803 | 0.8446925 | 0.844842 | 5781 | 0.6500267 | 0.2196036 | 0.8314063 | 0.8312795 | 5781 | 0.9510667 | 0.3213063 | 0.6802922 | 0.6802131 | 5781 | 1.73788 | 0.5911156 | 0.5430694 | 0.5431689 | 5781 | 2.68992 | 0.9212055 | 0.4062963 | 0.4060489
5782 | 0.4602667 | 0.1544519 | 0.8450842 | 0.844841 | 5782 | 0.6498933 | 0.2195586 | 0.8312357 | 0.831277 | 5782 | 0.9511733 | 0.3213423 | 0.6803685 | 0.6802081 | 5782 | 1.736933 | 0.5907937 | 0.5427736 | 0.5431616 | 5782 | 2.690453 | 0.9213881 | 0.4063769 | 0.4060412
5783 | 0.46 | 0.1543624 | 0.8445946 | 0.8448399 | 5783 | 0.6499733 | 0.2195856 | 0.831338 | 0.8312745 | 5783 | 0.9509067 | 0.3212523 | 0.6801778 | 0.6802031 | 5783 | 1.73432 | 0.5899048 | 0.5419569 | 0.5431542 | 5783 | 2.68968 | 0.9211233 | 0.4062601 | 0.4060334
5784 | 0.4603467 | 0.1544787 | 0.8452311 | 0.8448388 | 5784 | 0.64992 | 0.2195676 | 0.8312698 | 0.8312721 | 5784 | 0.9511733 | 0.3213423 | 0.6803685 | 0.6801982 | 5784 | 1.73564 | 0.5903537 | 0.5423694 | 0.5431469 | 5784 | 2.692267 | 0.9220091 | 0.4066508 | 0.4060256
5785 | 0.4602933 | 0.1544609 | 0.8451332 | 0.8448377 | 5785 | 0.64992 | 0.2195676 | 0.8312698 | 0.8312696 | 5785 | 0.9510133 | 0.3212883 | 0.6802541 | 0.6801932 | 5785 | 1.7366 | 0.5906803 | 0.5426694 | 0.5431395 | 5785 | 2.689707 | 0.9211324 | 0.4062641 | 0.4060179
5786 | 0.4602667 | 0.1544519 | 0.8450842 | 0.8448367 | 5786 | 0.65 | 0.2195946 | 0.8313721 | 0.8312671 | 5786 | 0.95112 | 0.3213243 | 0.6803304 | 0.6801882 | 5786 | 1.735893 | 0.5904399 | 0.5424486 | 0.5431322 | 5786 | 2.69072 | 0.9214795 | 0.4064172 | 0.4060101
5787 | 0.4604 | 0.1544966 | 0.845329 | 0.8448356 | 5787 | 0.65008 | 0.2196216 | 0.8314745 | 0.8312647 | 5787 | 0.9509867 | 0.3212793 | 0.680235 | 0.6801833 | 5787 | 1.735107 | 0.5901723 | 0.5422028 | 0.5431248 | 5787 | 2.689947 | 0.9212146 | 0.4063003 | 0.4060024
5788 | 0.4602933 | 0.1544609 | 0.8451332 | 0.8448345 | 5788 | 0.6500267 | 0.2196036 | 0.8314063 | 0.8312622 | 5788 | 0.9508 | 0.3212162 | 0.6801015 | 0.6801783 | 5788 | 1.735227 | 0.5902132 | 0.5422403 | 0.5431175 | 5788 | 2.689947 | 0.9212146 | 0.4063003 | 0.4059946
5789 | 0.4605067 | 0.1545324 | 0.8455249 | 0.8448334 | 5789 | 0.6501333 | 0.2196396 | 0.8315427 | 0.8312598 | 5789 | 0.9507733 | 0.3212072 | 0.6800824 | 0.6801733 | 5789 | 1.736707 | 0.5907166 | 0.5427027 | 0.5431102 | 5789 | 2.690027 | 0.921242 | 0.4063124 | 0.4059868
5790 | 0.4602667 | 0.1544519 | 0.8450842 | 0.8448324 | 5790 | 0.65016 | 0.2196486 | 0.8315768 | 0.8312573 | 5790 | 0.9508267 | 0.3212252 | 0.6801206 | 0.6801684 | 5790 | 1.736947 | 0.5907982 | 0.5427777 | 0.5431028 | 5790 | 2.6924 | 0.9220548 | 0.4066709 | 0.4059791
5791 | 0.46024 | 0.154443 | 0.8450353 | 0.8448313 | 5791 | 0.6500533 | 0.2196126 | 0.8314404 | 0.8312549 | 5791 | 0.9509867 | 0.3212793 | 0.680235 | 0.6801634 | 5791 | 1.736787 | 0.5907438 | 0.5427277 | 0.5430955 | 5791 | 2.691573 | 0.9217717 | 0.406546 | 0.4059713
5792 | 0.4601867 | 0.1544251 | 0.8449373 | 0.8448302 | 5792 | 0.64992 | 0.2195676 | 0.8312698 | 0.8312524 | 5792 | 0.95088 | 0.3212432 | 0.6801587 | 0.6801585 | 5792 | 1.73784 | 0.591102 | 0.5430569 | 0.5430882 | 5792 | 2.688053 | 0.9205662 | 0.4060144 | 0.4059636
5793 | 0.4603733 | 0.1544877 | 0.8452801 | 0.8448291 | 5793 | 0.65 | 0.2195946 | 0.8313721 | 0.8312499 | 5793 | 0.95112 | 0.3213243 | 0.6803304 | 0.6801535 | 5793 | 1.737013 | 0.5908209 | 0.5427986 | 0.5430808 | 5793 | 2.690933 | 0.9215525 | 0.4064494 | 0.4059558
5794 | 0.4602667 | 0.1544519 | 0.8450842 | 0.8448281 | 5794 | 0.6500267 | 0.2196036 | 0.8314063 | 0.8312475 | 5794 | 0.9509333 | 0.3212613 | 0.6801968 | 0.6801486 | 5794 | 1.73672 | 0.5907211 | 0.5427069 | 0.5430735 | 5794 | 2.690773 | 0.9214977 | 0.4064252 | 0.4059481
5795 | 0.4602933 | 0.1544609 | 0.8451332 | 0.844827 | 5795 | 0.6500267 | 0.2196036 | 0.8314063 | 0.831245 | 5795 | 0.9510133 | 0.3212883 | 0.6802541 | 0.6801436 | 5795 | 1.736493 | 0.590644 | 0.5426361 | 0.5430662 | 5795 | 2.69072 | 0.9214795 | 0.4064172 | 0.4059403
5796 | 0.4603467 | 0.1544787 | 0.8452311 | 0.8448259 | 5796 | 0.6500267 | 0.2196036 | 0.8314063 | 0.8312426 | 5796 | 0.9509867 | 0.3212793 | 0.680235 | 0.6801387 | 5796 | 1.736533 | 0.5906576 | 0.5426486 | 0.5430589 | 5796 | 2.68984 | 0.9211781 | 0.4062842 | 0.4059326
5797 | 0.46032 | 0.1544698 | 0.8451821 | 0.8448249 | 5797 | 0.6500267 | 0.2196036 | 0.8314063 | 0.8312401 | 5797 | 0.95096 | 0.3212703 | 0.6802159 | 0.6801337 | 5797 | 1.735253 | 0.5902222 | 0.5422486 | 0.5430516 | 5797 | 2.68776 | 0.9204658 | 0.4059701 | 0.4059249
5798 | 0.4600267 | 0.1543714 | 0.8446436 | 0.8448238 | 5798 | 0.6498933 | 0.2195586 | 0.8312357 | 0.8312377 | 5798 | 0.9512 | 0.3213514 | 0.6803876 | 0.6801288 | 5798 | 1.7368 | 0.5907483 | 0.5427319 | 0.5430442 | 5798 | 2.68952 | 0.9210685 | 0.4062359 | 0.4059171
5799 | 0.4602133 | 0.154434 | 0.8449863 | 0.8448227 | 5799 | 0.64992 | 0.2195676 | 0.8312698 | 0.8312352 | 5799 | 0.9509867 | 0.3212793 | 0.680235 | 0.6801238 | 5799 | 1.735693 | 0.5903719 | 0.5423861 | 0.5430369 | 5799 | 2.689787 | 0.9211598 | 0.4062762 | 0.4059094
5800 | 0.4601867 | 0.1544251 | 0.8449373 | 0.8448216 | 5800 | 0.6500533 | 0.2196126 | 0.8314404 | 0.8312328 | 5800 | 0.9509333 | 0.3212613 | 0.6801968 | 0.6801189 | 5800 | 1.73548 | 0.5902993 | 0.5423194 | 0.5430296 | 5800 | 2.68928 | 0.9209863 | 0.4061997 | 0.4059017
5801 | 0.4601333 | 0.1544072 | 0.8448394 | 0.8448206 | 5801 | 0.6498667 | 0.2195495 | 0.8312016 | 0.8312303 | 5801 | 0.9509867 | 0.3212793 | 0.680235 | 0.6801139 | 5801 | 1.736987 | 0.5908118 | 0.5427902 | 0.5430223 | 5801 | 2.69048 | 0.9213973 | 0.4063809 | 0.4058939
5802 | 0.4602133 | 0.154434 | 0.8449863 | 0.8448195 | 5802 | 0.65 | 0.2195946 | 0.8313721 | 0.8312279 | 5802 | 0.9509867 | 0.3212793 | 0.680235 | 0.680109 | 5802 | 1.738027 | 0.5911655 | 0.5431152 | 0.543015 | 5802 | 2.689627 | 0.921105 | 0.406252 | 0.4058862
5803 | 0.4602133 | 0.154434 | 0.8449863 | 0.8448184 | 5803 | 0.6498933 | 0.2195586 | 0.8312357 | 0.8312254 | 5803 | 0.95104 | 0.3212973 | 0.6802731 | 0.680104 | 5803 | 1.73812 | 0.5911973 | 0.5431444 | 0.5430077 | 5803 | 2.691627 | 0.92179 | 0.4065541 | 0.4058785
5804 | 0.4601067 | 0.1543982 | 0.8447904 | 0.8448174 | 5804 | 0.6497867 | 0.2195225 | 0.8310993 | 0.831223 | 5804 | 0.9508267 | 0.3212252 | 0.6801206 | 0.6800991 | 5804 | 1.73732 | 0.5909252 | 0.5428944 | 0.5430004 | 5804 | 2.68992 | 0.9212055 | 0.4062963 | 0.4058707
5805 | 0.4601867 | 0.1544251 | 0.8449373 | 0.8448163 | 5805 | 0.6499467 | 0.2195766 | 0.8313039 | 0.8312205 | 5805 | 0.95088 | 0.3212432 | 0.6801587 | 0.6800942 | 5805 | 1.735107 | 0.5901723 | 0.5422028 | 0.5429931 | 5805 | 2.69 | 0.9212329 | 0.4063084 | 0.405863
5806 | 0.4601067 | 0.1543982 | 0.8447904 | 0.8448152 | 5806 | 0.64984 | 0.2195405 | 0.8311675 | 0.8312181 | 5806 | 0.9508 | 0.3212162 | 0.6801015 | 0.6800892 | 5806 | 1.7354 | 0.5902721 | 0.5422944 | 0.5429858 | 5806 | 2.689387 | 0.9210228 | 0.4062158 | 0.4058553
5807 | 0.46008 | 0.1543893 | 0.8447415 | 0.8448142 | 5807 | 0.6499733 | 0.2195856 | 0.831338 | 0.8312156 | 5807 | 0.95088 | 0.3212432 | 0.6801587 | 0.6800843 | 5807 | 1.734787 | 0.5900635 | 0.5421028 | 0.5429785 | 5807 | 2.6896 | 0.9210959 | 0.406248 | 0.4058476
5808 | 0.46008 | 0.1543893 | 0.8447415 | 0.8448131 | 5808 | 0.6499467 | 0.2195766 | 0.8313039 | 0.8312132 | 5808 | 0.95088 | 0.3212432 | 0.6801587 | 0.6800793 | 5808 | 1.735733 | 0.5903855 | 0.5423986 | 0.5429712 | 5808 | 2.68904 | 0.9209041 | 0.4061634 | 0.4058399
5809 | 0.46016 | 0.1544161 | 0.8448884 | 0.844812 | 5809 | 0.64992 | 0.2195676 | 0.8312698 | 0.8312107 | 5809 | 0.9507467 | 0.3211982 | 0.6800633 | 0.6800744 | 5809 | 1.737413 | 0.5909569 | 0.5429236 | 0.5429639 | 5809 | 2.688267 | 0.9206393 | 0.4060466 | 0.4058322
5810 | 0.4603467 | 0.1544787 | 0.8452311 | 0.844811 | 5810 | 0.6499733 | 0.2195856 | 0.831338 | 0.8312083 | 5810 | 0.9506133 | 0.3211532 | 0.679968 | 0.6800695 | 5810 | 1.73356 | 0.5896463 | 0.5417194 | 0.5429566 | 5810 | 2.689173 | 0.9209498 | 0.4061835 | 0.4058244
5811 | 0.4602933 | 0.1544609 | 0.8451332 | 0.8448099 | 5811 | 0.6498133 | 0.2195315 | 0.8311334 | 0.8312058 | 5811 | 0.9507733 | 0.3212072 | 0.6800824 | 0.6800645 | 5811 | 1.735893 | 0.5904399 | 0.5424486 | 0.5429494 | 5811 | 2.690267 | 0.9213242 | 0.4063487 | 0.4058167
5812 | 0.4603467 | 0.1544787 | 0.8452311 | 0.8448088 | 5812 | 0.64992 | 0.2195676 | 0.8312698 | 0.8312034 | 5812 | 0.9508533 | 0.3212342 | 0.6801396 | 0.6800596 | 5812 | 1.737773 | 0.5910794 | 0.5430361 | 0.5429421 | 5812 | 2.687547 | 0.9203927 | 0.4059378 | 0.405809
5813 | 0.4604 | 0.1544966 | 0.845329 | 0.8448078 | 5813 | 0.6500533 | 0.2196126 | 0.8314404 | 0.831201 | 5813 | 0.9508 | 0.3212162 | 0.6801015 | 0.6800547 | 5813 | 1.73648 | 0.5906395 | 0.5426319 | 0.5429348 | 5813 | 2.6892 | 0.9209589 | 0.4061876 | 0.4058013
5814 | 0.46016 | 0.1544161 | 0.8448884 | 0.8448067 | 5814 | 0.6498667 | 0.2195495 | 0.8312016 | 0.8311985 | 5814 | 0.95072 | 0.3211892 | 0.6800443 | 0.6800498 | 5814 | 1.736693 | 0.590712 | 0.5426986 | 0.5429275 | 5814 | 2.688133 | 0.9205936 | 0.4060265 | 0.4057936
5815 | 0.46016 | 0.1544161 | 0.8448884 | 0.8448057 | 5815 | 0.65 | 0.2195946 | 0.8313721 | 0.8311961 | 5815 | 0.9508267 | 0.3212252 | 0.6801206 | 0.6800448 | 5815 | 1.73472 | 0.5900408 | 0.5420819 | 0.5429202 | 5815 | 2.6876 | 0.920411 | 0.4059459 | 0.4057859
5816 | 0.46032 | 0.1544698 | 0.8451821 | 0.8448046 | 5816 | 0.6499467 | 0.2195766 | 0.8313039 | 0.8311936 | 5816 | 0.9509867 | 0.3212793 | 0.680235 | 0.6800399 | 5816 | 1.73692 | 0.5907891 | 0.5427694 | 0.542913 | 5816 | 2.688107 | 0.9205845 | 0.4060224 | 0.4057782
5817 | 0.4602667 | 0.1544519 | 0.8450842 | 0.8448035 | 5817 | 0.6500533 | 0.2196126 | 0.8314404 | 0.8311912 | 5817 | 0.9507733 | 0.3212072 | 0.6800824 | 0.680035 | 5817 | 1.73504 | 0.5901497 | 0.5421819 | 0.5429057 | 5817 | 2.687307 | 0.9203105 | 0.4059016 | 0.4057705
5818 | 0.4601867 | 0.1544251 | 0.8449373 | 0.8448025 | 5818 | 0.6500267 | 0.2196036 | 0.8314063 | 0.8311887 | 5818 | 0.95088 | 0.3212432 | 0.6801587 | 0.6800301 | 5818 | 1.735587 | 0.5903356 | 0.5423528 | 0.5428984 | 5818 | 2.68784 | 0.9204932 | 0.4059821 | 0.4057628
5819 | 0.4602933 | 0.1544609 | 0.8451332 | 0.8448014 | 5819 | 0.6498933 | 0.2195586 | 0.8312357 | 0.8311863 | 5819 | 0.95088 | 0.3212432 | 0.6801587 | 0.6800251 | 5819 | 1.73604 | 0.5904898 | 0.5424944 | 0.5428912 | 5819 | 2.687493 | 0.9203744 | 0.4059298 | 0.4057551
5820 | 0.4601867 | 0.1544251 | 0.8449373 | 0.8448003 | 5820 | 0.6497867 | 0.2195225 | 0.8310993 | 0.8311839 | 5820 | 0.95072 | 0.3211892 | 0.6800443 | 0.6800202 | 5820 | 1.73696 | 0.5908027 | 0.5427819 | 0.5428839 | 5820 | 2.688907 | 0.9208584 | 0.4061433 | 0.4057474
5821 | 0.46032 | 0.1544698 | 0.8451821 | 0.8447993 | 5821 | 0.65 | 0.2195946 | 0.8313721 | 0.8311814 | 5821 | 0.9506933 | 0.3211802 | 0.6800252 | 0.6800153 | 5821 | 1.734547 | 0.5899819 | 0.5420278 | 0.5428766 | 5821 | 2.689227 | 0.920968 | 0.4061916 | 0.4057398
5822 | 0.4602667 | 0.1544519 | 0.8450842 | 0.8447982 | 5822 | 0.6498133 | 0.2195315 | 0.8311334 | 0.831179 | 5822 | 0.9509067 | 0.3212523 | 0.6801778 | 0.6800104 | 5822 | 1.735947 | 0.590458 | 0.5424653 | 0.5428694 | 5822 | 2.686933 | 0.9201826 | 0.4058452 | 0.4057321
5823 | 0.46016 | 0.1544161 | 0.8448884 | 0.8447972 | 5823 | 0.6499467 | 0.2195766 | 0.8313039 | 0.8311765 | 5823 | 0.9507467 | 0.3211982 | 0.6800633 | 0.6800055 | 5823 | 1.734867 | 0.5900907 | 0.5421278 | 0.5428621 | 5823 | 2.687947 | 0.9205297 | 0.4059983 | 0.4057244
5824 | 0.4602667 | 0.1544519 | 0.8450842 | 0.8447961 | 5824 | 0.6500533 | 0.2196126 | 0.8314404 | 0.8311741 | 5824 | 0.9508267 | 0.3212252 | 0.6801206 | 0.6800006 | 5824 | 1.735867 | 0.5904308 | 0.5424403 | 0.5428549 | 5824 | 2.687867 | 0.9205023 | 0.4059862 | 0.4057167
5825 | 0.4602933 | 0.1544609 | 0.8451332 | 0.844795 | 5825 | 0.6500267 | 0.2196036 | 0.8314063 | 0.8311717 | 5825 | 0.9508267 | 0.3212252 | 0.6801206 | 0.6799957 | 5825 | 1.734933 | 0.5901134 | 0.5421486 | 0.5428476 | 5825 | 2.687387 | 0.9203379 | 0.4059137 | 0.405709
5826 | 0.4603467 | 0.1544787 | 0.8452311 | 0.844794 | 5826 | 0.64976 | 0.2195135 | 0.8310652 | 0.8311692 | 5826 | 0.9506667 | 0.3211712 | 0.6800061 | 0.6799907 | 5826 | 1.735507 | 0.5903084 | 0.5423278 | 0.5428404 | 5826 | 2.68608 | 0.9198904 | 0.4057163 | 0.4057013
5827 | 0.4602133 | 0.154434 | 0.8449863 | 0.8447929 | 5827 | 0.6499467 | 0.2195766 | 0.8313039 | 0.8311668 | 5827 | 0.95088 | 0.3212432 | 0.6801587 | 0.6799858 | 5827 | 1.735267 | 0.5902268 | 0.5422528 | 0.5428331 | 5827 | 2.687147 | 0.9202557 | 0.4058774 | 0.4056937
5828 | 0.4604 | 0.1544966 | 0.845329 | 0.8447919 | 5828 | 0.64992 | 0.2195676 | 0.8312698 | 0.8311644 | 5828 | 0.9507467 | 0.3211982 | 0.6800633 | 0.6799809 | 5828 | 1.73624 | 0.5905578 | 0.5425569 | 0.5428259 | 5828 | 2.68832 | 0.9206575 | 0.4060546 | 0.405686
5829 | 0.4602133 | 0.154434 | 0.8449863 | 0.8447908 | 5829 | 0.64984 | 0.2195405 | 0.8311675 | 0.8311619 | 5829 | 0.9505867 | 0.3211441 | 0.6799489 | 0.679976 | 5829 | 1.73524 | 0.5902177 | 0.5422444 | 0.5428186 | 5829 | 2.688027 | 0.9205571 | 0.4060103 | 0.4056783
5830 | 0.46008 | 0.1543893 | 0.8447415 | 0.8447898 | 5830 | 0.6498667 | 0.2195495 | 0.8312016 | 0.8311595 | 5830 | 0.95072 | 0.3211892 | 0.6800443 | 0.6799711 | 5830 | 1.73556 | 0.5903265 | 0.5423444 | 0.5428114 | 5830 | 2.688187 | 0.9206119 | 0.4060345 | 0.4056706
5831 | 0.4601333 | 0.1544072 | 0.8448394 | 0.8447887 | 5831 | 0.64992 | 0.2195676 | 0.8312698 | 0.8311571 | 5831 | 0.9505867 | 0.3211441 | 0.6799489 | 0.6799662 | 5831 | 1.736587 | 0.5906757 | 0.5426652 | 0.5428042 | 5831 | 2.68728 | 0.9203014 | 0.4058976 | 0.405663
5832 | 0.4601333 | 0.1544072 | 0.8448394 | 0.8447877 | 5832 | 0.6497867 | 0.2195225 | 0.8310993 | 0.8311546 | 5832 | 0.9507733 | 0.3212072 | 0.6800824 | 0.6799613 | 5832 | 1.734227 | 0.589873 | 0.5419278 | 0.5427969 | 5832 | 2.68744 | 0.9203562 | 0.4059217 | 0.4056553
5833 | 0.4602133 | 0.154434 | 0.8449863 | 0.8447866 | 5833 | 0.64984 | 0.2195405 | 0.8311675 | 0.8311522 | 5833 | 0.95056 | 0.3211351 | 0.6799298 | 0.6799564 | 5833 | 1.735067 | 0.5901587 | 0.5421903 | 0.5427897 | 5833 | 2.688293 | 0.9206484 | 0.4060506 | 0.4056476
5834 | 0.4602933 | 0.1544609 | 0.8451332 | 0.8447855 | 5834 | 0.6498667 | 0.2195495 | 0.8312016 | 0.8311498 | 5834 | 0.9507467 | 0.3211982 | 0.6800633 | 0.6799515 | 5834 | 1.734733 | 0.5900454 | 0.5420861 | 0.5427825 | 5834 | 2.687147 | 0.9202557 | 0.4058774 | 0.40564
5835 | 0.46008 | 0.1543893 | 0.8447415 | 0.8447845 | 5835 | 0.6499733 | 0.2195856 | 0.831338 | 0.8311473 | 5835 | 0.9508 | 0.3212162 | 0.6801015 | 0.6799466 | 5835 | 1.736013 | 0.5904807 | 0.5424861 | 0.5427752 | 5835 | 2.687173 | 0.9202648 | 0.4058815 | 0.4056323
5836 | 0.4601867 | 0.1544251 | 0.8449373 | 0.8447834 | 5836 | 0.6497867 | 0.2195225 | 0.8310993 | 0.8311449 | 5836 | 0.9508 | 0.3212162 | 0.6801015 | 0.6799417 | 5836 | 1.736613 | 0.5906848 | 0.5426736 | 0.542768 | 5836 | 2.687093 | 0.9202374 | 0.4058694 | 0.4056247
5837 | 0.4600267 | 0.1543714 | 0.8446436 | 0.8447824 | 5837 | 0.6499467 | 0.2195766 | 0.8313039 | 0.8311425 | 5837 | 0.9506933 | 0.3211802 | 0.6800252 | 0.6799368 | 5837 | 1.7362 | 0.5905442 | 0.5425444 | 0.5427608 | 5837 | 2.688773 | 0.9208128 | 0.4061231 | 0.405617
5838 | 0.4602933 | 0.1544609 | 0.8451332 | 0.8447813 | 5838 | 0.6499733 | 0.2195856 | 0.831338 | 0.83114 | 5838 | 0.95072 | 0.3211892 | 0.6800443 | 0.6799319 | 5838 | 1.736573 | 0.5906712 | 0.5426611 | 0.5427536 | 5838 | 2.687947 | 0.9205297 | 0.4059983 | 0.4056094
5839 | 0.4601867 | 0.1544251 | 0.8449373 | 0.8447803 | 5839 | 0.65 | 0.2195946 | 0.8313721 | 0.8311376 | 5839 | 0.95064 | 0.3211622 | 0.679987 | 0.679927 | 5839 | 1.736227 | 0.5905533 | 0.5425527 | 0.5427463 | 5839 | 2.68664 | 0.9200822 | 0.4058009 | 0.4056017
5840 | 0.4601867 | 0.1544251 | 0.8449373 | 0.8447792 | 5840 | 0.64984 | 0.2195405 | 0.8311675 | 0.8311352 | 5840 | 0.95072 | 0.3211892 | 0.6800443 | 0.6799221 | 5840 | 1.734653 | 0.5900181 | 0.5420611 | 0.5427391 | 5840 | 2.688453 | 0.9207032 | 0.4060748 | 0.4055941
5841 | 0.46008 | 0.1543893 | 0.8447415 | 0.8447782 | 5841 | 0.64984 | 0.2195405 | 0.8311675 | 0.8311328 | 5841 | 0.9506133 | 0.3211532 | 0.679968 | 0.6799172 | 5841 | 1.735347 | 0.590254 | 0.5422778 | 0.5427319 | 5841 | 2.6864 | 0.92 | 0.4057646 | 0.4055864
5842 | 0.4601067 | 0.1543982 | 0.8447904 | 0.8447771 | 5842 | 0.6498133 | 0.2195315 | 0.8311334 | 0.8311303 | 5842 | 0.95064 | 0.3211622 | 0.679987 | 0.6799123 | 5842 | 1.7352 | 0.5902041 | 0.5422319 | 0.5427247 | 5842 | 2.68624 | 0.9199452 | 0.4057405 | 0.4055788
5843 | 0.46 | 0.1543624 | 0.8445946 | 0.8447761 | 5843 | 0.65 | 0.2195946 | 0.8313721 | 0.8311279 | 5843 | 0.9505333 | 0.3211261 | 0.6799107 | 0.6799075 | 5843 | 1.734187 | 0.5898594 | 0.5419153 | 0.5427175 | 5843 | 2.6868 | 0.920137 | 0.4058251 | 0.4055711
5844 | 0.4601333 | 0.1544072 | 0.8448394 | 0.844775 | 5844 | 0.65 | 0.2195946 | 0.8313721 | 0.8311255 | 5844 | 0.9506133 | 0.3211532 | 0.679968 | 0.6799026 | 5844 | 1.7364 | 0.5906122 | 0.5426069 | 0.5427103 | 5844 | 2.685893 | 0.9198265 | 0.4056881 | 0.4055635
5845 | 0.4602667 | 0.1544519 | 0.8450842 | 0.844774 | 5845 | 0.64992 | 0.2195676 | 0.8312698 | 0.8311231 | 5845 | 0.9507733 | 0.3212072 | 0.6800824 | 0.6798977 | 5845 | 1.737427 | 0.5909615 | 0.5429277 | 0.5427031 | 5845 | 2.68584 | 0.9198082 | 0.4056801 | 0.4055558
5846 | 0.4598667 | 0.1543177 | 0.8443498 | 0.8447729 | 5846 | 0.6498667 | 0.2195495 | 0.8312016 | 0.8311206 | 5846 | 0.9505867 | 0.3211441 | 0.6799489 | 0.6798928 | 5846 | 1.73332 | 0.5895646 | 0.5416444 | 0.5426959 | 5846 | 2.688187 | 0.9206119 | 0.4060345 | 0.4055482
5847 | 0.4602933 | 0.1544609 | 0.8451332 | 0.8447719 | 5847 | 0.6497067 | 0.2194955 | 0.830997 | 0.8311182 | 5847 | 0.95072 | 0.3211892 | 0.6800443 | 0.6798879 | 5847 | 1.73444 | 0.5899456 | 0.5419944 | 0.5426887 | 5847 | 2.687013 | 0.92021 | 0.4058573 | 0.4055406
5848 | 0.4602933 | 0.1544609 | 0.8451332 | 0.8447708 | 5848 | 0.6496533 | 0.2194775 | 0.8309287 | 0.8311158 | 5848 | 0.9505333 | 0.3211261 | 0.6799107 | 0.679883 | 5848 | 1.73364 | 0.5896735 | 0.5417444 | 0.5426815 | 5848 | 2.685707 | 0.9197626 | 0.4056599 | 0.4055329
5849 | 0.4600267 | 0.1543714 | 0.8446436 | 0.8447698 | 5849 | 0.6499733 | 0.2195856 | 0.831338 | 0.8311134 | 5849 | 0.9505867 | 0.3211441 | 0.6799489 | 0.6798782 | 5849 | 1.73492 | 0.5901088 | 0.5421444 | 0.5426743 | 5849 | 2.6856 | 0.919726 | 0.4056438 | 0.4055253
5850 | 0.4600267 | 0.1543714 | 0.8446436 | 0.8447687 | 5850 | 0.6497333 | 0.2195045 | 0.8310311 | 0.8311109 | 5850 | 0.9505867 | 0.3211441 | 0.6799489 | 0.6798733 | 5850 | 1.735933 | 0.5904535 | 0.5424611 | 0.5426671 | 5850 | 2.686133 | 0.9199087 | 0.4057244 | 0.4055177
5851 | 0.4602133 | 0.154434 | 0.8449863 | 0.8447677 | 5851 | 0.64984 | 0.2195405 | 0.8311675 | 0.8311085 | 5851 | 0.9505067 | 0.3211171 | 0.6798917 | 0.6798684 | 5851 | 1.735187 | 0.5901995 | 0.5422278 | 0.5426599 | 5851 | 2.6868 | 0.920137 | 0.4058251 | 0.4055101
5852 | 0.46024 | 0.154443 | 0.8450353 | 0.8447667 | 5852 | 0.6498133 | 0.2195315 | 0.8311334 | 0.8311061 | 5852 | 0.9506933 | 0.3211802 | 0.6800252 | 0.6798635 | 5852 | 1.735093 | 0.5901678 | 0.5421986 | 0.5426527 | 5852 | 2.686507 | 0.9200365 | 0.4057808 | 0.4055024
5853 | 0.4602933 | 0.1544609 | 0.8451332 | 0.8447656 | 5853 | 0.6497067 | 0.2194955 | 0.830997 | 0.8311037 | 5853 | 0.9505867 | 0.3211441 | 0.6799489 | 0.6798587 | 5853 | 1.736307 | 0.5905805 | 0.5425777 | 0.5426455 | 5853 | 2.68768 | 0.9204384 | 0.405958 | 0.4054948
5854 | 0.4601867 | 0.1544251 | 0.8449373 | 0.8447646 | 5854 | 0.6498667 | 0.2195495 | 0.8312016 | 0.8311013 | 5854 | 0.9505067 | 0.3211171 | 0.6798917 | 0.6798538 | 5854 | 1.73544 | 0.5902857 | 0.5423069 | 0.5426383 | 5854 | 2.686853 | 0.9201553 | 0.4058331 | 0.4054872
5855 | 0.4601333 | 0.1544072 | 0.8448394 | 0.8447635 | 5855 | 0.6497067 | 0.2194955 | 0.830997 | 0.8310988 | 5855 | 0.95048 | 0.3211081 | 0.6798726 | 0.6798489 | 5855 | 1.734947 | 0.5901179 | 0.5421528 | 0.5426311 | 5855 | 2.686427 | 0.9200091 | 0.4057687 | 0.4054796
5856 | 0.4601867 | 0.1544251 | 0.8449373 | 0.8447625 | 5856 | 0.64984 | 0.2195405 | 0.8311675 | 0.8310964 | 5856 | 0.9503467 | 0.3210631 | 0.6797772 | 0.679844 | 5856 | 1.735373 | 0.590263 | 0.5422861 | 0.5426239 | 5856 | 2.687947 | 0.9205297 | 0.4059983 | 0.4054719
5857 | 0.4600267 | 0.1543714 | 0.8446436 | 0.8447614 | 5857 | 0.6497333 | 0.2195045 | 0.8310311 | 0.831094 | 5857 | 0.95064 | 0.3211622 | 0.679987 | 0.6798392 | 5857 | 1.736413 | 0.5906168 | 0.5426111 | 0.5426168 | 5857 | 2.686187 | 0.9199269 | 0.4057324 | 0.4054643
5858 | 0.46016 | 0.1544161 | 0.8448884 | 0.8447604 | 5858 | 0.6498933 | 0.2195586 | 0.8312357 | 0.8310916 | 5858 | 0.9504533 | 0.3210991 | 0.6798535 | 0.6798343 | 5858 | 1.734187 | 0.5898594 | 0.5419153 | 0.5426096 | 5858 | 2.685253 | 0.9196073 | 0.4055914 | 0.4054567
5859 | 0.46008 | 0.1543893 | 0.8447415 | 0.8447593 | 5859 | 0.6497067 | 0.2194955 | 0.830997 | 0.8310892 | 5859 | 0.9506667 | 0.3211712 | 0.6800061 | 0.6798294 | 5859 | 1.73476 | 0.5900544 | 0.5420944 | 0.5426024 | 5859 | 2.687413 | 0.920347 | 0.4059177 | 0.4054491
5860 | 0.46016 | 0.1544161 | 0.8448884 | 0.8447583 | 5860 | 0.64976 | 0.2195135 | 0.8310652 | 0.8310867 | 5860 | 0.9505067 | 0.3211171 | 0.6798917 | 0.6798246 | 5860 | 1.736227 | 0.5905533 | 0.5425527 | 0.5425953 | 5860 | 2.685947 | 0.9198447 | 0.4056962 | 0.4054415
5861 | 0.46016 | 0.1544161 | 0.8448884 | 0.8447573 | 5861 | 0.64984 | 0.2195405 | 0.8311675 | 0.8310843 | 5861 | 0.9505067 | 0.3211171 | 0.6798917 | 0.6798197 | 5861 | 1.733427 | 0.5896009 | 0.5416778 | 0.5425881 | 5861 | 2.68696 | 0.9201918 | 0.4058492 | 0.4054339
5862 | 0.4602133 | 0.154434 | 0.8449863 | 0.8447562 | 5862 | 0.64984 | 0.2195405 | 0.8311675 | 0.8310819 | 5862 | 0.9504 | 0.3210811 | 0.6798154 | 0.6798148 | 5862 | 1.735747 | 0.59039 | 0.5424028 | 0.5425809 | 5862 | 2.68536 | 0.9196438 | 0.4056076 | 0.4054263
5863 | 0.46024 | 0.154443 | 0.8450353 | 0.8447552 | 5863 | 0.6498133 | 0.2195315 | 0.8311334 | 0.8310795 | 5863 | 0.9504533 | 0.3210991 | 0.6798535 | 0.67981 | 5863 | 1.73464 | 0.5900136 | 0.5420569 | 0.5425738 | 5863 | 2.687147 | 0.9202557 | 0.4058774 | 0.4054187
5864 | 0.4600533 | 0.1543803 | 0.8446925 | 0.8447541 | 5864 | 0.64976 | 0.2195135 | 0.8310652 | 0.8310771 | 5864 | 0.95056 | 0.3211351 | 0.6799298 | 0.6798051 | 5864 | 1.735093 | 0.5901678 | 0.5421986 | 0.5425666 | 5864 | 2.68608 | 0.9198904 | 0.4057163 | 0.4054111
5865 | 0.46008 | 0.1543893 | 0.8447415 | 0.8447531 | 5865 | 0.6499733 | 0.2195856 | 0.831338 | 0.8310747 | 5865 | 0.95048 | 0.3211081 | 0.6798726 | 0.6798003 | 5865 | 1.73476 | 0.5900544 | 0.5420944 | 0.5425594 | 5865 | 2.68584 | 0.9198082 | 0.4056801 | 0.4054035
5866 | 0.46016 | 0.1544161 | 0.8448884 | 0.8447521 | 5866 | 0.6498933 | 0.2195586 | 0.8312357 | 0.8310723 | 5866 | 0.9504533 | 0.3210991 | 0.6798535 | 0.6797954 | 5866 | 1.735133 | 0.5901814 | 0.5422111 | 0.5425523 | 5866 | 2.687013 | 0.92021 | 0.4058573 | 0.4053959
5867 | 0.46016 | 0.1544161 | 0.8448884 | 0.844751 | 5867 | 0.64984 | 0.2195405 | 0.8311675 | 0.8310698 | 5867 | 0.95056 | 0.3211351 | 0.6799298 | 0.6797906 | 5867 | 1.73648 | 0.5906395 | 0.5426319 | 0.5425451 | 5867 | 2.686773 | 0.9201279 | 0.405821 | 0.4053883
5868 | 0.4601333 | 0.1544072 | 0.8448394 | 0.84475 | 5868 | 0.6498133 | 0.2195315 | 0.8311334 | 0.8310674 | 5868 | 0.9505333 | 0.3211261 | 0.6799107 | 0.6797857 | 5868 | 1.736987 | 0.5908118 | 0.5427902 | 0.542538 | 5868 | 2.687387 | 0.9203379 | 0.4059137 | 0.4053807
5869 | 0.4601333 | 0.1544072 | 0.8448394 | 0.8447489 | 5869 | 0.6497067 | 0.2194955 | 0.830997 | 0.831065 | 5869 | 0.95024 | 0.321027 | 0.6797009 | 0.6797808 | 5869 | 1.73588 | 0.5904354 | 0.5424444 | 0.5425308 | 5869 | 2.686507 | 0.9200365 | 0.4057808 | 0.4053731
5870 | 0.4601333 | 0.1544072 | 0.8448394 | 0.8447479 | 5870 | 0.6498133 | 0.2195315 | 0.8311334 | 0.8310626 | 5870 | 0.9504267 | 0.3210901 | 0.6798344 | 0.679776 | 5870 | 1.736693 | 0.590712 | 0.5426986 | 0.5425237 | 5870 | 2.687493 | 0.9203744 | 0.4059298 | 0.4053655
5871 | 0.4601067 | 0.1543982 | 0.8447904 | 0.8447469 | 5871 | 0.6497867 | 0.2195225 | 0.8310993 | 0.8310602 | 5871 | 0.9504 | 0.3210811 | 0.6798154 | 0.6797711 | 5871 | 1.734693 | 0.5900317 | 0.5420736 | 0.5425165 | 5871 | 2.687307 | 0.9203105 | 0.4059016 | 0.405358
5872 | 0.46016 | 0.1544161 | 0.8448884 | 0.8447458 | 5872 | 0.6498933 | 0.2195586 | 0.8312357 | 0.8310578 | 5872 | 0.9505067 | 0.3211171 | 0.6798917 | 0.6797663 | 5872 | 1.73328 | 0.589551 | 0.5416319 | 0.5425094 | 5872 | 2.687413 | 0.920347 | 0.4059177 | 0.4053504
5873 | 0.4601333 | 0.1544072 | 0.8448394 | 0.8447448 | 5873 | 0.6499733 | 0.2195856 | 0.831338 | 0.8310554 | 5873 | 0.9504533 | 0.3210991 | 0.6798535 | 0.6797614 | 5873 | 1.735173 | 0.590195 | 0.5422236 | 0.5425022 | 5873 | 2.68608 | 0.9198904 | 0.4057163 | 0.4053428
5874 | 0.4601867 | 0.1544251 | 0.8449373 | 0.8447438 | 5874 | 0.6497333 | 0.2195045 | 0.8310311 | 0.831053 | 5874 | 0.9504267 | 0.3210901 | 0.6798344 | 0.6797566 | 5874 | 1.73408 | 0.5898231 | 0.5418819 | 0.5424951 | 5874 | 2.68584 | 0.9198082 | 0.4056801 | 0.4053352
5875 | 0.4601333 | 0.1544072 | 0.8448394 | 0.8447427 | 5875 | 0.64976 | 0.2195135 | 0.8310652 | 0.8310506 | 5875 | 0.9504 | 0.3210811 | 0.6798154 | 0.6797518 | 5875 | 1.734733 | 0.5900454 | 0.5420861 | 0.542488 | 5875 | 2.685867 | 0.9198174 | 0.4056841 | 0.4053276
5876 | 0.4603467 | 0.1544787 | 0.8452311 | 0.8447417 | 5876 | 0.6497333 | 0.2195045 | 0.8310311 | 0.8310482 | 5876 | 0.9504 | 0.3210811 | 0.6798154 | 0.6797469 | 5876 | 1.7342 | 0.5898639 | 0.5419194 | 0.5424808 | 5876 | 2.685627 | 0.9197352 | 0.4056478 | 0.4053201
5877 | 0.46032 | 0.1544698 | 0.8451821 | 0.8447407 | 5877 | 0.64968 | 0.2194865 | 0.8309629 | 0.8310458 | 5877 | 0.95056 | 0.3211351 | 0.6799298 | 0.6797421 | 5877 | 1.73508 | 0.5901633 | 0.5421944 | 0.5424737 | 5877 | 2.685147 | 0.9195708 | 0.4055753 | 0.4053125
5878 | 0.4601067 | 0.1543982 | 0.8447904 | 0.8447396 | 5878 | 0.64984 | 0.2195405 | 0.8311675 | 0.8310434 | 5878 | 0.95056 | 0.3211351 | 0.6799298 | 0.6797372 | 5878 | 1.73468 | 0.5900272 | 0.5420694 | 0.5424666 | 5878 | 2.683733 | 0.9190868 | 0.4053619 | 0.4053049
5879 | 0.4602667 | 0.1544519 | 0.8450842 | 0.8447386 | 5879 | 0.6497867 | 0.2195225 | 0.8310993 | 0.8310409 | 5879 | 0.95032 | 0.3210541 | 0.6797581 | 0.6797324 | 5879 | 1.73592 | 0.590449 | 0.5424569 | 0.5424594 | 5879 | 2.68472 | 0.9194247 | 0.4055109 | 0.4052973
5880 | 0.46 | 0.1543624 | 0.8445946 | 0.8447376 | 5880 | 0.64976 | 0.2195135 | 0.8310652 | 0.8310385 | 5880 | 0.95032 | 0.3210541 | 0.6797581 | 0.6797276 | 5880 | 1.736133 | 0.5905215 | 0.5425236 | 0.5424523 | 5880 | 2.684293 | 0.9192785 | 0.4054464 | 0.4052898
5881 | 0.4603733 | 0.1544877 | 0.8452801 | 0.8447365 | 5881 | 0.6498933 | 0.2195586 | 0.8312357 | 0.8310361 | 5881 | 0.9503467 | 0.3210631 | 0.6797772 | 0.6797227 | 5881 | 1.736053 | 0.5904943 | 0.5424986 | 0.5424452 | 5881 | 2.685173 | 0.9195799 | 0.4055794 | 0.4052822
5882 | 0.46008 | 0.1543893 | 0.8447415 | 0.8447355 | 5882 | 0.64976 | 0.2195135 | 0.8310652 | 0.8310337 | 5882 | 0.9504533 | 0.3210991 | 0.6798535 | 0.6797179 | 5882 | 1.735413 | 0.5902766 | 0.5422986 | 0.5424381 | 5882 | 2.686187 | 0.9199269 | 0.4057324 | 0.4052746
5883 | 0.4602133 | 0.154434 | 0.8449863 | 0.8447345 | 5883 | 0.6498133 | 0.2195315 | 0.8311334 | 0.8310313 | 5883 | 0.95048 | 0.3211081 | 0.6798726 | 0.679713 | 5883 | 1.735333 | 0.5902494 | 0.5422736 | 0.5424309 | 5883 | 2.68616 | 0.9199178 | 0.4057284 | 0.4052671
5884 | 0.4601333 | 0.1544072 | 0.8448394 | 0.8447334 | 5884 | 0.6498667 | 0.2195495 | 0.8312016 | 0.8310289 | 5884 | 0.9504267 | 0.3210901 | 0.6798344 | 0.6797082 | 5884 | 1.73504 | 0.5901497 | 0.5421819 | 0.5424238 | 5884 | 2.685067 | 0.9195434 | 0.4055633 | 0.4052595
5885 | 0.46016 | 0.1544161 | 0.8448884 | 0.8447324 | 5885 | 0.6497333 | 0.2195045 | 0.8310311 | 0.8310265 | 5885 | 0.9501067 | 0.320982 | 0.6796055 | 0.6797034 | 5885 | 1.734387 | 0.5899274 | 0.5419778 | 0.5424167 | 5885 | 2.686373 | 0.9199909 | 0.4057606 | 0.405252
5886 | 0.46 | 0.1543624 | 0.8445946 | 0.8447314 | 5886 | 0.6498133 | 0.2195315 | 0.8311334 | 0.8310241 | 5886 | 0.9504533 | 0.3210991 | 0.6798535 | 0.6796986 | 5886 | 1.7358 | 0.5904082 | 0.5424194 | 0.5424096 | 5886 | 2.68592 | 0.9198356 | 0.4056921 | 0.4052444
5887 | 0.4601333 | 0.1544072 | 0.8448394 | 0.8447303 | 5887 | 0.6497333 | 0.2195045 | 0.8310311 | 0.8310217 | 5887 | 0.95016 | 0.321 | 0.6796437 | 0.6796937 | 5887 | 1.734 | 0.5897959 | 0.5418569 | 0.5424025 | 5887 | 2.68592 | 0.9198356 | 0.4056921 | 0.4052369
5888 | 0.4602933 | 0.1544609 | 0.8451332 | 0.8447293 | 5888 | 0.6497867 | 0.2195225 | 0.8310993 | 0.8310193 | 5888 | 0.95024 | 0.321027 | 0.6797009 | 0.6796889 | 5888 | 1.73308 | 0.589483 | 0.5415694 | 0.5423954 | 5888 | 2.685013 | 0.9195251 | 0.4055552 | 0.4052293
5889 | 0.4602667 | 0.1544519 | 0.8450842 | 0.8447283 | 5889 | 0.6497067 | 0.2194955 | 0.830997 | 0.8310169 | 5889 | 0.9503467 | 0.3210631 | 0.6797772 | 0.6796841 | 5889 | 1.734147 | 0.5898458 | 0.5419028 | 0.5423883 | 5889 | 2.685573 | 0.9197169 | 0.4056398 | 0.4052218
5890 | 0.4602133 | 0.154434 | 0.8449863 | 0.8447272 | 5890 | 0.64992 | 0.2195676 | 0.8312698 | 0.8310145 | 5890 | 0.9502133 | 0.321018 | 0.6796818 | 0.6796792 | 5890 | 1.73328 | 0.589551 | 0.5416319 | 0.5423812 | 5890 | 2.685547 | 0.9197078 | 0.4056358 | 0.4052142
5891 | 0.4602933 | 0.1544609 | 0.8451332 | 0.8447262 | 5891 | 0.6496533 | 0.2194775 | 0.8309287 | 0.8310121 | 5891 | 0.95024 | 0.321027 | 0.6797009 | 0.6796744 | 5891 | 1.733453 | 0.58961 | 0.5416861 | 0.5423741 | 5891 | 2.685493 | 0.9196895 | 0.4056277 | 0.4052067
5892 | 0.4601333 | 0.1544072 | 0.8448394 | 0.8447252 | 5892 | 0.6495733 | 0.2194505 | 0.8308264 | 0.8310097 | 5892 | 0.9501333 | 0.320991 | 0.6796246 | 0.6796696 | 5892 | 1.733867 | 0.5897506 | 0.5418153 | 0.542367 | 5892 | 2.68384 | 0.9191233 | 0.405378 | 0.4051991
5893 | 0.4602133 | 0.154434 | 0.8449863 | 0.8447242 | 5893 | 0.6497867 | 0.2195225 | 0.8310993 | 0.8310073 | 5893 | 0.9503733 | 0.3210721 | 0.6797963 | 0.6796648 | 5893 | 1.73532 | 0.5902449 | 0.5422694 | 0.5423599 | 5893 | 2.685333 | 0.9196347 | 0.4056035 | 0.4051916
5894 | 0.46008 | 0.1543893 | 0.8447415 | 0.8447231 | 5894 | 0.6498667 | 0.2195495 | 0.8312016 | 0.8310049 | 5894 | 0.95032 | 0.3210541 | 0.6797581 | 0.67966 | 5894 | 1.733547 | 0.5896417 | 0.5417153 | 0.5423528 | 5894 | 2.68504 | 0.9195342 | 0.4055592 | 0.4051841
5895 | 0.4601333 | 0.1544072 | 0.8448394 | 0.8447221 | 5895 | 0.6496267 | 0.2194685 | 0.8308946 | 0.8310025 | 5895 | 0.95024 | 0.321027 | 0.6797009 | 0.6796551 | 5895 | 1.734133 | 0.5898413 | 0.5418986 | 0.5423457 | 5895 | 2.68488 | 0.9194795 | 0.4055351 | 0.4051765
5896 | 0.4600533 | 0.1543803 | 0.8446925 | 0.8447211 | 5896 | 0.6498933 | 0.2195586 | 0.8312357 | 0.8310001 | 5896 | 0.9503467 | 0.3210631 | 0.6797772 | 0.6796503 | 5896 | 1.735627 | 0.5903492 | 0.5423653 | 0.5423386 | 5896 | 2.684533 | 0.9193607 | 0.4054827 | 0.405169
5897 | 0.4600267 | 0.1543714 | 0.8446436 | 0.8447201 | 5897 | 0.6498667 | 0.2195495 | 0.8312016 | 0.8309978 | 5897 | 0.9502667 | 0.321036 | 0.67972 | 0.6796455 | 5897 | 1.734387 | 0.5899274 | 0.5419778 | 0.5423315 | 5897 | 2.685627 | 0.9197352 | 0.4056478 | 0.4051615
5898 | 0.4602933 | 0.1544609 | 0.8451332 | 0.844719 | 5898 | 0.64968 | 0.2194865 | 0.8309629 | 0.8309954 | 5898 | 0.9503733 | 0.3210721 | 0.6797963 | 0.6796407 | 5898 | 1.734827 | 0.5900771 | 0.5421153 | 0.5423244 | 5898 | 2.684053 | 0.9191963 | 0.4054102 | 0.4051539
5899 | 0.4602133 | 0.154434 | 0.8449863 | 0.844718 | 5899 | 0.6499733 | 0.2195856 | 0.831338 | 0.830993 | 5899 | 0.95032 | 0.3210541 | 0.6797581 | 0.6796359 | 5899 | 1.734173 | 0.5898549 | 0.5419111 | 0.5423174 | 5899 | 2.68456 | 0.9193699 | 0.4054867 | 0.4051464
5900 | 0.46016 | 0.1544161 | 0.8448884 | 0.844717 | 5900 | 0.6498133 | 0.2195315 | 0.8311334 | 0.8309906 | 5900 | 0.9501867 | 0.321009 | 0.6796628 | 0.6796311 | 5900 | 1.734107 | 0.5898322 | 0.5418903 | 0.5423103 | 5900 | 2.685013 | 0.9195251 | 0.4055552 | 0.4051389
5901 | 0.4601333 | 0.1544072 | 0.8448394 | 0.844716 | 5901 | 0.6499467 | 0.2195766 | 0.8313039 | 0.8309882 | 5901 | 0.9503733 | 0.3210721 | 0.6797963 | 0.6796263 | 5901 | 1.734467 | 0.5899546 | 0.5420028 | 0.5423032 | 5901 | 2.6856 | 0.919726 | 0.4056438 | 0.4051313
5902 | 0.46024 | 0.154443 | 0.8450353 | 0.8447149 | 5902 | 0.64976 | 0.2195135 | 0.8310652 | 0.8309858 | 5902 | 0.95016 | 0.321 | 0.6796437 | 0.6796214 | 5902 | 1.736267 | 0.5905669 | 0.5425652 | 0.5422961 | 5902 | 2.683947 | 0.9191598 | 0.4053941 | 0.4051238
5903 | 0.4601333 | 0.1544072 | 0.8448394 | 0.8447139 | 5903 | 0.64976 | 0.2195135 | 0.8310652 | 0.8309834 | 5903 | 0.9501867 | 0.321009 | 0.6796628 | 0.6796166 | 5903 | 1.733347 | 0.5895737 | 0.5416528 | 0.5422891 | 5903 | 2.683947 | 0.9191598 | 0.4053941 | 0.4051163
5904 | 0.46024 | 0.154443 | 0.8450353 | 0.8447129 | 5904 | 0.64984 | 0.2195405 | 0.8311675 | 0.830981 | 5904 | 0.9501333 | 0.320991 | 0.6796246 | 0.6796118 | 5904 | 1.73424 | 0.5898776 | 0.5419319 | 0.542282 | 5904 | 2.685307 | 0.9196256 | 0.4055995 | 0.4051088
5905 | 0.4601067 | 0.1543982 | 0.8447904 | 0.8447119 | 5905 | 0.64976 | 0.2195135 | 0.8310652 | 0.8309786 | 5905 | 0.9502933 | 0.321045 | 0.6797391 | 0.679607 | 5905 | 1.734307 | 0.5899002 | 0.5419528 | 0.5422749 | 5905 | 2.684987 | 0.919516 | 0.4055512 | 0.4051013
5906 | 0.46016 | 0.1544161 | 0.8448884 | 0.8447108 | 5906 | 0.64984 | 0.2195405 | 0.8311675 | 0.8309762 | 5906 | 0.9501867 | 0.321009 | 0.6796628 | 0.6796022 | 5906 | 1.732787 | 0.5893832 | 0.5414778 | 0.5422678 | 5906 | 2.683173 | 0.918895 | 0.4052773 | 0.4050938
5907 | 0.4601067 | 0.1543982 | 0.8447904 | 0.8447098 | 5907 | 0.6497333 | 0.2195045 | 0.8310311 | 0.8309738 | 5907 | 0.95024 | 0.321027 | 0.6797009 | 0.6795974 | 5907 | 1.73432 | 0.5899048 | 0.5419569 | 0.5422608 | 5907 | 2.683947 | 0.9191598 | 0.4053941 | 0.4050862
5908 | 0.4601333 | 0.1544072 | 0.8448394 | 0.8447088 | 5908 | 0.6496267 | 0.2194685 | 0.8308946 | 0.8309714 | 5908 | 0.9501867 | 0.321009 | 0.6796628 | 0.6795926 | 5908 | 1.734427 | 0.589941 | 0.5419903 | 0.5422537 | 5908 | 2.683387 | 0.918968 | 0.4053095 | 0.4050787
5909 | 0.4601867 | 0.1544251 | 0.8449373 | 0.8447078 | 5909 | 0.6497067 | 0.2194955 | 0.830997 | 0.8309691 | 5909 | 0.95008 | 0.320973 | 0.6795865 | 0.6795878 | 5909 | 1.73516 | 0.5901905 | 0.5422194 | 0.5422467 | 5909 | 2.68496 | 0.9195068 | 0.4055471 | 0.4050712
5910 | 0.4602133 | 0.154434 | 0.8449863 | 0.8447068 | 5910 | 0.64968 | 0.2194865 | 0.8309629 | 0.8309667 | 5910 | 0.9501067 | 0.320982 | 0.6796055 | 0.679583 | 5910 | 1.73452 | 0.5899728 | 0.5420194 | 0.5422396 | 5910 | 2.684827 | 0.9194612 | 0.405527 | 0.4050637
5911 | 0.4602667 | 0.1544519 | 0.8450842 | 0.8447057 | 5911 | 0.64968 | 0.2194865 | 0.8309629 | 0.8309643 | 5911 | 0.95008 | 0.320973 | 0.6795865 | 0.6795782 | 5911 | 1.733693 | 0.5896916 | 0.5417611 | 0.5422326 | 5911 | 2.68328 | 0.9189315 | 0.4052934 | 0.4050562
5912 | 0.46008 | 0.1543893 | 0.8447415 | 0.8447047 | 5912 | 0.6497067 | 0.2194955 | 0.830997 | 0.8309619 | 5912 | 0.95008 | 0.320973 | 0.6795865 | 0.6795734 | 5912 | 1.73436 | 0.5899184 | 0.5419694 | 0.5422255 | 5912 | 2.68456 | 0.9193699 | 0.4054867 | 0.4050487
5913 | 0.4601067 | 0.1543982 | 0.8447904 | 0.8447037 | 5913 | 0.64992 | 0.2195676 | 0.8312698 | 0.8309595 | 5913 | 0.9502133 | 0.321018 | 0.6796818 | 0.6795686 | 5913 | 1.734213 | 0.5898685 | 0.5419236 | 0.5422184 | 5913 | 2.68336 | 0.9189589 | 0.4053055 | 0.4050412
5914 | 0.46032 | 0.1544698 | 0.8451821 | 0.8447027 | 5914 | 0.6498133 | 0.2195315 | 0.8311334 | 0.8309571 | 5914 | 0.95016 | 0.321 | 0.6796437 | 0.6795638 | 5914 | 1.734293 | 0.5898957 | 0.5419486 | 0.5422114 | 5914 | 2.68288 | 0.9187945 | 0.405233 | 0.4050337
5915 | 0.4601067 | 0.1543982 | 0.8447904 | 0.8447017 | 5915 | 0.6498133 | 0.2195315 | 0.8311334 | 0.8309547 | 5915 | 0.9503733 | 0.3210721 | 0.6797963 | 0.679559 | 5915 | 1.732227 | 0.5891927 | 0.5413028 | 0.5422044 | 5915 | 2.682853 | 0.9187854 | 0.4052289 | 0.4050262
5916 | 0.46008 | 0.1543893 | 0.8447415 | 0.8447007 | 5916 | 0.64976 | 0.2195135 | 0.8310652 | 0.8309524 | 5916 | 0.9502133 | 0.321018 | 0.6796818 | 0.6795543 | 5916 | 1.732973 | 0.5894467 | 0.5415361 | 0.5421973 | 5916 | 2.681973 | 0.918484 | 0.405096 | 0.4050187
5917 | 0.46008 | 0.1543893 | 0.8447415 | 0.8446996 | 5917 | 0.6498933 | 0.2195586 | 0.8312357 | 0.83095 | 5917 | 0.9499467 | 0.3209279 | 0.6794911 | 0.6795495 | 5917 | 1.733213 | 0.5895283 | 0.5416111 | 0.5421903 | 5917 | 2.683573 | 0.919032 | 0.4053377 | 0.4050112
5918 | 0.4598667 | 0.1543177 | 0.8443498 | 0.8446986 | 5918 | 0.6498133 | 0.2195315 | 0.8311334 | 0.8309476 | 5918 | 0.9501333 | 0.320991 | 0.6796246 | 0.6795447 | 5918 | 1.733747 | 0.5897098 | 0.5417778 | 0.5421832 | 5918 | 2.683467 | 0.9189954 | 0.4053216 | 0.4050037
5919 | 0.4601067 | 0.1543982 | 0.8447904 | 0.8446976 | 5919 | 0.6498667 | 0.2195495 | 0.8312016 | 0.8309452 | 5919 | 0.9501867 | 0.321009 | 0.6796628 | 0.6795399 | 5919 | 1.7336 | 0.5896599 | 0.5417319 | 0.5421762 | 5919 | 2.684107 | 0.9192146 | 0.4054183 | 0.4049963
5920 | 0.4602133 | 0.154434 | 0.8449863 | 0.8446966 | 5920 | 0.6497067 | 0.2194955 | 0.830997 | 0.8309428 | 5920 | 0.9501067 | 0.320982 | 0.6796055 | 0.6795351 | 5920 | 1.731893 | 0.5890794 | 0.5411986 | 0.5421692 | 5920 | 2.684107 | 0.9192146 | 0.4054183 | 0.4049888
5921 | 0.4601067 | 0.1543982 | 0.8447904 | 0.8446956 | 5921 | 0.64976 | 0.2195135 | 0.8310652 | 0.8309405 | 5921 | 0.9501067 | 0.320982 | 0.6796055 | 0.6795303 | 5921 | 1.734187 | 0.5898594 | 0.5419153 | 0.5421621 | 5921 | 2.682667 | 0.9187215 | 0.4052007 | 0.4049813
5922 | 0.46 | 0.1543624 | 0.8445946 | 0.8446946 | 5922 | 0.6497867 | 0.2195225 | 0.8310993 | 0.8309381 | 5922 | 0.9501333 | 0.320991 | 0.6796246 | 0.6795255 | 5922 | 1.73432 | 0.5899048 | 0.5419569 | 0.5421551 | 5922 | 2.683733 | 0.9190868 | 0.4053619 | 0.4049738
5923 | 0.4602133 | 0.154434 | 0.8449863 | 0.8446935 | 5923 | 0.6498133 | 0.2195315 | 0.8311334 | 0.8309357 | 5923 | 0.95008 | 0.320973 | 0.6795865 | 0.6795208 | 5923 | 1.73344 | 0.5896054 | 0.5416819 | 0.5421481 | 5923 | 2.68184 | 0.9184384 | 0.4050759 | 0.4049663
5924 | 0.46008 | 0.1543893 | 0.8447415 | 0.8446925 | 5924 | 0.6497067 | 0.2194955 | 0.830997 | 0.8309333 | 5924 | 0.9500267 | 0.320955 | 0.6795483 | 0.679516 | 5924 | 1.732427 | 0.5892608 | 0.5413653 | 0.542141 | 5924 | 2.683787 | 0.919105 | 0.4053699 | 0.4049589
5925 | 0.4599733 | 0.1543535 | 0.8445456 | 0.8446915 | 5925 | 0.6498667 | 0.2195495 | 0.8312016 | 0.8309309 | 5925 | 0.9501333 | 0.320991 | 0.6796246 | 0.6795112 | 5925 | 1.73356 | 0.5896463 | 0.5417194 | 0.542134 | 5925 | 2.6828 | 0.9187671 | 0.4052209 | 0.4049514
5926 | 0.4600533 | 0.1543803 | 0.8446925 | 0.8446905 | 5926 | 0.64952 | 0.2194324 | 0.8307582 | 0.8309286 | 5926 | 0.95 | 0.3209459 | 0.6795292 | 0.6795064 | 5926 | 1.733773 | 0.5897188 | 0.5417861 | 0.542127 | 5926 | 2.6836 | 0.9190411 | 0.4053417 | 0.4049439
5927 | 0.4601333 | 0.1544072 | 0.8448394 | 0.8446895 | 5927 | 0.64952 | 0.2194324 | 0.8307582 | 0.8309262 | 5927 | 0.95008 | 0.320973 | 0.6795865 | 0.6795017 | 5927 | 1.734693 | 0.5900317 | 0.5420736 | 0.54212 | 5927 | 2.6828 | 0.9187671 | 0.4052209 | 0.4049364
5928 | 0.46 | 0.1543624 | 0.8445946 | 0.8446885 | 5928 | 0.64968 | 0.2194865 | 0.8309629 | 0.8309238 | 5928 | 0.9498933 | 0.3209099 | 0.6794529 | 0.6794969 | 5928 | 1.733973 | 0.5897868 | 0.5418486 | 0.542113 | 5928 | 2.68376 | 0.9190959 | 0.4053659 | 0.404929
5929 | 0.4600267 | 0.1543714 | 0.8446436 | 0.8446875 | 5929 | 0.64968 | 0.2194865 | 0.8309629 | 0.8309214 | 5929 | 0.9499733 | 0.3209369 | 0.6795102 | 0.6794921 | 5929 | 1.732653 | 0.5893379 | 0.5414361 | 0.542106 | 5929 | 2.68408 | 0.9192055 | 0.4054142 | 0.4049215
5930 | 0.4601067 | 0.1543982 | 0.8447904 | 0.8446865 | 5930 | 0.6497867 | 0.2195225 | 0.8310993 | 0.830919 | 5930 | 0.9499733 | 0.3209369 | 0.6795102 | 0.6794873 | 5930 | 1.733827 | 0.589737 | 0.5418028 | 0.5420989 | 5930 | 2.684347 | 0.9192968 | 0.4054545 | 0.404914
5931 | 0.4601067 | 0.1543982 | 0.8447904 | 0.8446854 | 5931 | 0.6497067 | 0.2194955 | 0.830997 | 0.8309167 | 5931 | 0.95008 | 0.320973 | 0.6795865 | 0.6794826 | 5931 | 1.733293 | 0.5895556 | 0.5416361 | 0.5420919 | 5931 | 2.682533 | 0.9186758 | 0.4051806 | 0.4049066
5932 | 0.4600267 | 0.1543714 | 0.8446436 | 0.8446844 | 5932 | 0.6495733 | 0.2194505 | 0.8308264 | 0.8309143 | 5932 | 0.94992 | 0.3209189 | 0.679472 | 0.6794778 | 5932 | 1.732213 | 0.5891882 | 0.5412986 | 0.5420849 | 5932 | 2.681227 | 0.9182283 | 0.4049832 | 0.4048991
5933 | 0.4601333 | 0.1544072 | 0.8448394 | 0.8446834 | 5933 | 0.64976 | 0.2195135 | 0.8310652 | 0.8309119 | 5933 | 0.9499467 | 0.3209279 | 0.6794911 | 0.679473 | 5933 | 1.73412 | 0.5898367 | 0.5418944 | 0.5420779 | 5933 | 2.682427 | 0.9186393 | 0.4051645 | 0.4048917
5934 | 0.46 | 0.1543624 | 0.8445946 | 0.8446824 | 5934 | 0.6495733 | 0.2194505 | 0.8308264 | 0.8309096 | 5934 | 0.94992 | 0.3209189 | 0.679472 | 0.6794683 | 5934 | 1.732147 | 0.5891655 | 0.5412778 | 0.5420709 | 5934 | 2.683867 | 0.9191324 | 0.405382 | 0.4048842
5935 | 0.46032 | 0.1544698 | 0.8451821 | 0.8446814 | 5935 | 0.64968 | 0.2194865 | 0.8309629 | 0.8309072 | 5935 | 0.9499733 | 0.3209369 | 0.6795102 | 0.6794635 | 5935 | 1.734867 | 0.5900907 | 0.5421278 | 0.5420639 | 5935 | 2.682107 | 0.9185297 | 0.4051162 | 0.4048767
5936 | 0.4602667 | 0.1544519 | 0.8450842 | 0.8446804 | 5936 | 0.6496 | 0.2194595 | 0.8308605 | 0.8309048 | 5936 | 0.9498933 | 0.3209099 | 0.6794529 | 0.6794587 | 5936 | 1.73348 | 0.589619 | 0.5416944 | 0.5420569 | 5936 | 2.682507 | 0.9186667 | 0.4051766 | 0.4048693
5937 | 0.46 | 0.1543624 | 0.8445946 | 0.8446794 | 5937 | 0.6496 | 0.2194595 | 0.8308605 | 0.8309024 | 5937 | 0.9498933 | 0.3209099 | 0.6794529 | 0.679454 | 5937 | 1.733907 | 0.5897642 | 0.5418278 | 0.5420499 | 5937 | 2.6816 | 0.9183562 | 0.4050396 | 0.4048618
5938 | 0.4602133 | 0.154434 | 0.8449863 | 0.8446784 | 5938 | 0.6496533 | 0.2194775 | 0.8309287 | 0.8309001 | 5938 | 0.9499733 | 0.3209369 | 0.6795102 | 0.6794492 | 5938 | 1.73252 | 0.5892925 | 0.5413945 | 0.5420429 | 5938 | 2.683413 | 0.9189772 | 0.4053135 | 0.4048544
5939 | 0.4600533 | 0.1543803 | 0.8446925 | 0.8446774 | 5939 | 0.64952 | 0.2194324 | 0.8307582 | 0.8308977 | 5939 | 0.94992 | 0.3209189 | 0.679472 | 0.6794444 | 5939 | 1.734413 | 0.5899365 | 0.5419861 | 0.5420359 | 5939 | 2.68288 | 0.9187945 | 0.405233 | 0.4048469
5940 | 0.4602133 | 0.154434 | 0.8449863 | 0.8446764 | 5940 | 0.6495733 | 0.2194505 | 0.8308264 | 0.8308953 | 5940 | 0.9499467 | 0.3209279 | 0.6794911 | 0.6794397 | 5940 | 1.733773 | 0.5897188 | 0.5417861 | 0.5420289 | 5940 | 2.683307 | 0.9189406 | 0.4052974 | 0.4048395
5941 | 0.4601333 | 0.1544072 | 0.8448394 | 0.8446754 | 5941 | 0.6498133 | 0.2195315 | 0.8311334 | 0.830893 | 5941 | 0.94992 | 0.3209189 | 0.679472 | 0.6794349 | 5941 | 1.736067 | 0.5904989 | 0.5425027 | 0.542022 | 5941 | 2.68224 | 0.9185753 | 0.4051363 | 0.4048321
5942 | 0.4601867 | 0.1544251 | 0.8449373 | 0.8446744 | 5942 | 0.64968 | 0.2194865 | 0.8309629 | 0.8308906 | 5942 | 0.9498933 | 0.3209099 | 0.6794529 | 0.6794302 | 5942 | 1.7344 | 0.589932 | 0.5419819 | 0.542015 | 5942 | 2.681493 | 0.9183196 | 0.4050235 | 0.4048246
5943 | 0.4601867 | 0.1544251 | 0.8449373 | 0.8446734 | 5943 | 0.6496267 | 0.2194685 | 0.8308946 | 0.8308882 | 5943 | 0.95 | 0.3209459 | 0.6795292 | 0.6794254 | 5943 | 1.733 | 0.5894558 | 0.5415444 | 0.542008 | 5943 | 2.68096 | 0.918137 | 0.404943 | 0.4048172
5944 | 0.4601067 | 0.1543982 | 0.8447904 | 0.8446723 | 5944 | 0.6496267 | 0.2194685 | 0.8308946 | 0.8308858 | 5944 | 0.9498933 | 0.3209099 | 0.6794529 | 0.6794207 | 5944 | 1.734387 | 0.5899274 | 0.5419778 | 0.542001 | 5944 | 2.681627 | 0.9183653 | 0.4050437 | 0.4048097
5945 | 0.4600267 | 0.1543714 | 0.8446436 | 0.8446713 | 5945 | 0.6497333 | 0.2195045 | 0.8310311 | 0.8308835 | 5945 | 0.9498667 | 0.3209009 | 0.6794339 | 0.6794159 | 5945 | 1.73316 | 0.5895102 | 0.5415944 | 0.541994 | 5945 | 2.68232 | 0.9186027 | 0.4051484 | 0.4048023
5946 | 0.4601333 | 0.1544072 | 0.8448394 | 0.8446703 | 5946 | 0.6496533 | 0.2194775 | 0.8309287 | 0.8308811 | 5946 | 0.94984 | 0.3208919 | 0.6794148 | 0.6794112 | 5946 | 1.73368 | 0.5896871 | 0.5417569 | 0.5419871 | 5946 | 2.68128 | 0.9182466 | 0.4049913 | 0.4047949
5947 | 0.46032 | 0.1544698 | 0.8451821 | 0.8446693 | 5947 | 0.6496267 | 0.2194685 | 0.8308946 | 0.8308787 | 5947 | 0.9498933 | 0.3209099 | 0.6794529 | 0.6794064 | 5947 | 1.734267 | 0.5898866 | 0.5419403 | 0.5419801 | 5947 | 2.682667 | 0.9187215 | 0.4052007 | 0.4047874
5948 | 0.46024 | 0.154443 | 0.8450353 | 0.8446683 | 5948 | 0.6495733 | 0.2194505 | 0.8308264 | 0.8308764 | 5948 | 0.9497333 | 0.3208559 | 0.6793385 | 0.6794017 | 5948 | 1.734387 | 0.5899274 | 0.5419778 | 0.5419731 | 5948 | 2.681707 | 0.9183927 | 0.4050557 | 0.40478
5949 | 0.46016 | 0.1544161 | 0.8448884 | 0.8446673 | 5949 | 0.6497067 | 0.2194955 | 0.830997 | 0.830874 | 5949 | 0.9498933 | 0.3209099 | 0.6794529 | 0.6793969 | 5949 | 1.73344 | 0.5896054 | 0.5416819 | 0.5419661 | 5949 | 2.68072 | 0.9180548 | 0.4049067 | 0.4047726
5950 | 0.46 | 0.1543624 | 0.8445946 | 0.8446663 | 5950 | 0.6496 | 0.2194595 | 0.8308605 | 0.8308717 | 5950 | 0.9499467 | 0.3209279 | 0.6794911 | 0.6793922 | 5950 | 1.73224 | 0.5891973 | 0.541307 | 0.5419592 | 5950 | 2.681973 | 0.918484 | 0.405096 | 0.4047652
5951 | 0.46 | 0.1543624 | 0.8445946 | 0.8446653 | 5951 | 0.6495733 | 0.2194505 | 0.8308264 | 0.8308693 | 5951 | 0.9499467 | 0.3209279 | 0.6794911 | 0.6793874 | 5951 | 1.73244 | 0.5892653 | 0.5413695 | 0.5419522 | 5951 | 2.68184 | 0.9184384 | 0.4050759 | 0.4047577
5952 | 0.46032 | 0.1544698 | 0.8451821 | 0.8446643 | 5952 | 0.6496 | 0.2194595 | 0.8308605 | 0.8308669 | 5952 | 0.9498933 | 0.3209099 | 0.6794529 | 0.6793827 | 5952 | 1.73208 | 0.5891429 | 0.541257 | 0.5419452 | 5952 | 2.682667 | 0.9187215 | 0.4052007 | 0.4047503
5953 | 0.4600533 | 0.1543803 | 0.8446925 | 0.8446633 | 5953 | 0.64952 | 0.2194324 | 0.8307582 | 0.8308646 | 5953 | 0.9498933 | 0.3209099 | 0.6794529 | 0.6793779 | 5953 | 1.73176 | 0.589034 | 0.541157 | 0.5419383 | 5953 | 2.681973 | 0.918484 | 0.405096 | 0.4047429
5954 | 0.4600533 | 0.1543803 | 0.8446925 | 0.8446623 | 5954 | 0.64952 | 0.2194324 | 0.8307582 | 0.8308622 | 5954 | 0.9497333 | 0.3208559 | 0.6793385 | 0.6793732 | 5954 | 1.73376 | 0.5897143 | 0.5417819 | 0.5419313 | 5954 | 2.681147 | 0.9182009 | 0.4049712 | 0.4047355
5955 | 0.4599467 | 0.1543445 | 0.8444967 | 0.8446613 | 5955 | 0.6496267 | 0.2194685 | 0.8308946 | 0.8308598 | 5955 | 0.94968 | 0.3208378 | 0.6793003 | 0.6793685 | 5955 | 1.733973 | 0.5897868 | 0.5418486 | 0.5419244 | 5955 | 2.680453 | 0.9179635 | 0.4048664 | 0.4047281
5956 | 0.4602133 | 0.154434 | 0.8449863 | 0.8446603 | 5956 | 0.6496267 | 0.2194685 | 0.8308946 | 0.8308575 | 5956 | 0.94968 | 0.3208378 | 0.6793003 | 0.6793637 | 5956 | 1.733533 | 0.5896372 | 0.5417111 | 0.5419174 | 5956 | 2.681867 | 0.9184475 | 0.4050799 | 0.4047207
5957 | 0.4601067 | 0.1543982 | 0.8447904 | 0.8446593 | 5957 | 0.6495467 | 0.2194414 | 0.8307923 | 0.8308551 | 5957 | 0.9497867 | 0.3208739 | 0.6793766 | 0.679359 | 5957 | 1.732293 | 0.5892154 | 0.5413236 | 0.5419105 | 5957 | 2.682027 | 0.9185023 | 0.4051041 | 0.4047132
5958 | 0.46008 | 0.1543893 | 0.8447415 | 0.8446583 | 5958 | 0.64968 | 0.2194865 | 0.8309629 | 0.8308528 | 5958 | 0.9497067 | 0.3208468 | 0.6793194 | 0.6793542 | 5958 | 1.731333 | 0.5888889 | 0.5410236 | 0.5419035 | 5958 | 2.682907 | 0.9188037 | 0.405237 | 0.4047058
5959 | 0.46024 | 0.154443 | 0.8450353 | 0.8446573 | 5959 | 0.6495733 | 0.2194505 | 0.8308264 | 0.8308504 | 5959 | 0.9498133 | 0.3208829 | 0.6793957 | 0.6793495 | 5959 | 1.73332 | 0.5895646 | 0.5416444 | 0.5418966 | 5959 | 2.682613 | 0.9187032 | 0.4051927 | 0.4046984
5960 | 0.4601067 | 0.1543982 | 0.8447904 | 0.8446563 | 5960 | 0.6496533 | 0.2194775 | 0.8309287 | 0.830848 | 5960 | 0.9497067 | 0.3208468 | 0.6793194 | 0.6793448 | 5960 | 1.732533 | 0.5892971 | 0.5413986 | 0.5418896 | 5960 | 2.68008 | 0.9178356 | 0.40481 | 0.404691
5961 | 0.4600533 | 0.1543803 | 0.8446925 | 0.8446553 | 5961 | 0.64952 | 0.2194324 | 0.8307582 | 0.8308457 | 5961 | 0.94968 | 0.3208378 | 0.6793003 | 0.67934 | 5961 | 1.733493 | 0.5896236 | 0.5416986 | 0.5418827 | 5961 | 2.681307 | 0.9182557 | 0.4049953 | 0.4046836
5962 | 0.46016 | 0.1544161 | 0.8448884 | 0.8446543 | 5962 | 0.6497333 | 0.2195045 | 0.8310311 | 0.8308433 | 5962 | 0.94984 | 0.3208919 | 0.6794148 | 0.6793353 | 5962 | 1.732933 | 0.5894331 | 0.5415236 | 0.5418757 | 5962 | 2.680613 | 0.9180183 | 0.4048906 | 0.4046762
5963 | 0.4601067 | 0.1543982 | 0.8447904 | 0.8446533 | 5963 | 0.64992 | 0.2195676 | 0.8312698 | 0.830841 | 5963 | 0.9497333 | 0.3208559 | 0.6793385 | 0.6793306 | 5963 | 1.734133 | 0.5898413 | 0.5418986 | 0.5418688 | 5963 | 2.680667 | 0.9180365 | 0.4048987 | 0.4046688
5964 | 0.4601067 | 0.1543982 | 0.8447904 | 0.8446523 | 5964 | 0.6497067 | 0.2194955 | 0.830997 | 0.8308386 | 5964 | 0.94968 | 0.3208378 | 0.6793003 | 0.6793259 | 5964 | 1.733693 | 0.5896916 | 0.5417611 | 0.5418619 | 5964 | 2.68128 | 0.9182466 | 0.4049913 | 0.4046614
5965 | 0.46 | 0.1543624 | 0.8445946 | 0.8446513 | 5965 | 0.6495467 | 0.2194414 | 0.8307923 | 0.8308363 | 5965 | 0.94968 | 0.3208378 | 0.6793003 | 0.6793211 | 5965 | 1.7334 | 0.5895918 | 0.5416694 | 0.5418549 | 5965 | 2.68168 | 0.9183836 | 0.4050517 | 0.404654
5966 | 0.46008 | 0.1543893 | 0.8447415 | 0.8446503 | 5966 | 0.6497333 | 0.2195045 | 0.8310311 | 0.8308339 | 5966 | 0.9496533 | 0.3208288 | 0.6792813 | 0.6793164 | 5966 | 1.732693 | 0.5893515 | 0.5414486 | 0.541848 | 5966 | 2.68144 | 0.9183014 | 0.4050155 | 0.4046466
5967 | 0.4600533 | 0.1543803 | 0.8446925 | 0.8446494 | 5967 | 0.6495733 | 0.2194505 | 0.8308264 | 0.8308315 | 5967 | 0.9498133 | 0.3208829 | 0.6793957 | 0.6793117 | 5967 | 1.732053 | 0.5891338 | 0.5412486 | 0.5418411 | 5967 | 2.679493 | 0.9176347 | 0.4047214 | 0.4046392
5968 | 0.4600533 | 0.1543803 | 0.8446925 | 0.8446484 | 5968 | 0.6497333 | 0.2195045 | 0.8310311 | 0.8308292 | 5968 | 0.94984 | 0.3208919 | 0.6794148 | 0.679307 | 5968 | 1.732733 | 0.5893651 | 0.5414611 | 0.5418341 | 5968 | 2.681653 | 0.9183744 | 0.4050477 | 0.4046319
5969 | 0.4601867 | 0.1544251 | 0.8449373 | 0.8446474 | 5969 | 0.64968 | 0.2194865 | 0.8309629 | 0.8308268 | 5969 | 0.9498933 | 0.3209099 | 0.6794529 | 0.6793022 | 5969 | 1.734733 | 0.5900454 | 0.5420861 | 0.5418272 | 5969 | 2.680267 | 0.9178995 | 0.4048382 | 0.4046245
5970 | 0.4601333 | 0.1544072 | 0.8448394 | 0.8446464 | 5970 | 0.64968 | 0.2194865 | 0.8309629 | 0.8308245 | 5970 | 0.9498667 | 0.3209009 | 0.6794339 | 0.6792975 | 5970 | 1.733227 | 0.5895329 | 0.5416153 | 0.5418203 | 5970 | 2.681653 | 0.9183744 | 0.4050477 | 0.4046171
5971 | 0.4599733 | 0.1543535 | 0.8445456 | 0.8446454 | 5971 | 0.6496 | 0.2194595 | 0.8308605 | 0.8308221 | 5971 | 0.9496533 | 0.3208288 | 0.6792813 | 0.6792928 | 5971 | 1.731413 | 0.5889161 | 0.5410486 | 0.5418134 | 5971 | 2.68056 | 0.918 | 0.4048825 | 0.4046097
5972 | 0.4600533 | 0.1543803 | 0.8446925 | 0.8446444 | 5972 | 0.64968 | 0.2194865 | 0.8309629 | 0.8308198 | 5972 | 0.94976 | 0.3208649 | 0.6793576 | 0.6792881 | 5972 | 1.73448 | 0.5899592 | 0.5420069 | 0.5418065 | 5972 | 2.680853 | 0.9181005 | 0.4049269 | 0.4046023
5973 | 0.46008 | 0.1543893 | 0.8447415 | 0.8446434 | 5973 | 0.6496533 | 0.2194775 | 0.8309287 | 0.8308174 | 5973 | 0.94976 | 0.3208649 | 0.6793576 | 0.6792834 | 5973 | 1.731627 | 0.5889887 | 0.5411153 | 0.5417995 | 5973 | 2.680427 | 0.9179543 | 0.4048624 | 0.4045949
5974 | 0.4600267 | 0.1543714 | 0.8446436 | 0.8446424 | 5974 | 0.6497867 | 0.2195225 | 0.8310993 | 0.8308151 | 5974 | 0.9498133 | 0.3208829 | 0.6793957 | 0.6792787 | 5974 | 1.731053 | 0.5887937 | 0.5409361 | 0.5417926 | 5974 | 2.67984 | 0.9177534 | 0.4047738 | 0.4045876
5975 | 0.46024 | 0.154443 | 0.8450353 | 0.8446414 | 5975 | 0.6496267 | 0.2194685 | 0.8308946 | 0.8308127 | 5975 | 0.9498667 | 0.3209009 | 0.6794339 | 0.6792739 | 5975 | 1.733853 | 0.589746 | 0.5418111 | 0.5417857 | 5975 | 2.68192 | 0.9184658 | 0.405088 | 0.4045802
5976 | 0.46 | 0.1543624 | 0.8445946 | 0.8446404 | 5976 | 0.64952 | 0.2194324 | 0.8307582 | 0.8308104 | 5976 | 0.9497867 | 0.3208739 | 0.6793766 | 0.6792692 | 5976 | 1.732147 | 0.5891655 | 0.5412778 | 0.5417788 | 5976 | 2.681813 | 0.9184292 | 0.4050719 | 0.4045728
5977 | 0.46 | 0.1543624 | 0.8445946 | 0.8446394 | 5977 | 0.6495733 | 0.2194505 | 0.8308264 | 0.830808 | 5977 | 0.9498133 | 0.3208829 | 0.6793957 | 0.6792645 | 5977 | 1.732693 | 0.5893515 | 0.5414486 | 0.5417719 | 5977 | 2.680453 | 0.9179635 | 0.4048664 | 0.4045655
5978 | 0.46 | 0.1543624 | 0.8445946 | 0.8446384 | 5978 | 0.64968 | 0.2194865 | 0.8309629 | 0.8308057 | 5978 | 0.9497067 | 0.3208468 | 0.6793194 | 0.6792598 | 5978 | 1.730813 | 0.588712 | 0.5408611 | 0.541765 | 5978 | 2.680267 | 0.9178995 | 0.4048382 | 0.4045581
5979 | 0.4601867 | 0.1544251 | 0.8449373 | 0.8446374 | 5979 | 0.64968 | 0.2194865 | 0.8309629 | 0.8308033 | 5979 | 0.9497333 | 0.3208559 | 0.6793385 | 0.6792551 | 5979 | 1.733253 | 0.589542 | 0.5416236 | 0.5417581 | 5979 | 2.68024 | 0.9178904 | 0.4048342 | 0.4045507
5980 | 0.45992 | 0.1543356 | 0.8444477 | 0.8446365 | 5980 | 0.64968 | 0.2194865 | 0.8309629 | 0.830801 | 5980 | 0.9498667 | 0.3209009 | 0.6794339 | 0.6792504 | 5980 | 1.73372 | 0.5897007 | 0.5417694 | 0.5417512 | 5980 | 2.680027 | 0.9178174 | 0.404802 | 0.4045434
5981 | 0.46016 | 0.1544161 | 0.8448884 | 0.8446355 | 5981 | 0.6496 | 0.2194595 | 0.8308605 | 0.8307986 | 5981 | 0.9495733 | 0.3208018 | 0.679224 | 0.6792457 | 5981 | 1.730493 | 0.5886032 | 0.5407611 | 0.5417443 | 5981 | 2.68008 | 0.9178356 | 0.40481 | 0.404536
5982 | 0.4599467 | 0.1543445 | 0.8444967 | 0.8446345 | 5982 | 0.6495733 | 0.2194505 | 0.8308264 | 0.8307963 | 5982 | 0.94976 | 0.3208649 | 0.6793576 | 0.679241 | 5982 | 1.733667 | 0.5896825 | 0.5417528 | 0.5417374 | 5982 | 2.681973 | 0.918484 | 0.405096 | 0.4045286
5983 | 0.4601067 | 0.1543982 | 0.8447904 | 0.8446335 | 5983 | 0.6494667 | 0.2194144 | 0.83069 | 0.830794 | 5983 | 0.94976 | 0.3208649 | 0.6793576 | 0.6792363 | 5983 | 1.73288 | 0.589415 | 0.5415069 | 0.5417305 | 5983 | 2.680533 | 0.9179909 | 0.4048785 | 0.4045213
5984 | 0.4600533 | 0.1543803 | 0.8446925 | 0.8446325 | 5984 | 0.6495733 | 0.2194505 | 0.8308264 | 0.8307916 | 5984 | 0.9497333 | 0.3208559 | 0.6793385 | 0.6792316 | 5984 | 1.73452 | 0.5899728 | 0.5420194 | 0.5417236 | 5984 | 2.67896 | 0.9174521 | 0.4046409 | 0.4045139
5985 | 0.4601067 | 0.1543982 | 0.8447904 | 0.8446315 | 5985 | 0.6495733 | 0.2194505 | 0.8308264 | 0.8307893 | 5985 | 0.94952 | 0.3207838 | 0.6791859 | 0.6792269 | 5985 | 1.731853 | 0.5890658 | 0.5411861 | 0.5417167 | 5985 | 2.682613 | 0.9187032 | 0.4051927 | 0.4045066
5986 | 0.4601067 | 0.1543982 | 0.8447904 | 0.8446305 | 5986 | 0.6495467 | 0.2194414 | 0.8307923 | 0.8307869 | 5986 | 0.9496 | 0.3208108 | 0.6792431 | 0.6792222 | 5986 | 1.73316 | 0.5895102 | 0.5415944 | 0.5417098 | 5986 | 2.67912 | 0.9175068 | 0.404665 | 0.4044992
5987 | 0.4602667 | 0.1544519 | 0.8450842 | 0.8446295 | 5987 | 0.6495467 | 0.2194414 | 0.8307923 | 0.8307846 | 5987 | 0.9497067 | 0.3208468 | 0.6793194 | 0.6792175 | 5987 | 1.732307 | 0.58922 | 0.5413278 | 0.541703 | 5987 | 2.680773 | 0.9180731 | 0.4049148 | 0.4044919
5988 | 0.4602667 | 0.1544519 | 0.8450842 | 0.8446286 | 5988 | 0.6496267 | 0.2194685 | 0.8308946 | 0.8307822 | 5988 | 0.9497067 | 0.3208468 | 0.6793194 | 0.6792128 | 5988 | 1.73244 | 0.5892653 | 0.5413695 | 0.5416961 | 5988 | 2.679253 | 0.9175525 | 0.4046852 | 0.4044845
5989 | 0.45992 | 0.1543356 | 0.8444477 | 0.8446276 | 5989 | 0.6497067 | 0.2194955 | 0.830997 | 0.8307799 | 5989 | 0.9496267 | 0.3208198 | 0.6792622 | 0.6792081 | 5989 | 1.731773 | 0.5890385 | 0.5411611 | 0.5416892 | 5989 | 2.679547 | 0.917653 | 0.4047295 | 0.4044772
5990 | 0.46008 | 0.1543893 | 0.8447415 | 0.8446266 | 5990 | 0.64952 | 0.2194324 | 0.8307582 | 0.8307776 | 5990 | 0.9496533 | 0.3208288 | 0.6792813 | 0.6792034 | 5990 | 1.73044 | 0.588585 | 0.5407445 | 0.5416823 | 5990 | 2.679573 | 0.9176621 | 0.4047335 | 0.4044698
5991 | 0.45992 | 0.1543356 | 0.8444477 | 0.8446256 | 5991 | 0.6495733 | 0.2194505 | 0.8308264 | 0.8307752 | 5991 | 0.9494933 | 0.3207748 | 0.6791668 | 0.6791987 | 5991 | 1.73296 | 0.5894422 | 0.5415319 | 0.5416754 | 5991 | 2.678747 | 0.917379 | 0.4046087 | 0.4044625
5992 | 0.46 | 0.1543624 | 0.8445946 | 0.8446246 | 5992 | 0.6495733 | 0.2194505 | 0.8308264 | 0.8307729 | 5992 | 0.9496267 | 0.3208198 | 0.6792622 | 0.679194 | 5992 | 1.7318 | 0.5890476 | 0.5411695 | 0.5416686 | 5992 | 2.681707 | 0.9183927 | 0.4050557 | 0.4044551
5993 | 0.46008 | 0.1543893 | 0.8447415 | 0.8446236 | 5993 | 0.6494933 | 0.2194234 | 0.8307241 | 0.8307705 | 5993 | 0.94968 | 0.3208378 | 0.6793003 | 0.6791893 | 5993 | 1.731987 | 0.5891111 | 0.5412278 | 0.5416617 | 5993 | 2.679573 | 0.9176621 | 0.4047335 | 0.4044478
5994 | 0.4600533 | 0.1543803 | 0.8446925 | 0.8446227 | 5994 | 0.6494933 | 0.2194234 | 0.8307241 | 0.8307682 | 5994 | 0.9495733 | 0.3208018 | 0.679224 | 0.6791846 | 5994 | 1.734 | 0.5897959 | 0.5418569 | 0.5416548 | 5994 | 2.678853 | 0.9174155 | 0.4046248 | 0.4044405
5995 | 0.4601067 | 0.1543982 | 0.8447904 | 0.8446217 | 5995 | 0.6494933 | 0.2194234 | 0.8307241 | 0.8307659 | 5995 | 0.94944 | 0.3207568 | 0.6791287 | 0.67918 | 5995 | 1.731467 | 0.5889342 | 0.5410653 | 0.541648 | 5995 | 2.679173 | 0.9175251 | 0.4046731 | 0.4044331
5996 | 0.4601333 | 0.1544072 | 0.8448394 | 0.8446207 | 5996 | 0.64944 | 0.2194054 | 0.8306559 | 0.8307635 | 5996 | 0.9496533 | 0.3208288 | 0.6792813 | 0.6791753 | 5996 | 1.733907 | 0.5897642 | 0.5418278 | 0.5416411 | 5996 | 2.679253 | 0.9175525 | 0.4046852 | 0.4044258
5997 | 0.46016 | 0.1544161 | 0.8448884 | 0.8446197 | 5997 | 0.6496267 | 0.2194685 | 0.8308946 | 0.8307612 | 5997 | 0.9496533 | 0.3208288 | 0.6792813 | 0.6791706 | 5997 | 1.731133 | 0.5888209 | 0.5409611 | 0.5416342 | 5997 | 2.67904 | 0.9174795 | 0.404653 | 0.4044185
5998 | 0.46008 | 0.1543893 | 0.8447415 | 0.8446187 | 5998 | 0.64952 | 0.2194324 | 0.8307582 | 0.8307588 | 5998 | 0.9496267 | 0.3208198 | 0.6792622 | 0.6791659 | 5998 | 1.73076 | 0.5886939 | 0.5408445 | 0.5416274 | 5998 | 2.680107 | 0.9178447 | 0.4048141 | 0.4044111
5999 | 0.46008 | 0.1543893 | 0.8447415 | 0.8446177 | 5999 | 0.6495467 | 0.2194414 | 0.8307923 | 0.8307565 | 5999 | 0.9496533 | 0.3208288 | 0.6792813 | 0.6791612 | 5999 | 1.731453 | 0.5889297 | 0.5410611 | 0.5416205 | 5999 | 2.679253 | 0.9175525 | 0.4046852 | 0.4044038
6000 | 0.4599467 | 0.1543445 | 0.8444967 | 0.8446168 | 6000 | 0.6495733 | 0.2194505 | 0.8308264 | 0.8307542 | 6000 | 0.9495467 | 0.3207928 | 0.679205 | 0.6791565 | 6000 | 1.731347 | 0.5888934 | 0.5410278 | 0.5416137 | 6000 | 2.679067 | 0.9174886 | 0.404657 | 0.4043965
6001 | 0.4600533 | 0.1543803 | 0.8446925 | 0.8446158 | 6001 | 0.6496533 | 0.2194775 | 0.8309287 | 0.8307518 | 6001 | 0.9496 | 0.3208108 | 0.6792431 | 0.6791519 | 6001 | 1.732187 | 0.5891791 | 0.5412903 | 0.5416068 | 6001 | 2.68008 | 0.9178356 | 0.40481 | 0.4043892
6002 | 0.4599733 | 0.1543535 | 0.8445456 | 0.8446148 | 6002 | 0.6494933 | 0.2194234 | 0.8307241 | 0.8307495 | 6002 | 0.9495467 | 0.3207928 | 0.679205 | 0.6791472 | 6002 | 1.730493 | 0.5886032 | 0.5407611 | 0.5415999 | 6002 | 2.67936 | 0.917589 | 0.4047013 | 0.4043818
6003 | 0.46008 | 0.1543893 | 0.8447415 | 0.8446138 | 6003 | 0.6496533 | 0.2194775 | 0.8309287 | 0.8307472 | 6003 | 0.9494133 | 0.3207477 | 0.6791096 | 0.6791425 | 6003 | 1.73104 | 0.5887891 | 0.540932 | 0.5415931 | 6003 | 2.678213 | 0.9171963 | 0.4045281 | 0.4043745
6004 | 0.4601867 | 0.1544251 | 0.8449373 | 0.8446128 | 6004 | 0.6493333 | 0.2193694 | 0.8305195 | 0.8307448 | 6004 | 0.9495733 | 0.3208018 | 0.679224 | 0.6791378 | 6004 | 1.730933 | 0.5887528 | 0.5408986 | 0.5415863 | 6004 | 2.67928 | 0.9175616 | 0.4046892 | 0.4043672
6005 | 0.4599733 | 0.1543535 | 0.8445456 | 0.8446119 | 6005 | 0.64952 | 0.2194324 | 0.8307582 | 0.8307425 | 6005 | 0.94952 | 0.3207838 | 0.6791859 | 0.6791332 | 6005 | 1.731507 | 0.5889478 | 0.5410778 | 0.5415794 | 6005 | 2.6792 | 0.9175342 | 0.4046771 | 0.4043599
6006 | 0.46024 | 0.154443 | 0.8450353 | 0.8446109 | 6006 | 0.6496267 | 0.2194685 | 0.8308946 | 0.8307402 | 6006 | 0.9496 | 0.3208108 | 0.6792431 | 0.6791285 | 6006 | 1.732013 | 0.5891202 | 0.5412361 | 0.5415726 | 6006 | 2.67968 | 0.9176986 | 0.4047496 | 0.4043526
6007 | 0.4599733 | 0.1543535 | 0.8445456 | 0.8446099 | 6007 | 0.6495467 | 0.2194414 | 0.8307923 | 0.8307378 | 6007 | 0.9495733 | 0.3208018 | 0.679224 | 0.6791238 | 6007 | 1.728747 | 0.5880091 | 0.5402153 | 0.5415657 | 6007 | 2.67824 | 0.9172055 | 0.4045321 | 0.4043453
6008 | 0.46016 | 0.1544161 | 0.8448884 | 0.8446089 | 6008 | 0.6495467 | 0.2194414 | 0.8307923 | 0.8307355 | 6008 | 0.9495733 | 0.3208018 | 0.679224 | 0.6791191 | 6008 | 1.731907 | 0.5890839 | 0.5412028 | 0.5415589 | 6008 | 2.6804 | 0.9179452 | 0.4048584 | 0.404338
6009 | 0.4601067 | 0.1543982 | 0.8447904 | 0.844608 | 6009 | 0.6496 | 0.2194595 | 0.8308605 | 0.8307332 | 6009 | 0.9494933 | 0.3207748 | 0.6791668 | 0.6791145 | 6009 | 1.7328 | 0.5893878 | 0.541482 | 0.541552 | 6009 | 2.679733 | 0.9177169 | 0.4047577 | 0.4043307
6010 | 0.4601333 | 0.1544072 | 0.8448394 | 0.844607 | 6010 | 0.6496533 | 0.2194775 | 0.8309287 | 0.8307308 | 6010 | 0.94952 | 0.3207838 | 0.6791859 | 0.6791098 | 6010 | 1.732493 | 0.5892834 | 0.5413861 | 0.5415452 | 6010 | 2.679733 | 0.9177169 | 0.4047577 | 0.4043233
6011 | 0.46008 | 0.1543893 | 0.8447415 | 0.844606 | 6011 | 0.6496 | 0.2194595 | 0.8308605 | 0.8307285 | 6011 | 0.9497067 | 0.3208468 | 0.6793194 | 0.6791051 | 6011 | 1.731547 | 0.5889615 | 0.5410903 | 0.5415384 | 6011 | 2.6764 | 0.9165753 | 0.4042542 | 0.404316
6012 | 0.46008 | 0.1543893 | 0.8447415 | 0.844605 | 6012 | 0.6496533 | 0.2194775 | 0.8309287 | 0.8307262 | 6012 | 0.94952 | 0.3207838 | 0.6791859 | 0.6791005 | 6012 | 1.731213 | 0.5888481 | 0.5409861 | 0.5415316 | 6012 | 2.679253 | 0.9175525 | 0.4046852 | 0.4043087
6013 | 0.4601067 | 0.1543982 | 0.8447904 | 0.844604 | 6013 | 0.6494667 | 0.2194144 | 0.83069 | 0.8307239 | 6013 | 0.9494133 | 0.3207477 | 0.6791096 | 0.6790958 | 6013 | 1.73268 | 0.5893469 | 0.5414445 | 0.5415247 | 6013 | 2.678533 | 0.9173059 | 0.4045764 | 0.4043014
6014 | 0.4601333 | 0.1544072 | 0.8448394 | 0.8446031 | 6014 | 0.6495733 | 0.2194505 | 0.8308264 | 0.8307215 | 6014 | 0.94952 | 0.3207838 | 0.6791859 | 0.6790911 | 6014 | 1.73172 | 0.5890204 | 0.5411445 | 0.5415179 | 6014 | 2.6784 | 0.9172603 | 0.4045563 | 0.4042941
6015 | 0.46016 | 0.1544161 | 0.8448884 | 0.8446021 | 6015 | 0.64952 | 0.2194324 | 0.8307582 | 0.8307192 | 6015 | 0.9493333 | 0.3207207 | 0.6790524 | 0.6790865 | 6015 | 1.73208 | 0.5891429 | 0.541257 | 0.5415111 | 6015 | 2.678533 | 0.9173059 | 0.4045764 | 0.4042869
6016 | 0.4600533 | 0.1543803 | 0.8446925 | 0.8446011 | 6016 | 0.64944 | 0.2194054 | 0.8306559 | 0.8307169 | 6016 | 0.94944 | 0.3207568 | 0.6791287 | 0.6790818 | 6016 | 1.733733 | 0.5897052 | 0.5417736 | 0.5415043 | 6016 | 2.6772 | 0.9168493 | 0.404375 | 0.4042796
6017 | 0.4601867 | 0.1544251 | 0.8449373 | 0.8446001 | 6017 | 0.6494933 | 0.2194234 | 0.8307241 | 0.8307145 | 6017 | 0.9494933 | 0.3207748 | 0.6791668 | 0.6790772 | 6017 | 1.731093 | 0.5888073 | 0.5409486 | 0.5414974 | 6017 | 2.67664 | 0.9166575 | 0.4042905 | 0.4042723
6018 | 0.4602133 | 0.154434 | 0.8449863 | 0.8445992 | 6018 | 0.6497333 | 0.2195045 | 0.8310311 | 0.8307122 | 6018 | 0.94952 | 0.3207838 | 0.6791859 | 0.6790725 | 6018 | 1.73148 | 0.5889388 | 0.5410695 | 0.5414906 | 6018 | 2.678347 | 0.917242 | 0.4045482 | 0.404265
6019 | 0.4601333 | 0.1544072 | 0.8448394 | 0.8445982 | 6019 | 0.6495733 | 0.2194505 | 0.8308264 | 0.8307099 | 6019 | 0.94944 | 0.3207568 | 0.6791287 | 0.6790678 | 6019 | 1.73188 | 0.5890748 | 0.5411945 | 0.5414838 | 6019 | 2.680053 | 0.9178265 | 0.404806 | 0.4042577
6020 | 0.4599467 | 0.1543445 | 0.8444967 | 0.8445972 | 6020 | 0.6494667 | 0.2194144 | 0.83069 | 0.8307076 | 6020 | 0.94952 | 0.3207838 | 0.6791859 | 0.6790632 | 6020 | 1.730707 | 0.5886757 | 0.5408278 | 0.541477 | 6020 | 2.67848 | 0.9172877 | 0.4045684 | 0.4042504
6021 | 0.46 | 0.1543624 | 0.8445946 | 0.8445963 | 6021 | 0.6494133 | 0.2193964 | 0.8306218 | 0.8307052 | 6021 | 0.94944 | 0.3207568 | 0.6791287 | 0.6790585 | 6021 | 1.732 | 0.5891156 | 0.541232 | 0.5414702 | 6021 | 2.677893 | 0.9170868 | 0.4044798 | 0.4042431
6022 | 0.4600267 | 0.1543714 | 0.8446436 | 0.8445953 | 6022 | 0.64944 | 0.2194054 | 0.8306559 | 0.8307029 | 6022 | 0.9494667 | 0.3207658 | 0.6791478 | 0.6790539 | 6022 | 1.72936 | 0.5882177 | 0.540407 | 0.5414634 | 6022 | 2.678053 | 0.9171416 | 0.4045039 | 0.4042358
6023 | 0.4599733 | 0.1543535 | 0.8445456 | 0.8445943 | 6023 | 0.6496 | 0.2194595 | 0.8308605 | 0.8307006 | 6023 | 0.9493333 | 0.3207207 | 0.6790524 | 0.6790492 | 6023 | 1.73128 | 0.5888707 | 0.541007 | 0.5414566 | 6023 | 2.678613 | 0.9173333 | 0.4045885 | 0.4042286
6024 | 0.46008 | 0.1543893 | 0.8447415 | 0.8445933 | 6024 | 0.64952 | 0.2194324 | 0.8307582 | 0.8306983 | 6024 | 0.9493333 | 0.3207207 | 0.6790524 | 0.6790446 | 6024 | 1.73172 | 0.5890204 | 0.5411445 | 0.5414498 | 6024 | 2.678427 | 0.9172694 | 0.4045603 | 0.4042213
6025 | 0.4600267 | 0.1543714 | 0.8446436 | 0.8445924 | 6025 | 0.6495467 | 0.2194414 | 0.8307923 | 0.830696 | 6025 | 0.94936 | 0.3207297 | 0.6790715 | 0.6790399 | 6025 | 1.730453 | 0.5885896 | 0.5407486 | 0.541443 | 6025 | 2.677733 | 0.917032 | 0.4044556 | 0.404214
6026 | 0.4601067 | 0.1543982 | 0.8447904 | 0.8445914 | 6026 | 0.64952 | 0.2194324 | 0.8307582 | 0.8306936 | 6026 | 0.9492 | 0.3206757 | 0.678957 | 0.6790353 | 6026 | 1.732507 | 0.589288 | 0.5413903 | 0.5414362 | 6026 | 2.677387 | 0.9169132 | 0.4044032 | 0.4042067
6027 | 0.46008 | 0.1543893 | 0.8447415 | 0.8445904 | 6027 | 0.6493067 | 0.2193604 | 0.8304854 | 0.8306913 | 6027 | 0.9492533 | 0.3206937 | 0.6789952 | 0.6790306 | 6027 | 1.731213 | 0.5888481 | 0.5409861 | 0.5414294 | 6027 | 2.676907 | 0.9167489 | 0.4043307 | 0.4041995
6028 | 0.46008 | 0.1543893 | 0.8447415 | 0.8445895 | 6028 | 0.6494933 | 0.2194234 | 0.8307241 | 0.830689 | 6028 | 0.9492533 | 0.3206937 | 0.6789952 | 0.679026 | 6028 | 1.72992 | 0.5884082 | 0.540582 | 0.5414226 | 6028 | 2.67712 | 0.9168219 | 0.404363 | 0.4041922
6029 | 0.4599467 | 0.1543445 | 0.8444967 | 0.8445885 | 6029 | 0.64936 | 0.2193784 | 0.8305536 | 0.8306867 | 6029 | 0.9494667 | 0.3207658 | 0.6791478 | 0.6790214 | 6029 | 1.73228 | 0.5892109 | 0.5413195 | 0.5414158 | 6029 | 2.67728 | 0.9168767 | 0.4043871 | 0.4041849
6030 | 0.4600267 | 0.1543714 | 0.8446436 | 0.8445875 | 6030 | 0.6495733 | 0.2194505 | 0.8308264 | 0.8306844 | 6030 | 0.9494933 | 0.3207748 | 0.6791668 | 0.6790167 | 6030 | 1.730213 | 0.5885079 | 0.5406736 | 0.541409 | 6030 | 2.675627 | 0.9163105 | 0.4041374 | 0.4041777
6031 | 0.4599467 | 0.1543445 | 0.8444967 | 0.8445866 | 6031 | 0.6494667 | 0.2194144 | 0.83069 | 0.830682 | 6031 | 0.9494133 | 0.3207477 | 0.6791096 | 0.6790121 | 6031 | 1.730333 | 0.5885488 | 0.5407111 | 0.5414022 | 6031 | 2.675947 | 0.9164201 | 0.4041857 | 0.4041704
6032 | 0.46 | 0.1543624 | 0.8445946 | 0.8445856 | 6032 | 0.6495733 | 0.2194505 | 0.8308264 | 0.8306797 | 6032 | 0.9493867 | 0.3207387 | 0.6790905 | 0.6790074 | 6032 | 1.732213 | 0.5891882 | 0.5412986 | 0.5413954 | 6032 | 2.678107 | 0.9171598 | 0.404512 | 0.4041631
6033 | 0.4600533 | 0.1543803 | 0.8446925 | 0.8445846 | 6033 | 0.6494933 | 0.2194234 | 0.8307241 | 0.8306774 | 6033 | 0.9493067 | 0.3207117 | 0.6790333 | 0.6790028 | 6033 | 1.73208 | 0.5891429 | 0.541257 | 0.5413886 | 6033 | 2.678347 | 0.917242 | 0.4045482 | 0.4041559
6034 | 0.4598667 | 0.1543177 | 0.8443498 | 0.8445837 | 6034 | 0.6495467 | 0.2194414 | 0.8307923 | 0.8306751 | 6034 | 0.9494667 | 0.3207658 | 0.6791478 | 0.6789982 | 6034 | 1.729813 | 0.5883719 | 0.5405486 | 0.5413818 | 6034 | 2.678987 | 0.9174612 | 0.4046449 | 0.4041486
6035 | 0.4601067 | 0.1543982 | 0.8447904 | 0.8445827 | 6035 | 0.6494667 | 0.2194144 | 0.83069 | 0.8306728 | 6035 | 0.9493067 | 0.3207117 | 0.6790333 | 0.6789935 | 6035 | 1.73084 | 0.5887211 | 0.5408695 | 0.5413751 | 6035 | 2.677707 | 0.9170228 | 0.4044516 | 0.4041414
6036 | 0.4600267 | 0.1543714 | 0.8446436 | 0.8445817 | 6036 | 0.64952 | 0.2194324 | 0.8307582 | 0.8306705 | 6036 | 0.9494133 | 0.3207477 | 0.6791096 | 0.6789889 | 6036 | 1.7302 | 0.5885034 | 0.5406695 | 0.5413683 | 6036 | 2.6788 | 0.9173973 | 0.4046167 | 0.4041341
6037 | 0.46008 | 0.1543893 | 0.8447415 | 0.8445808 | 6037 | 0.6495467 | 0.2194414 | 0.8307923 | 0.8306681 | 6037 | 0.9493333 | 0.3207207 | 0.6790524 | 0.6789842 | 6037 | 1.731827 | 0.5890567 | 0.5411778 | 0.5413615 | 6037 | 2.678507 | 0.9172968 | 0.4045724 | 0.4041269
6038 | 0.46 | 0.1543624 | 0.8445946 | 0.8445798 | 6038 | 0.6494933 | 0.2194234 | 0.8307241 | 0.8306658 | 6038 | 0.9493867 | 0.3207387 | 0.6790905 | 0.6789796 | 6038 | 1.730573 | 0.5886304 | 0.5407861 | 0.5413547 | 6038 | 2.676693 | 0.9166758 | 0.4042985 | 0.4041196
6039 | 0.4599467 | 0.1543445 | 0.8444967 | 0.8445788 | 6039 | 0.64944 | 0.2194054 | 0.8306559 | 0.8306635 | 6039 | 0.9492533 | 0.3206937 | 0.6789952 | 0.678975 | 6039 | 1.730013 | 0.5884399 | 0.5406111 | 0.541348 | 6039 | 2.677813 | 0.9170594 | 0.4044677 | 0.4041124
6040 | 0.4598667 | 0.1543177 | 0.8443498 | 0.8445779 | 6040 | 0.64936 | 0.2193784 | 0.8305536 | 0.8306612 | 6040 | 0.94936 | 0.3207297 | 0.6790715 | 0.6789704 | 6040 | 1.73068 | 0.5886667 | 0.5408195 | 0.5413412 | 6040 | 2.677547 | 0.916968 | 0.4044274 | 0.4041051
6041 | 0.46008 | 0.1543893 | 0.8447415 | 0.8445769 | 6041 | 0.64928 | 0.2193514 | 0.8304512 | 0.8306589 | 6041 | 0.9492533 | 0.3206937 | 0.6789952 | 0.6789657 | 6041 | 1.730133 | 0.5884807 | 0.5406486 | 0.5413344 | 6041 | 2.678107 | 0.9171598 | 0.404512 | 0.4040979
6042 | 0.4601333 | 0.1544072 | 0.8448394 | 0.8445759 | 6042 | 0.6493867 | 0.2193874 | 0.8305877 | 0.8306566 | 6042 | 0.94928 | 0.3207027 | 0.6790142 | 0.6789611 | 6042 | 1.730253 | 0.5885215 | 0.5406861 | 0.5413277 | 6042 | 2.67632 | 0.9165479 | 0.4042421 | 0.4040906
6043 | 0.4598667 | 0.1543177 | 0.8443498 | 0.844575 | 6043 | 0.64944 | 0.2194054 | 0.8306559 | 0.8306543 | 6043 | 0.9493333 | 0.3207207 | 0.6790524 | 0.6789565 | 6043 | 1.72956 | 0.5882857 | 0.5404695 | 0.5413209 | 6043 | 2.676053 | 0.9164566 | 0.4042018 | 0.4040834
6044 | 0.4599467 | 0.1543445 | 0.8444967 | 0.844574 | 6044 | 0.6494133 | 0.2193964 | 0.8306218 | 0.830652 | 6044 | 0.94928 | 0.3207027 | 0.6790142 | 0.6789519 | 6044 | 1.730773 | 0.5886984 | 0.5408486 | 0.5413141 | 6044 | 2.67824 | 0.9172055 | 0.4045321 | 0.4040762
6045 | 0.4600267 | 0.1543714 | 0.8446436 | 0.8445731 | 6045 | 0.64952 | 0.2194324 | 0.8307582 | 0.8306496 | 6045 | 0.9493333 | 0.3207207 | 0.6790524 | 0.6789472 | 6045 | 1.73028 | 0.5885306 | 0.5406945 | 0.5413074 | 6045 | 2.679093 | 0.9174977 | 0.404661 | 0.4040689
6046 | 0.4602667 | 0.1544519 | 0.8450842 | 0.8445721 | 6046 | 0.64936 | 0.2193784 | 0.8305536 | 0.8306473 | 6046 | 0.94936 | 0.3207297 | 0.6790715 | 0.6789426 | 6046 | 1.730387 | 0.5885669 | 0.5407278 | 0.5413006 | 6046 | 2.678507 | 0.9172968 | 0.4045724 | 0.4040617
6047 | 0.4600267 | 0.1543714 | 0.8446436 | 0.8445711 | 6047 | 0.6494933 | 0.2194234 | 0.8307241 | 0.830645 | 6047 | 0.94928 | 0.3207027 | 0.6790142 | 0.678938 | 6047 | 1.729267 | 0.5881859 | 0.5403778 | 0.5412939 | 6047 | 2.677307 | 0.9168858 | 0.4043912 | 0.4040545
6048 | 0.4599467 | 0.1543445 | 0.8444967 | 0.8445702 | 6048 | 0.6493867 | 0.2193874 | 0.8305877 | 0.8306427 | 6048 | 0.9490933 | 0.3206396 | 0.6788807 | 0.6789334 | 6048 | 1.729973 | 0.5884263 | 0.5405986 | 0.5412871 | 6048 | 2.676053 | 0.9164566 | 0.4042018 | 0.4040472
6049 | 0.46 | 0.1543624 | 0.8445946 | 0.8445692 | 6049 | 0.6494933 | 0.2194234 | 0.8307241 | 0.8306404 | 6049 | 0.9490933 | 0.3206396 | 0.6788807 | 0.6789287 | 6049 | 1.728947 | 0.5880771 | 0.5402778 | 0.5412804 | 6049 | 2.676773 | 0.9167032 | 0.4043106 | 0.40404
6050 | 0.45984 | 0.1543087 | 0.8443008 | 0.8445683 | 6050 | 0.6494133 | 0.2193964 | 0.8306218 | 0.8306381 | 6050 | 0.9492533 | 0.3206937 | 0.6789952 | 0.6789241 | 6050 | 1.731373 | 0.5889025 | 0.5410361 | 0.5412736 | 6050 | 2.676773 | 0.9167032 | 0.4043106 | 0.4040328
6051 | 0.4601867 | 0.1544251 | 0.8449373 | 0.8445673 | 6051 | 0.6494667 | 0.2194144 | 0.83069 | 0.8306358 | 6051 | 0.9491733 | 0.3206667 | 0.6789379 | 0.6789195 | 6051 | 1.73004 | 0.588449 | 0.5406195 | 0.5412669 | 6051 | 2.677813 | 0.9170594 | 0.4044677 | 0.4040256
6052 | 0.46008 | 0.1543893 | 0.8447415 | 0.8445663 | 6052 | 0.64928 | 0.2193514 | 0.8304512 | 0.8306335 | 6052 | 0.94928 | 0.3207027 | 0.6790142 | 0.6789149 | 6052 | 1.729267 | 0.5881859 | 0.5403778 | 0.5412601 | 6052 | 2.676907 | 0.9167489 | 0.4043307 | 0.4040183
6053 | 0.45992 | 0.1543356 | 0.8444477 | 0.8445654 | 6053 | 0.6494933 | 0.2194234 | 0.8307241 | 0.8306312 | 6053 | 0.94936 | 0.3207297 | 0.6790715 | 0.6789103 | 6053 | 1.732773 | 0.5893787 | 0.5414736 | 0.5412534 | 6053 | 2.676693 | 0.9166758 | 0.4042985 | 0.4040111
6054 | 0.46008 | 0.1543893 | 0.8447415 | 0.8445644 | 6054 | 0.64952 | 0.2194324 | 0.8307582 | 0.8306289 | 6054 | 0.9492 | 0.3206757 | 0.678957 | 0.6789057 | 6054 | 1.731733 | 0.5890249 | 0.5411486 | 0.5412467 | 6054 | 2.67544 | 0.9162466 | 0.4041092 | 0.4040039
6055 | 0.45992 | 0.1543356 | 0.8444477 | 0.8445635 | 6055 | 0.6494667 | 0.2194144 | 0.83069 | 0.8306266 | 6055 | 0.9490933 | 0.3206396 | 0.6788807 | 0.6789011 | 6055 | 1.73164 | 0.5889932 | 0.5411195 | 0.5412399 | 6055 | 2.67552 | 0.916274 | 0.4041213 | 0.4039967
6056 | 0.46 | 0.1543624 | 0.8445946 | 0.8445625 | 6056 | 0.6494667 | 0.2194144 | 0.83069 | 0.8306243 | 6056 | 0.94912 | 0.3206486 | 0.6788998 | 0.6788965 | 6056 | 1.73044 | 0.588585 | 0.5407445 | 0.5412332 | 6056 | 2.676667 | 0.9166667 | 0.4042945 | 0.4039895
6057 | 0.46 | 0.1543624 | 0.8445946 | 0.8445615 | 6057 | 0.6496 | 0.2194595 | 0.8308605 | 0.830622 | 6057 | 0.9493067 | 0.3207117 | 0.6790333 | 0.6788918 | 6057 | 1.73156 | 0.588966 | 0.5410945 | 0.5412265 | 6057 | 2.676773 | 0.9167032 | 0.4043106 | 0.4039822
6058 | 0.4600267 | 0.1543714 | 0.8446436 | 0.8445606 | 6058 | 0.6494933 | 0.2194234 | 0.8307241 | 0.8306197 | 6058 | 0.9493333 | 0.3207207 | 0.6790524 | 0.6788872 | 6058 | 1.7304 | 0.5885714 | 0.540732 | 0.5412197 | 6058 | 2.676267 | 0.9165297 | 0.4042341 | 0.403975
6059 | 0.4600533 | 0.1543803 | 0.8446925 | 0.8445596 | 6059 | 0.6494933 | 0.2194234 | 0.8307241 | 0.8306174 | 6059 | 0.9493067 | 0.3207117 | 0.6790333 | 0.6788826 | 6059 | 1.729733 | 0.5883447 | 0.5405236 | 0.541213 | 6059 | 2.676053 | 0.9164566 | 0.4042018 | 0.4039678
6060 | 0.46008 | 0.1543893 | 0.8447415 | 0.8445587 | 6060 | 0.6494667 | 0.2194144 | 0.83069 | 0.830615 | 6060 | 0.9491733 | 0.3206667 | 0.6789379 | 0.678878 | 6060 | 1.731147 | 0.5888254 | 0.5409653 | 0.5412063 | 6060 | 2.675787 | 0.9163653 | 0.4041616 | 0.4039606
6061 | 0.46016 | 0.1544161 | 0.8448884 | 0.8445577 | 6061 | 0.64968 | 0.2194865 | 0.8309629 | 0.8306127 | 6061 | 0.94928 | 0.3207027 | 0.6790142 | 0.6788734 | 6061 | 1.730893 | 0.5887392 | 0.5408861 | 0.5411996 | 6061 | 2.676587 | 0.9166393 | 0.4042824 | 0.4039534
6062 | 0.4599467 | 0.1543445 | 0.8444967 | 0.8445568 | 6062 | 0.6493867 | 0.2193874 | 0.8305877 | 0.8306104 | 6062 | 0.9492267 | 0.3206847 | 0.6789761 | 0.6788688 | 6062 | 1.729187 | 0.5881587 | 0.5403528 | 0.5411928 | 6062 | 2.675733 | 0.916347 | 0.4041535 | 0.4039462
6063 | 0.4601867 | 0.1544251 | 0.8449373 | 0.8445558 | 6063 | 0.64952 | 0.2194324 | 0.8307582 | 0.8306081 | 6063 | 0.9492267 | 0.3206847 | 0.6789761 | 0.6788642 | 6063 | 1.72916 | 0.5881497 | 0.5403445 | 0.5411861 | 6063 | 2.675093 | 0.9161279 | 0.4040568 | 0.403939
6064 | 0.4600533 | 0.1543803 | 0.8446925 | 0.8445549 | 6064 | 0.6494667 | 0.2194144 | 0.83069 | 0.8306058 | 6064 | 0.9490933 | 0.3206396 | 0.6788807 | 0.6788596 | 6064 | 1.72808 | 0.5877823 | 0.540007 | 0.5411794 | 6064 | 2.67664 | 0.9166575 | 0.4042905 | 0.4039318
6065 | 0.4601333 | 0.1544072 | 0.8448394 | 0.8445539 | 6065 | 0.64952 | 0.2194324 | 0.8307582 | 0.8306035 | 6065 | 0.9493067 | 0.3207117 | 0.6790333 | 0.678855 | 6065 | 1.730027 | 0.5884444 | 0.5406153 | 0.5411727 | 6065 | 2.677573 | 0.9169772 | 0.4044314 | 0.4039246
6066 | 0.4599733 | 0.1543535 | 0.8445456 | 0.8445529 | 6066 | 0.6494667 | 0.2194144 | 0.83069 | 0.8306012 | 6066 | 0.9492267 | 0.3206847 | 0.6789761 | 0.6788504 | 6066 | 1.72948 | 0.5882585 | 0.5404445 | 0.541166 | 6066 | 2.674933 | 0.9160731 | 0.4040327 | 0.4039174
6067 | 0.4599733 | 0.1543535 | 0.8445456 | 0.844552 | 6067 | 0.64944 | 0.2194054 | 0.8306559 | 0.830599 | 6067 | 0.9490667 | 0.3206306 | 0.6788616 | 0.6788458 | 6067 | 1.731853 | 0.5890658 | 0.5411861 | 0.5411593 | 6067 | 2.675973 | 0.9164292 | 0.4041898 | 0.4039102
6068 | 0.4600267 | 0.1543714 | 0.8446436 | 0.844551 | 6068 | 0.6493333 | 0.2193694 | 0.8305195 | 0.8305967 | 6068 | 0.9492267 | 0.3206847 | 0.6789761 | 0.6788412 | 6068 | 1.72912 | 0.5881361 | 0.540332 | 0.5411526 | 6068 | 2.6772 | 0.9168493 | 0.404375 | 0.403903
6069 | 0.4602133 | 0.154434 | 0.8449863 | 0.8445501 | 6069 | 0.64952 | 0.2194324 | 0.8307582 | 0.8305944 | 6069 | 0.9491467 | 0.3206577 | 0.6789189 | 0.6788367 | 6069 | 1.729867 | 0.58839 | 0.5405653 | 0.5411459 | 6069 | 2.6768 | 0.9167123 | 0.4043146 | 0.4038959
6070 | 0.4599467 | 0.1543445 | 0.8444967 | 0.8445491 | 6070 | 0.64936 | 0.2193784 | 0.8305536 | 0.8305921 | 6070 | 0.9491733 | 0.3206667 | 0.6789379 | 0.6788321 | 6070 | 1.7302 | 0.5885034 | 0.5406695 | 0.5411391 | 6070 | 2.676 | 0.9164384 | 0.4041938 | 0.4038887
6071 | 0.45976 | 0.1542819 | 0.8441539 | 0.8445482 | 6071 | 0.6494667 | 0.2194144 | 0.83069 | 0.8305898 | 6071 | 0.9490667 | 0.3206306 | 0.6788616 | 0.6788275 | 6071 | 1.728373 | 0.5878821 | 0.5400987 | 0.5411324 | 6071 | 2.67472 | 0.916 | 0.4040005 | 0.4038815
6072 | 0.46008 | 0.1543893 | 0.8447415 | 0.8445472 | 6072 | 0.64952 | 0.2194324 | 0.8307582 | 0.8305875 | 6072 | 0.94888 | 0.3205676 | 0.6787281 | 0.6788229 | 6072 | 1.730507 | 0.5886077 | 0.5407653 | 0.5411257 | 6072 | 2.6764 | 0.9165753 | 0.4042542 | 0.4038743
6073 | 0.4600267 | 0.1543714 | 0.8446436 | 0.8445463 | 6073 | 0.64936 | 0.2193784 | 0.8305536 | 0.8305852 | 6073 | 0.9489067 | 0.3205766 | 0.6787472 | 0.6788183 | 6073 | 1.727613 | 0.5876236 | 0.5398612 | 0.541119 | 6073 | 2.676587 | 0.9166393 | 0.4042824 | 0.4038671
6074 | 0.4601333 | 0.1544072 | 0.8448394 | 0.8445453 | 6074 | 0.6496 | 0.2194595 | 0.8308605 | 0.8305829 | 6074 | 0.9490667 | 0.3206306 | 0.6788616 | 0.6788137 | 6074 | 1.73108 | 0.5888027 | 0.5409445 | 0.5411124 | 6074 | 2.67664 | 0.9166575 | 0.4042905 | 0.4038599
6075 | 0.4600267 | 0.1543714 | 0.8446436 | 0.8445444 | 6075 | 0.6494133 | 0.2193964 | 0.8306218 | 0.8305806 | 6075 | 0.9490667 | 0.3206306 | 0.6788616 | 0.6788091 | 6075 | 1.729853 | 0.5883855 | 0.5405611 | 0.5411057 | 6075 | 2.6768 | 0.9167123 | 0.4043146 | 0.4038528
6076 | 0.4599733 | 0.1543535 | 0.8445456 | 0.8445434 | 6076 | 0.6494667 | 0.2194144 | 0.83069 | 0.8305783 | 6076 | 0.9490133 | 0.3206126 | 0.6788235 | 0.6788045 | 6076 | 1.729467 | 0.588254 | 0.5404403 | 0.541099 | 6076 | 2.675333 | 0.91621 | 0.4040931 | 0.4038456
6077 | 0.4601067 | 0.1543982 | 0.8447904 | 0.8445425 | 6077 | 0.6493867 | 0.2193874 | 0.8305877 | 0.830576 | 6077 | 0.9491467 | 0.3206577 | 0.6789189 | 0.6788 | 6077 | 1.7308 | 0.5887075 | 0.540857 | 0.5410923 | 6077 | 2.676187 | 0.9165023 | 0.404222 | 0.4038384
6078 | 0.4600267 | 0.1543714 | 0.8446436 | 0.8445415 | 6078 | 0.64936 | 0.2193784 | 0.8305536 | 0.8305737 | 6078 | 0.94928 | 0.3207027 | 0.6790142 | 0.6787954 | 6078 | 1.730747 | 0.5886893 | 0.5408403 | 0.5410856 | 6078 | 2.677173 | 0.9168402 | 0.404371 | 0.4038312
6079 | 0.4600267 | 0.1543714 | 0.8446436 | 0.8445406 | 6079 | 0.64936 | 0.2193784 | 0.8305536 | 0.8305714 | 6079 | 0.94896 | 0.3205946 | 0.6787853 | 0.6787908 | 6079 | 1.729307 | 0.5881995 | 0.5403903 | 0.5410789 | 6079 | 2.676507 | 0.9166119 | 0.4042703 | 0.4038241
6080 | 0.4600267 | 0.1543714 | 0.8446436 | 0.8445396 | 6080 | 0.6493067 | 0.2193604 | 0.8304854 | 0.8305691 | 6080 | 0.9490933 | 0.3206396 | 0.6788807 | 0.6787862 | 6080 | 1.730227 | 0.5885125 | 0.5406778 | 0.5410722 | 6080 | 2.675333 | 0.91621 | 0.4040931 | 0.4038169
6081 | 0.46 | 0.1543624 | 0.8445946 | 0.8445387 | 6081 | 0.6494133 | 0.2193964 | 0.8306218 | 0.8305668 | 6081 | 0.9489867 | 0.3206036 | 0.6788044 | 0.6787816 | 6081 | 1.727773 | 0.587678 | 0.5399112 | 0.5410655 | 6081 | 2.675973 | 0.9164292 | 0.4041898 | 0.4038097
6082 | 0.4599733 | 0.1543535 | 0.8445456 | 0.8445378 | 6082 | 0.6492267 | 0.2193333 | 0.830383 | 0.8305645 | 6082 | 0.9491467 | 0.3206577 | 0.6789189 | 0.6787771 | 6082 | 1.727173 | 0.5874739 | 0.5397237 | 0.5410589 | 6082 | 2.677147 | 0.9168311 | 0.404367 | 0.4038026
6083 | 0.46 | 0.1543624 | 0.8445946 | 0.8445368 | 6083 | 0.6494133 | 0.2193964 | 0.8306218 | 0.8305623 | 6083 | 0.9489333 | 0.3205856 | 0.6787663 | 0.6787725 | 6083 | 1.72852 | 0.587932 | 0.5401445 | 0.5410522 | 6083 | 2.676987 | 0.9167763 | 0.4043428 | 0.4037954
6084 | 0.4600533 | 0.1543803 | 0.8446925 | 0.8445359 | 6084 | 0.6493067 | 0.2193604 | 0.8304854 | 0.83056 | 6084 | 0.9488533 | 0.3205586 | 0.678709 | 0.6787679 | 6084 | 1.728813 | 0.5880317 | 0.5402362 | 0.5410455 | 6084 | 2.675627 | 0.9163105 | 0.4041374 | 0.4037883
6085 | 0.4598933 | 0.1543266 | 0.8443987 | 0.8445349 | 6085 | 0.64944 | 0.2194054 | 0.8306559 | 0.8305577 | 6085 | 0.9490133 | 0.3206126 | 0.6788235 | 0.6787633 | 6085 | 1.73076 | 0.5886939 | 0.5408445 | 0.5410388 | 6085 | 2.675973 | 0.9164292 | 0.4041898 | 0.4037811
6086 | 0.4600267 | 0.1543714 | 0.8446436 | 0.844534 | 6086 | 0.6493867 | 0.2193874 | 0.8305877 | 0.8305554 | 6086 | 0.94888 | 0.3205676 | 0.6787281 | 0.6787588 | 6086 | 1.730027 | 0.5884444 | 0.5406153 | 0.5410322 | 6086 | 2.67616 | 0.9164932 | 0.404218 | 0.4037739
6087 | 0.4599733 | 0.1543535 | 0.8445456 | 0.844533 | 6087 | 0.6493333 | 0.2193694 | 0.8305195 | 0.8305531 | 6087 | 0.9489067 | 0.3205766 | 0.6787472 | 0.6787542 | 6087 | 1.730547 | 0.5886213 | 0.5407778 | 0.5410255 | 6087 | 2.67656 | 0.9166301 | 0.4042784 | 0.4037668
6088 | 0.45992 | 0.1543356 | 0.8444477 | 0.8445321 | 6088 | 0.6493867 | 0.2193874 | 0.8305877 | 0.8305508 | 6088 | 0.94896 | 0.3205946 | 0.6787853 | 0.6787496 | 6088 | 1.731187 | 0.588839 | 0.5409778 | 0.5410188 | 6088 | 2.673733 | 0.9156621 | 0.4038514 | 0.4037596
6089 | 0.46 | 0.1543624 | 0.8445946 | 0.8445311 | 6089 | 0.64928 | 0.2193514 | 0.8304512 | 0.8305485 | 6089 | 0.9490133 | 0.3206126 | 0.6788235 | 0.6787451 | 6089 | 1.731467 | 0.5889342 | 0.5410653 | 0.5410122 | 6089 | 2.675973 | 0.9164292 | 0.4041898 | 0.4037525
6090 | 0.45992 | 0.1543356 | 0.8444477 | 0.8445302 | 6090 | 0.6494933 | 0.2194234 | 0.8307241 | 0.8305462 | 6090 | 0.9489867 | 0.3206036 | 0.6788044 | 0.6787405 | 6090 | 1.729213 | 0.5881678 | 0.5403612 | 0.5410055 | 6090 | 2.67608 | 0.9164658 | 0.4042059 | 0.4037453
6091 | 0.45984 | 0.1543087 | 0.8443008 | 0.8445292 | 6091 | 0.6493867 | 0.2193874 | 0.8305877 | 0.830544 | 6091 | 0.94904 | 0.3206216 | 0.6788426 | 0.6787359 | 6091 | 1.72816 | 0.5878095 | 0.540032 | 0.5409989 | 6091 | 2.67616 | 0.9164932 | 0.404218 | 0.4037382
6092 | 0.4599733 | 0.1543535 | 0.8445456 | 0.8445283 | 6092 | 0.64944 | 0.2194054 | 0.8306559 | 0.8305417 | 6092 | 0.9488533 | 0.3205586 | 0.678709 | 0.6787314 | 6092 | 1.730147 | 0.5884853 | 0.5406528 | 0.5409922 | 6092 | 2.676907 | 0.9167489 | 0.4043307 | 0.403731
6093 | 0.4600267 | 0.1543714 | 0.8446436 | 0.8445274 | 6093 | 0.6493867 | 0.2193874 | 0.8305877 | 0.8305394 | 6093 | 0.94888 | 0.3205676 | 0.6787281 | 0.6787268 | 6093 | 1.728493 | 0.5879229 | 0.5401362 | 0.5409856 | 6093 | 2.674987 | 0.9160913 | 0.4040407 | 0.4037239
6094 | 0.4600533 | 0.1543803 | 0.8446925 | 0.8445264 | 6094 | 0.64936 | 0.2193784 | 0.8305536 | 0.8305371 | 6094 | 0.9488533 | 0.3205586 | 0.678709 | 0.6787222 | 6094 | 1.729027 | 0.5881043 | 0.5403028 | 0.5409789 | 6094 | 2.67472 | 0.916 | 0.4040005 | 0.4037168
6095 | 0.4600267 | 0.1543714 | 0.8446436 | 0.8445255 | 6095 | 0.6492533 | 0.2193423 | 0.8304171 | 0.8305348 | 6095 | 0.9489067 | 0.3205766 | 0.6787472 | 0.6787177 | 6095 | 1.728307 | 0.5878594 | 0.5400778 | 0.5409722 | 6095 | 2.67704 | 0.9167945 | 0.4043509 | 0.4037096
6096 | 0.46016 | 0.1544161 | 0.8448884 | 0.8445245 | 6096 | 0.6494667 | 0.2194144 | 0.83069 | 0.8305325 | 6096 | 0.9489867 | 0.3206036 | 0.6788044 | 0.6787131 | 6096 | 1.729053 | 0.5881134 | 0.5403112 | 0.5409656 | 6096 | 2.67576 | 0.9163562 | 0.4041575 | 0.4037025
6097 | 0.4599467 | 0.1543445 | 0.8444967 | 0.8445236 | 6097 | 0.6493067 | 0.2193604 | 0.8304854 | 0.8305303 | 6097 | 0.9490667 | 0.3206306 | 0.6788616 | 0.6787086 | 6097 | 1.72836 | 0.5878776 | 0.5400945 | 0.540959 | 6097 | 2.676 | 0.9164384 | 0.4041938 | 0.4036954
6098 | 0.4598933 | 0.1543266 | 0.8443987 | 0.8445227 | 6098 | 0.64936 | 0.2193784 | 0.8305536 | 0.830528 | 6098 | 0.9488533 | 0.3205586 | 0.678709 | 0.678704 | 6098 | 1.7294 | 0.5882313 | 0.5404195 | 0.5409523 | 6098 | 2.675707 | 0.9163379 | 0.4041495 | 0.4036882
6099 | 0.46 | 0.1543624 | 0.8445946 | 0.8445217 | 6099 | 0.64952 | 0.2194324 | 0.8307582 | 0.8305257 | 6099 | 0.94896 | 0.3205946 | 0.6787853 | 0.6786995 | 6099 | 1.728747 | 0.5880091 | 0.5402153 | 0.5409457 | 6099 | 2.675173 | 0.9161553 | 0.4040689 | 0.4036811
6100 | 0.46016 | 0.1544161 | 0.8448884 | 0.8445208 | 6100 | 0.64944 | 0.2194054 | 0.8306559 | 0.8305234 | 6100 | 0.9490933 | 0.3206396 | 0.6788807 | 0.6786949 | 6100 | 1.728347 | 0.587873 | 0.5400903 | 0.540939 | 6100 | 2.675387 | 0.9162283 | 0.4041011 | 0.403674
6101 | 0.4599467 | 0.1543445 | 0.8444967 | 0.8445198 | 6101 | 0.64936 | 0.2193784 | 0.8305536 | 0.8305211 | 6101 | 0.9489067 | 0.3205766 | 0.6787472 | 0.6786904 | 6101 | 1.729867 | 0.58839 | 0.5405653 | 0.5409324 | 6101 | 2.6752 | 0.9161644 | 0.404073 | 0.4036668
6102 | 0.4598667 | 0.1543177 | 0.8443498 | 0.8445189 | 6102 | 0.6492 | 0.2193243 | 0.8303489 | 0.8305189 | 6102 | 0.9488267 | 0.3205495 | 0.67869 | 0.6786858 | 6102 | 1.72956 | 0.5882857 | 0.5404695 | 0.5409258 | 6102 | 2.67584 | 0.9163836 | 0.4041696 | 0.4036597
6103 | 0.4598933 | 0.1543266 | 0.8443987 | 0.844518 | 6103 | 0.6492 | 0.2193243 | 0.8303489 | 0.8305166 | 6103 | 0.9489333 | 0.3205856 | 0.6787663 | 0.6786813 | 6103 | 1.728973 | 0.5880862 | 0.5402862 | 0.5409191 | 6103 | 2.674693 | 0.9159909 | 0.4039964 | 0.4036526
6104 | 0.45984 | 0.1543087 | 0.8443008 | 0.844517 | 6104 | 0.64936 | 0.2193784 | 0.8305536 | 0.8305143 | 6104 | 0.94888 | 0.3205676 | 0.6787281 | 0.6786767 | 6104 | 1.726893 | 0.5873787 | 0.5396362 | 0.5409125 | 6104 | 2.67592 | 0.916411 | 0.4041817 | 0.4036455
6105 | 0.46 | 0.1543624 | 0.8445946 | 0.8445161 | 6105 | 0.6493867 | 0.2193874 | 0.8305877 | 0.830512 | 6105 | 0.9486933 | 0.3205045 | 0.6785946 | 0.6786722 | 6105 | 1.729747 | 0.5883492 | 0.5405278 | 0.5409059 | 6105 | 2.675813 | 0.9163744 | 0.4041656 | 0.4036383
6106 | 0.46016 | 0.1544161 | 0.8448884 | 0.8445152 | 6106 | 0.6494667 | 0.2194144 | 0.83069 | 0.8305098 | 6106 | 0.9490667 | 0.3206306 | 0.6788616 | 0.6786676 | 6106 | 1.7286 | 0.5879592 | 0.5401695 | 0.5408992 | 6106 | 2.676027 | 0.9164475 | 0.4041978 | 0.4036312
6107 | 0.46 | 0.1543624 | 0.8445946 | 0.8445142 | 6107 | 0.6494133 | 0.2193964 | 0.8306218 | 0.8305075 | 6107 | 0.94896 | 0.3205946 | 0.6787853 | 0.6786631 | 6107 | 1.7264 | 0.5872109 | 0.539482 | 0.5408926 | 6107 | 2.674213 | 0.9158265 | 0.4039239 | 0.4036241
6108 | 0.45984 | 0.1543087 | 0.8443008 | 0.8445133 | 6108 | 0.6495467 | 0.2194414 | 0.8307923 | 0.8305052 | 6108 | 0.94888 | 0.3205676 | 0.6787281 | 0.6786585 | 6108 | 1.72792 | 0.5877279 | 0.539957 | 0.540886 | 6108 | 2.675067 | 0.9161187 | 0.4040528 | 0.403617
6109 | 0.46008 | 0.1543893 | 0.8447415 | 0.8445123 | 6109 | 0.64944 | 0.2194054 | 0.8306559 | 0.8305029 | 6109 | 0.94888 | 0.3205676 | 0.6787281 | 0.678654 | 6109 | 1.72844 | 0.5879048 | 0.5401195 | 0.5408794 | 6109 | 2.674347 | 0.9158721 | 0.4039441 | 0.4036099
6110 | 0.4598667 | 0.1543177 | 0.8443498 | 0.8445114 | 6110 | 0.64936 | 0.2193784 | 0.8305536 | 0.8305007 | 6110 | 0.9489867 | 0.3206036 | 0.6788044 | 0.6786494 | 6110 | 1.728267 | 0.5878458 | 0.5400653 | 0.5408727 | 6110 | 2.674213 | 0.9158265 | 0.4039239 | 0.4036028
6111 | 0.4600533 | 0.1543803 | 0.8446925 | 0.8445105 | 6111 | 0.6493333 | 0.2193694 | 0.8305195 | 0.8304984 | 6111 | 0.9489333 | 0.3205856 | 0.6787663 | 0.6786449 | 6111 | 1.729453 | 0.5882494 | 0.5404362 | 0.5408661 | 6111 | 2.673973 | 0.9157443 | 0.4038877 | 0.4035957
6112 | 0.4599733 | 0.1543535 | 0.8445456 | 0.8445095 | 6112 | 0.6494933 | 0.2194234 | 0.8307241 | 0.8304961 | 6112 | 0.9487467 | 0.3205225 | 0.6786327 | 0.6786404 | 6112 | 1.72824 | 0.5878367 | 0.540057 | 0.5408595 | 6112 | 2.67304 | 0.9154247 | 0.4037467 | 0.4035886
6113 | 0.4598667 | 0.1543177 | 0.8443498 | 0.8445086 | 6113 | 0.6494133 | 0.2193964 | 0.8306218 | 0.8304938 | 6113 | 0.94888 | 0.3205676 | 0.6787281 | 0.6786358 | 6113 | 1.729973 | 0.5884263 | 0.5405986 | 0.5408529 | 6113 | 2.67424 | 0.9158356 | 0.4039279 | 0.4035815
6114 | 0.45992 | 0.1543356 | 0.8444477 | 0.8445077 | 6114 | 0.64936 | 0.2193784 | 0.8305536 | 0.8304916 | 6114 | 0.9487733 | 0.3205315 | 0.6786518 | 0.6786313 | 6114 | 1.727893 | 0.5877188 | 0.5399487 | 0.5408463 | 6114 | 2.67504 | 0.9161096 | 0.4040488 | 0.4035744
6115 | 0.45984 | 0.1543087 | 0.8443008 | 0.8445067 | 6115 | 0.6494133 | 0.2193964 | 0.8306218 | 0.8304893 | 6115 | 0.9489333 | 0.3205856 | 0.6787663 | 0.6786268 | 6115 | 1.728893 | 0.588059 | 0.5402612 | 0.5408397 | 6115 | 2.675067 | 0.9161187 | 0.4040528 | 0.4035673
6116 | 0.4598933 | 0.1543266 | 0.8443987 | 0.8445058 | 6116 | 0.64936 | 0.2193784 | 0.8305536 | 0.830487 | 6116 | 0.9487467 | 0.3205225 | 0.6786327 | 0.6786222 | 6116 | 1.727587 | 0.5876145 | 0.5398528 | 0.5408331 | 6116 | 2.674987 | 0.9160913 | 0.4040407 | 0.4035602
6117 | 0.46 | 0.1543624 | 0.8445946 | 0.8445049 | 6117 | 0.6493333 | 0.2193694 | 0.8305195 | 0.8304847 | 6117 | 0.9486933 | 0.3205045 | 0.6785946 | 0.6786177 | 6117 | 1.7304 | 0.5885714 | 0.540732 | 0.5408265 | 6117 | 2.67456 | 0.9159452 | 0.4039763 | 0.4035531
6118 | 0.45984 | 0.1543087 | 0.8443008 | 0.8445039 | 6118 | 0.6493333 | 0.2193694 | 0.8305195 | 0.8304825 | 6118 | 0.9489067 | 0.3205766 | 0.6787472 | 0.6786132 | 6118 | 1.728 | 0.5877551 | 0.539982 | 0.5408199 | 6118 | 2.674427 | 0.9158995 | 0.4039561 | 0.403546
6119 | 0.4599467 | 0.1543445 | 0.8444967 | 0.844503 | 6119 | 0.6492533 | 0.2193423 | 0.8304171 | 0.8304802 | 6119 | 0.94872 | 0.3205135 | 0.6786137 | 0.6786086 | 6119 | 1.727547 | 0.5876009 | 0.5398403 | 0.5408133 | 6119 | 2.6748 | 0.9160274 | 0.4040125 | 0.4035389
6120 | 0.4598133 | 0.1542998 | 0.8442519 | 0.8445021 | 6120 | 0.6493867 | 0.2193874 | 0.8305877 | 0.8304779 | 6120 | 0.9487467 | 0.3205225 | 0.6786327 | 0.6786041 | 6120 | 1.727053 | 0.5874331 | 0.5396862 | 0.5408067 | 6120 | 2.675787 | 0.9163653 | 0.4041616 | 0.4035318
6121 | 0.4598933 | 0.1543266 | 0.8443987 | 0.8445011 | 6121 | 0.64936 | 0.2193784 | 0.8305536 | 0.8304757 | 6121 | 0.94888 | 0.3205676 | 0.6787281 | 0.6785996 | 6121 | 1.729267 | 0.5881859 | 0.5403778 | 0.5408001 | 6121 | 2.673733 | 0.9156621 | 0.4038514 | 0.4035247
6122 | 0.4598133 | 0.1542998 | 0.8442519 | 0.8445002 | 6122 | 0.6493867 | 0.2193874 | 0.8305877 | 0.8304734 | 6122 | 0.9486133 | 0.3204775 | 0.6785374 | 0.678595 | 6122 | 1.7282 | 0.5878231 | 0.5400445 | 0.5407935 | 6122 | 2.674987 | 0.9160913 | 0.4040407 | 0.4035176
6123 | 0.4599467 | 0.1543445 | 0.8444967 | 0.8444993 | 6123 | 0.6494667 | 0.2194144 | 0.83069 | 0.8304711 | 6123 | 0.9488533 | 0.3205586 | 0.678709 | 0.6785905 | 6123 | 1.729867 | 0.58839 | 0.5405653 | 0.5407869 | 6123 | 2.67416 | 0.9158082 | 0.4039159 | 0.4035105
6124 | 0.45992 | 0.1543356 | 0.8444477 | 0.8444984 | 6124 | 0.6494133 | 0.2193964 | 0.8306218 | 0.8304689 | 6124 | 0.9487467 | 0.3205225 | 0.6786327 | 0.678586 | 6124 | 1.729987 | 0.5884308 | 0.5406028 | 0.5407803 | 6124 | 2.67472 | 0.916 | 0.4040005 | 0.4035035
6125 | 0.4600533 | 0.1543803 | 0.8446925 | 0.8444974 | 6125 | 0.6493333 | 0.2193694 | 0.8305195 | 0.8304666 | 6125 | 0.9487467 | 0.3205225 | 0.6786327 | 0.6785815 | 6125 | 1.728467 | 0.5879138 | 0.5401278 | 0.5407737 | 6125 | 2.674133 | 0.9157991 | 0.4039118 | 0.4034964
6126 | 0.46 | 0.1543624 | 0.8445946 | 0.8444965 | 6126 | 0.64936 | 0.2193784 | 0.8305536 | 0.8304643 | 6126 | 0.94872 | 0.3205135 | 0.6786137 | 0.678577 | 6126 | 1.729307 | 0.5881995 | 0.5403903 | 0.5407671 | 6126 | 2.67488 | 0.9160548 | 0.4040246 | 0.4034893
6127 | 0.4599467 | 0.1543445 | 0.8444967 | 0.8444956 | 6127 | 0.64928 | 0.2193514 | 0.8304512 | 0.8304621 | 6127 | 0.94872 | 0.3205135 | 0.6786137 | 0.6785724 | 6127 | 1.728173 | 0.5878141 | 0.5400362 | 0.5407606 | 6127 | 2.6736 | 0.9156164 | 0.4038313 | 0.4034822
6128 | 0.46 | 0.1543624 | 0.8445946 | 0.8444946 | 6128 | 0.64936 | 0.2193784 | 0.8305536 | 0.8304598 | 6128 | 0.94872 | 0.3205135 | 0.6786137 | 0.6785679 | 6128 | 1.727453 | 0.5875692 | 0.5398112 | 0.540754 | 6128 | 2.6756 | 0.9163014 | 0.4041334 | 0.4034751
6129 | 0.45976 | 0.1542819 | 0.8441539 | 0.8444937 | 6129 | 0.6492533 | 0.2193423 | 0.8304171 | 0.8304575 | 6129 | 0.9488267 | 0.3205495 | 0.67869 | 0.6785634 | 6129 | 1.728253 | 0.5878413 | 0.5400612 | 0.5407474 | 6129 | 2.674427 | 0.9158995 | 0.4039561 | 0.4034681
6130 | 0.4599733 | 0.1543535 | 0.8445456 | 0.8444928 | 6130 | 0.64928 | 0.2193514 | 0.8304512 | 0.8304553 | 6130 | 0.9486133 | 0.3204775 | 0.6785374 | 0.6785589 | 6130 | 1.72748 | 0.5875782 | 0.5398195 | 0.5407408 | 6130 | 2.673547 | 0.9155982 | 0.4038232 | 0.403461
6131 | 0.46 | 0.1543624 | 0.8445946 | 0.8444919 | 6131 | 0.6493333 | 0.2193694 | 0.8305195 | 0.830453 | 6131 | 0.9487733 | 0.3205315 | 0.6786518 | 0.6785544 | 6131 | 1.729573 | 0.5882902 | 0.5404737 | 0.5407343 | 6131 | 2.67648 | 0.9166027 | 0.4042663 | 0.4034539
6132 | 0.46 | 0.1543624 | 0.8445946 | 0.8444909 | 6132 | 0.6493333 | 0.2193694 | 0.8305195 | 0.8304508 | 6132 | 0.9486933 | 0.3205045 | 0.6785946 | 0.6785499 | 6132 | 1.728227 | 0.5878322 | 0.5400528 | 0.5407277 | 6132 | 2.676507 | 0.9166119 | 0.4042703 | 0.4034469
6133 | 0.45992 | 0.1543356 | 0.8444477 | 0.84449 | 6133 | 0.6494133 | 0.2193964 | 0.8306218 | 0.8304485 | 6133 | 0.9488 | 0.3205405 | 0.6786709 | 0.6785453 | 6133 | 1.72788 | 0.5877143 | 0.5399445 | 0.5407211 | 6133 | 2.673067 | 0.9154338 | 0.4037507 | 0.4034398
6134 | 0.4600533 | 0.1543803 | 0.8446925 | 0.8444891 | 6134 | 0.6494667 | 0.2194144 | 0.83069 | 0.8304462 | 6134 | 0.94896 | 0.3205946 | 0.6787853 | 0.6785408 | 6134 | 1.727213 | 0.5874875 | 0.5397362 | 0.5407145 | 6134 | 2.675573 | 0.9162922 | 0.4041293 | 0.4034327
6135 | 0.4598667 | 0.1543177 | 0.8443498 | 0.8444882 | 6135 | 0.6493333 | 0.2193694 | 0.8305195 | 0.830444 | 6135 | 0.9488267 | 0.3205495 | 0.67869 | 0.6785363 | 6135 | 1.727053 | 0.5874331 | 0.5396862 | 0.540708 | 6135 | 2.675413 | 0.9162374 | 0.4041052 | 0.4034257
6136 | 0.4600267 | 0.1543714 | 0.8446436 | 0.8444872 | 6136 | 0.6492267 | 0.2193333 | 0.830383 | 0.8304417 | 6136 | 0.9488267 | 0.3205495 | 0.67869 | 0.6785318 | 6136 | 1.7292 | 0.5881633 | 0.540357 | 0.5407014 | 6136 | 2.675653 | 0.9163196 | 0.4041414 | 0.4034186
6137 | 0.45976 | 0.1542819 | 0.8441539 | 0.8444863 | 6137 | 0.6493333 | 0.2193694 | 0.8305195 | 0.8304394 | 6137 | 0.9488267 | 0.3205495 | 0.67869 | 0.6785273 | 6137 | 1.72976 | 0.5883537 | 0.540532 | 0.5406949 | 6137 | 2.67296 | 0.9153973 | 0.4037346 | 0.4034116
6138 | 0.45992 | 0.1543356 | 0.8444477 | 0.8444854 | 6138 | 0.64944 | 0.2194054 | 0.8306559 | 0.8304372 | 6138 | 0.94872 | 0.3205135 | 0.6786137 | 0.6785228 | 6138 | 1.726253 | 0.587161 | 0.5394362 | 0.5406883 | 6138 | 2.671733 | 0.9149772 | 0.4035493 | 0.4034045
6139 | 0.4601333 | 0.1544072 | 0.8448394 | 0.8444845 | 6139 | 0.64928 | 0.2193514 | 0.8304512 | 0.8304349 | 6139 | 0.9486667 | 0.3204955 | 0.6785755 | 0.6785183 | 6139 | 1.72744 | 0.5875646 | 0.539807 | 0.5406817 | 6139 | 2.673493 | 0.9155799 | 0.4038152 | 0.4033974
6140 | 0.45992 | 0.1543356 | 0.8444477 | 0.8444835 | 6140 | 0.64936 | 0.2193784 | 0.8305536 | 0.8304327 | 6140 | 0.9485867 | 0.3204685 | 0.6785183 | 0.6785138 | 6140 | 1.728813 | 0.5880317 | 0.5402362 | 0.5406752 | 6140 | 2.674213 | 0.9158265 | 0.4039239 | 0.4033904
6141 | 0.4598133 | 0.1542998 | 0.8442519 | 0.8444826 | 6141 | 0.6492267 | 0.2193333 | 0.830383 | 0.8304304 | 6141 | 0.9485333 | 0.3204505 | 0.6784801 | 0.6785093 | 6141 | 1.728067 | 0.5877778 | 0.5400028 | 0.5406686 | 6141 | 2.673653 | 0.9156347 | 0.4038393 | 0.4033833
6142 | 0.4599467 | 0.1543445 | 0.8444967 | 0.8444817 | 6142 | 0.6493067 | 0.2193604 | 0.8304854 | 0.8304282 | 6142 | 0.9486667 | 0.3204955 | 0.6785755 | 0.6785048 | 6142 | 1.727467 | 0.5875737 | 0.5398153 | 0.5406621 | 6142 | 2.67376 | 0.9156712 | 0.4038554 | 0.4033763
6143 | 0.4598933 | 0.1543266 | 0.8443987 | 0.8444808 | 6143 | 0.6493333 | 0.2193694 | 0.8305195 | 0.8304259 | 6143 | 0.94864 | 0.3204865 | 0.6785564 | 0.6785003 | 6143 | 1.72844 | 0.5879048 | 0.5401195 | 0.5406555 | 6143 | 2.672907 | 0.915379 | 0.4037266 | 0.4033692
6144 | 0.4598933 | 0.1543266 | 0.8443987 | 0.8444798 | 6144 | 0.6492267 | 0.2193333 | 0.830383 | 0.8304236 | 6144 | 0.94848 | 0.3204324 | 0.678442 | 0.6784958 | 6144 | 1.72788 | 0.5877143 | 0.5399445 | 0.540649 | 6144 | 2.672267 | 0.9151598 | 0.4036299 | 0.4033622
6145 | 0.45984 | 0.1543087 | 0.8443008 | 0.8444789 | 6145 | 0.6494133 | 0.2193964 | 0.8306218 | 0.8304214 | 6145 | 0.9486933 | 0.3205045 | 0.6785946 | 0.6784913 | 6145 | 1.72868 | 0.5879864 | 0.5401945 | 0.5406424 | 6145 | 2.674187 | 0.9158174 | 0.4039199 | 0.4033552
6146 | 0.4598133 | 0.1542998 | 0.8442519 | 0.844478 | 6146 | 0.6493867 | 0.2193874 | 0.8305877 | 0.8304191 | 6146 | 0.9486933 | 0.3205045 | 0.6785946 | 0.6784868 | 6146 | 1.728947 | 0.5880771 | 0.5402778 | 0.5406359 | 6146 | 2.67432 | 0.915863 | 0.40394 | 0.4033481
6147 | 0.4599733 | 0.1543535 | 0.8445456 | 0.8444771 | 6147 | 0.6491467 | 0.2193063 | 0.8302807 | 0.8304169 | 6147 | 0.9486133 | 0.3204775 | 0.6785374 | 0.6784823 | 6147 | 1.728747 | 0.5880091 | 0.5402153 | 0.5406294 | 6147 | 2.671947 | 0.9150502 | 0.4035816 | 0.4033411
6148 | 0.4598667 | 0.1543177 | 0.8443498 | 0.8444762 | 6148 | 0.6492533 | 0.2193423 | 0.8304171 | 0.8304146 | 6148 | 0.9486133 | 0.3204775 | 0.6785374 | 0.6784778 | 6148 | 1.72864 | 0.5879728 | 0.540182 | 0.5406228 | 6148 | 2.67288 | 0.9153699 | 0.4037225 | 0.403334
6149 | 0.4600267 | 0.1543714 | 0.8446436 | 0.8444752 | 6149 | 0.6493333 | 0.2193694 | 0.8305195 | 0.8304124 | 6149 | 0.9485333 | 0.3204505 | 0.6784801 | 0.6784733 | 6149 | 1.729707 | 0.5883356 | 0.5405153 | 0.5406163 | 6149 | 2.673147 | 0.9154612 | 0.4037628 | 0.403327
6150 | 0.45992 | 0.1543356 | 0.8444477 | 0.8444743 | 6150 | 0.6493067 | 0.2193604 | 0.8304854 | 0.8304101 | 6150 | 0.9486933 | 0.3205045 | 0.6785946 | 0.6784688 | 6150 | 1.726547 | 0.5872608 | 0.5395278 | 0.5406097 | 6150 | 2.672267 | 0.9151598 | 0.4036299 | 0.40332
6151 | 0.46016 | 0.1544161 | 0.8448884 | 0.8444734 | 6151 | 0.6492267 | 0.2193333 | 0.830383 | 0.8304079 | 6151 | 0.94856 | 0.3204595 | 0.6784992 | 0.6784643 | 6151 | 1.73 | 0.5884354 | 0.540607 | 0.5406032 | 6151 | 2.67312 | 0.9154521 | 0.4037588 | 0.4033129
6152 | 0.4601067 | 0.1543982 | 0.8447904 | 0.8444725 | 6152 | 0.6491467 | 0.2193063 | 0.8302807 | 0.8304056 | 6152 | 0.9486667 | 0.3204955 | 0.6785755 | 0.6784598 | 6152 | 1.727747 | 0.5876689 | 0.5399028 | 0.5405967 | 6152 | 2.67288 | 0.9153699 | 0.4037225 | 0.4033059
6153 | 0.45992 | 0.1543356 | 0.8444477 | 0.8444716 | 6153 | 0.6493867 | 0.2193874 | 0.8305877 | 0.8304034 | 6153 | 0.9484267 | 0.3204144 | 0.6784038 | 0.6784554 | 6153 | 1.728733 | 0.5880045 | 0.5402112 | 0.5405902 | 6153 | 2.67288 | 0.9153699 | 0.4037225 | 0.4032989
6154 | 0.4597333 | 0.1542729 | 0.844105 | 0.8444707 | 6154 | 0.6493067 | 0.2193604 | 0.8304854 | 0.8304011 | 6154 | 0.9485067 | 0.3204414 | 0.6784611 | 0.6784509 | 6154 | 1.728067 | 0.5877778 | 0.5400028 | 0.5405836 | 6154 | 2.67352 | 0.915589 | 0.4038192 | 0.4032919
6155 | 0.45992 | 0.1543356 | 0.8444477 | 0.8444697 | 6155 | 0.6493067 | 0.2193604 | 0.8304854 | 0.8303989 | 6155 | 0.9485333 | 0.3204505 | 0.6784801 | 0.6784464 | 6155 | 1.72804 | 0.5877687 | 0.5399945 | 0.5405771 | 6155 | 2.67312 | 0.9154521 | 0.4037588 | 0.4032848
6156 | 0.45992 | 0.1543356 | 0.8444477 | 0.8444688 | 6156 | 0.6493867 | 0.2193874 | 0.8305877 | 0.8303966 | 6156 | 0.9486133 | 0.3204775 | 0.6785374 | 0.6784419 | 6156 | 1.726827 | 0.587356 | 0.5396153 | 0.5405706 | 6156 | 2.673173 | 0.9154703 | 0.4037668 | 0.4032778
6157 | 0.45976 | 0.1542819 | 0.8441539 | 0.8444679 | 6157 | 0.64912 | 0.2192973 | 0.8302466 | 0.8303944 | 6157 | 0.9485867 | 0.3204685 | 0.6785183 | 0.6784374 | 6157 | 1.72828 | 0.5878503 | 0.5400695 | 0.5405641 | 6157 | 2.67424 | 0.9158356 | 0.4039279 | 0.4032708
6158 | 0.45992 | 0.1543356 | 0.8444477 | 0.844467 | 6158 | 0.6493067 | 0.2193604 | 0.8304854 | 0.8303921 | 6158 | 0.9486133 | 0.3204775 | 0.6785374 | 0.6784329 | 6158 | 1.729467 | 0.588254 | 0.5404403 | 0.5405576 | 6158 | 2.672693 | 0.9153059 | 0.4036943 | 0.4032638
6159 | 0.46008 | 0.1543893 | 0.8447415 | 0.8444661 | 6159 | 0.6493333 | 0.2193694 | 0.8305195 | 0.8303899 | 6159 | 0.9484 | 0.3204054 | 0.6783848 | 0.6784285 | 6159 | 1.728933 | 0.5880726 | 0.5402737 | 0.540551 | 6159 | 2.672987 | 0.9154064 | 0.4037386 | 0.4032568
6160 | 0.4600267 | 0.1543714 | 0.8446436 | 0.8444652 | 6160 | 0.64928 | 0.2193514 | 0.8304512 | 0.8303876 | 6160 | 0.9482933 | 0.3203694 | 0.6783085 | 0.678424 | 6160 | 1.727547 | 0.5876009 | 0.5398403 | 0.5405445 | 6160 | 2.671787 | 0.9149954 | 0.4035574 | 0.4032498
6161 | 0.4599733 | 0.1543535 | 0.8445456 | 0.8444642 | 6161 | 0.6494133 | 0.2193964 | 0.8306218 | 0.8303854 | 6161 | 0.9483733 | 0.3203964 | 0.6783657 | 0.6784195 | 6161 | 1.729973 | 0.5884263 | 0.5405986 | 0.540538 | 6161 | 2.67216 | 0.9151233 | 0.4036138 | 0.4032427
6162 | 0.4598933 | 0.1543266 | 0.8443987 | 0.8444633 | 6162 | 0.64936 | 0.2193784 | 0.8305536 | 0.8303831 | 6162 | 0.94848 | 0.3204324 | 0.678442 | 0.678415 | 6162 | 1.728107 | 0.5877914 | 0.5400153 | 0.5405315 | 6162 | 2.672827 | 0.9153516 | 0.4037145 | 0.4032357
6163 | 0.4597333 | 0.1542729 | 0.844105 | 0.8444624 | 6163 | 0.6492267 | 0.2193333 | 0.830383 | 0.8303809 | 6163 | 0.9484267 | 0.3204144 | 0.6784038 | 0.6784105 | 6163 | 1.729173 | 0.5881542 | 0.5403487 | 0.540525 | 6163 | 2.672587 | 0.9152694 | 0.4036782 | 0.4032287
6164 | 0.45992 | 0.1543356 | 0.8444477 | 0.8444615 | 6164 | 0.6493333 | 0.2193694 | 0.8305195 | 0.8303786 | 6164 | 0.9486133 | 0.3204775 | 0.6785374 | 0.6784061 | 6164 | 1.72684 | 0.5873605 | 0.5396195 | 0.5405185 | 6164 | 2.67288 | 0.9153699 | 0.4037225 | 0.4032217
6165 | 0.46 | 0.1543624 | 0.8445946 | 0.8444606 | 6165 | 0.64936 | 0.2193784 | 0.8305536 | 0.8303764 | 6165 | 0.9485333 | 0.3204505 | 0.6784801 | 0.6784016 | 6165 | 1.727227 | 0.5874921 | 0.5397403 | 0.540512 | 6165 | 2.672667 | 0.9152968 | 0.4036903 | 0.4032147
6166 | 0.4600533 | 0.1543803 | 0.8446925 | 0.8444597 | 6166 | 0.6493867 | 0.2193874 | 0.8305877 | 0.8303742 | 6166 | 0.9484267 | 0.3204144 | 0.6784038 | 0.6783971 | 6166 | 1.727467 | 0.5875737 | 0.5398153 | 0.5405055 | 6166 | 2.672053 | 0.9150868 | 0.4035977 | 0.4032077
6167 | 0.4598133 | 0.1542998 | 0.8442519 | 0.8444588 | 6167 | 0.6495733 | 0.2194505 | 0.8308264 | 0.8303719 | 6167 | 0.9484 | 0.3204054 | 0.6783848 | 0.6783927 | 6167 | 1.72828 | 0.5878503 | 0.5400695 | 0.540499 | 6167 | 2.671253 | 0.9148128 | 0.4034768 | 0.4032007
6168 | 0.4599733 | 0.1543535 | 0.8445456 | 0.8444578 | 6168 | 0.6491467 | 0.2193063 | 0.8302807 | 0.8303697 | 6168 | 0.9484 | 0.3204054 | 0.6783848 | 0.6783882 | 6168 | 1.72724 | 0.5874966 | 0.5397445 | 0.5404925 | 6168 | 2.673947 | 0.9157352 | 0.4038836 | 0.4031937
6169 | 0.4597867 | 0.1542908 | 0.8442029 | 0.8444569 | 6169 | 0.64936 | 0.2193784 | 0.8305536 | 0.8303674 | 6169 | 0.9485333 | 0.3204505 | 0.6784801 | 0.6783837 | 6169 | 1.72764 | 0.5876327 | 0.5398695 | 0.540486 | 6169 | 2.673093 | 0.9154429 | 0.4037548 | 0.4031867
6170 | 0.4598667 | 0.1543177 | 0.8443498 | 0.844456 | 6170 | 0.6493067 | 0.2193604 | 0.8304854 | 0.8303652 | 6170 | 0.9485067 | 0.3204414 | 0.6784611 | 0.6783793 | 6170 | 1.727213 | 0.5874875 | 0.5397362 | 0.5404795 | 6170 | 2.672133 | 0.9151142 | 0.4036098 | 0.4031797
6171 | 0.4601333 | 0.1544072 | 0.8448394 | 0.8444551 | 6171 | 0.64928 | 0.2193514 | 0.8304512 | 0.8303629 | 6171 | 0.94848 | 0.3204324 | 0.678442 | 0.6783748 | 6171 | 1.728333 | 0.5878685 | 0.5400862 | 0.540473 | 6171 | 2.672773 | 0.9153333 | 0.4037064 | 0.4031727
6172 | 0.4599467 | 0.1543445 | 0.8444967 | 0.8444542 | 6172 | 0.6492533 | 0.2193423 | 0.8304171 | 0.8303607 | 6172 | 0.9483733 | 0.3203964 | 0.6783657 | 0.6783703 | 6172 | 1.727707 | 0.5876553 | 0.5398903 | 0.5404665 | 6172 | 2.671653 | 0.9149498 | 0.4035372 | 0.4031657
6173 | 0.45984 | 0.1543087 | 0.8443008 | 0.8444533 | 6173 | 0.6492533 | 0.2193423 | 0.8304171 | 0.8303585 | 6173 | 0.9481867 | 0.3203333 | 0.6782322 | 0.6783659 | 6173 | 1.727107 | 0.5874512 | 0.5397028 | 0.54046 | 6173 | 2.671707 | 0.914968 | 0.4035453 | 0.4031587
6174 | 0.4599467 | 0.1543445 | 0.8444967 | 0.8444524 | 6174 | 0.6492 | 0.2193243 | 0.8303489 | 0.8303562 | 6174 | 0.9484267 | 0.3204144 | 0.6784038 | 0.6783614 | 6174 | 1.72696 | 0.5874014 | 0.539657 | 0.5404536 | 6174 | 2.67208 | 0.9150959 | 0.4036017 | 0.4031518
6175 | 0.4600267 | 0.1543714 | 0.8446436 | 0.8444515 | 6175 | 0.6493867 | 0.2193874 | 0.8305877 | 0.830354 | 6175 | 0.94824 | 0.3203514 | 0.6782703 | 0.6783569 | 6175 | 1.728 | 0.5877551 | 0.539982 | 0.5404471 | 6175 | 2.671013 | 0.9147306 | 0.4034406 | 0.4031448
6176 | 0.4598667 | 0.1543177 | 0.8443498 | 0.8444506 | 6176 | 0.64928 | 0.2193514 | 0.8304512 | 0.8303517 | 6176 | 0.94824 | 0.3203514 | 0.6782703 | 0.6783525 | 6176 | 1.72768 | 0.5876463 | 0.539882 | 0.5404406 | 6176 | 2.670613 | 0.9145936 | 0.4033802 | 0.4031378
6177 | 0.4599467 | 0.1543445 | 0.8444967 | 0.8444497 | 6177 | 0.6492533 | 0.2193423 | 0.8304171 | 0.8303495 | 6177 | 0.9482133 | 0.3203423 | 0.6782512 | 0.678348 | 6177 | 1.728347 | 0.587873 | 0.5400903 | 0.5404341 | 6177 | 2.672693 | 0.9153059 | 0.4036943 | 0.4031308
6178 | 0.4599467 | 0.1543445 | 0.8444967 | 0.8444487 | 6178 | 0.6492533 | 0.2193423 | 0.8304171 | 0.8303473 | 6178 | 0.94832 | 0.3203784 | 0.6783275 | 0.6783436 | 6178 | 1.72644 | 0.5872245 | 0.5394945 | 0.5404276 | 6178 | 2.671227 | 0.9148037 | 0.4034728 | 0.4031238
6179 | 0.4599467 | 0.1543445 | 0.8444967 | 0.8444478 | 6179 | 0.6493067 | 0.2193604 | 0.8304854 | 0.830345 | 6179 | 0.9482933 | 0.3203694 | 0.6783085 | 0.6783391 | 6179 | 1.72732 | 0.5875238 | 0.5397695 | 0.5404212 | 6179 | 2.671547 | 0.9149132 | 0.4035211 | 0.4031169
6180 | 0.4599467 | 0.1543445 | 0.8444967 | 0.8444469 | 6180 | 0.6493067 | 0.2193604 | 0.8304854 | 0.8303428 | 6180 | 0.94824 | 0.3203514 | 0.6782703 | 0.6783347 | 6180 | 1.729213 | 0.5881678 | 0.5403612 | 0.5404147 | 6180 | 2.672107 | 0.915105 | 0.4036057 | 0.4031099
6181 | 0.4599733 | 0.1543535 | 0.8445456 | 0.844446 | 6181 | 0.6492533 | 0.2193423 | 0.8304171 | 0.8303406 | 6181 | 0.9482933 | 0.3203694 | 0.6783085 | 0.6783302 | 6181 | 1.727893 | 0.5877188 | 0.5399487 | 0.5404082 | 6181 | 2.671627 | 0.9149406 | 0.4035332 | 0.4031029
6182 | 0.4597333 | 0.1542729 | 0.844105 | 0.8444451 | 6182 | 0.6493867 | 0.2193874 | 0.8305877 | 0.8303383 | 6182 | 0.9482667 | 0.3203604 | 0.6782894 | 0.6783258 | 6182 | 1.727 | 0.587415 | 0.5396695 | 0.5404018 | 6182 | 2.67112 | 0.9147671 | 0.4034567 | 0.4030959
6183 | 0.4598933 | 0.1543266 | 0.8443987 | 0.8444442 | 6183 | 0.64912 | 0.2192973 | 0.8302466 | 0.8303361 | 6183 | 0.94824 | 0.3203514 | 0.6782703 | 0.6783213 | 6183 | 1.727613 | 0.5876236 | 0.5398612 | 0.5403953 | 6183 | 2.670853 | 0.9146758 | 0.4034164 | 0.403089
6184 | 0.4600267 | 0.1543714 | 0.8446436 | 0.8444433 | 6184 | 0.6491467 | 0.2193063 | 0.8302807 | 0.8303339 | 6184 | 0.94824 | 0.3203514 | 0.6782703 | 0.6783169 | 6184 | 1.728293 | 0.5878549 | 0.5400737 | 0.5403888 | 6184 | 2.670533 | 0.9145662 | 0.4033681 | 0.403082
6185 | 0.4599467 | 0.1543445 | 0.8444967 | 0.8444424 | 6185 | 0.6492267 | 0.2193333 | 0.830383 | 0.8303316 | 6185 | 0.9484 | 0.3204054 | 0.6783848 | 0.6783124 | 6185 | 1.72672 | 0.5873197 | 0.539582 | 0.5403824 | 6185 | 2.67248 | 0.9152329 | 0.4036621 | 0.403075
6186 | 0.46 | 0.1543624 | 0.8445946 | 0.8444415 | 6186 | 0.6490133 | 0.2192613 | 0.8301102 | 0.8303294 | 6186 | 0.9482133 | 0.3203423 | 0.6782512 | 0.678308 | 6186 | 1.72664 | 0.5872925 | 0.539557 | 0.5403759 | 6186 | 2.67144 | 0.9148767 | 0.403505 | 0.4030681
6187 | 0.45992 | 0.1543356 | 0.8444477 | 0.8444406 | 6187 | 0.6492533 | 0.2193423 | 0.8304171 | 0.8303272 | 6187 | 0.94816 | 0.3203243 | 0.6782131 | 0.6783035 | 6187 | 1.727067 | 0.5874376 | 0.5396903 | 0.5403695 | 6187 | 2.672987 | 0.9154064 | 0.4037386 | 0.4030611
6188 | 0.4598933 | 0.1543266 | 0.8443987 | 0.8444397 | 6188 | 0.6491467 | 0.2193063 | 0.8302807 | 0.8303249 | 6188 | 0.9483467 | 0.3203874 | 0.6783466 | 0.6782991 | 6188 | 1.728147 | 0.587805 | 0.5400278 | 0.540363 | 6188 | 2.67224 | 0.9151507 | 0.4036259 | 0.4030541
6189 | 0.4601333 | 0.1544072 | 0.8448394 | 0.8444388 | 6189 | 0.6493067 | 0.2193604 | 0.8304854 | 0.8303227 | 6189 | 0.9482667 | 0.3203604 | 0.6782894 | 0.6782946 | 6189 | 1.727693 | 0.5876508 | 0.5398862 | 0.5403566 | 6189 | 2.671147 | 0.9147763 | 0.4034607 | 0.4030472
6190 | 0.4597867 | 0.1542908 | 0.8442029 | 0.8444379 | 6190 | 0.64928 | 0.2193514 | 0.8304512 | 0.8303205 | 6190 | 0.94824 | 0.3203514 | 0.6782703 | 0.6782902 | 6190 | 1.727587 | 0.5876145 | 0.5398528 | 0.5403501 | 6190 | 2.6712 | 0.9147945 | 0.4034688 | 0.4030402
6191 | 0.46 | 0.1543624 | 0.8445946 | 0.844437 | 6191 | 0.6492267 | 0.2193333 | 0.830383 | 0.8303182 | 6191 | 0.94832 | 0.3203784 | 0.6783275 | 0.6782857 | 6191 | 1.72784 | 0.5877007 | 0.539932 | 0.5403437 | 6191 | 2.67056 | 0.9145753 | 0.4033721 | 0.4030333
6192 | 0.4598933 | 0.1543266 | 0.8443987 | 0.8444361 | 6192 | 0.64928 | 0.2193514 | 0.8304512 | 0.830316 | 6192 | 0.94824 | 0.3203514 | 0.6782703 | 0.6782813 | 6192 | 1.726867 | 0.5873696 | 0.5396278 | 0.5403372 | 6192 | 2.670613 | 0.9145936 | 0.4033802 | 0.4030263
6193 | 0.46 | 0.1543624 | 0.8445946 | 0.8444352 | 6193 | 0.6493067 | 0.2193604 | 0.8304854 | 0.8303138 | 6193 | 0.9484 | 0.3204054 | 0.6783848 | 0.6782769 | 6193 | 1.725187 | 0.5867982 | 0.5391029 | 0.5403308 | 6193 | 2.670187 | 0.9144475 | 0.4033157 | 0.4030194
6194 | 0.4598667 | 0.1543177 | 0.8443498 | 0.8444343 | 6194 | 0.6493067 | 0.2193604 | 0.8304854 | 0.8303115 | 6194 | 0.9482667 | 0.3203604 | 0.6782894 | 0.6782724 | 6194 | 1.72796 | 0.5877415 | 0.5399695 | 0.5403243 | 6194 | 2.671467 | 0.9148858 | 0.4035091 | 0.4030124
6195 | 0.4599467 | 0.1543445 | 0.8444967 | 0.8444334 | 6195 | 0.6492533 | 0.2193423 | 0.8304171 | 0.8303093 | 6195 | 0.94832 | 0.3203784 | 0.6783275 | 0.678268 | 6195 | 1.72744 | 0.5875646 | 0.539807 | 0.5403179 | 6195 | 2.669947 | 0.9143653 | 0.4032795 | 0.4030055
6196 | 0.4600533 | 0.1543803 | 0.8446925 | 0.8444325 | 6196 | 0.6492267 | 0.2193333 | 0.830383 | 0.8303071 | 6196 | 0.9481333 | 0.3203153 | 0.678194 | 0.6782636 | 6196 | 1.727333 | 0.5875283 | 0.5397737 | 0.5403114 | 6196 | 2.67 | 0.9143836 | 0.4032875 | 0.4029985
6197 | 0.46 | 0.1543624 | 0.8445946 | 0.8444316 | 6197 | 0.6491733 | 0.2193153 | 0.8303148 | 0.8303049 | 6197 | 0.9482933 | 0.3203694 | 0.6783085 | 0.6782591 | 6197 | 1.72636 | 0.5871973 | 0.5394695 | 0.540305 | 6197 | 2.670107 | 0.9144201 | 0.4033036 | 0.4029916
6198 | 0.4600533 | 0.1543803 | 0.8446925 | 0.8444307 | 6198 | 0.6492 | 0.2193243 | 0.8303489 | 0.8303026 | 6198 | 0.9482133 | 0.3203423 | 0.6782512 | 0.6782547 | 6198 | 1.726653 | 0.5872971 | 0.5395612 | 0.5402986 | 6198 | 2.671013 | 0.9147306 | 0.4034406 | 0.4029846
6199 | 0.4599467 | 0.1543445 | 0.8444967 | 0.8444298 | 6199 | 0.64936 | 0.2193784 | 0.8305536 | 0.8303004 | 6199 | 0.9482933 | 0.3203694 | 0.6783085 | 0.6782503 | 6199 | 1.72724 | 0.5874966 | 0.5397445 | 0.5402921 | 6199 | 2.6704 | 0.9145205 | 0.4033479 | 0.4029777
6200 | 0.4600533 | 0.1543803 | 0.8446925 | 0.8444289 | 6200 | 0.6492 | 0.2193243 | 0.8303489 | 0.8302982 | 6200 | 0.9482133 | 0.3203423 | 0.6782512 | 0.6782458 | 6200 | 1.72712 | 0.5874558 | 0.539707 | 0.5402857 | 6200 | 2.6696 | 0.9142466 | 0.4032271 | 0.4029708
6201 | 0.46008 | 0.1543893 | 0.8447415 | 0.844428 | 6201 | 0.64912 | 0.2192973 | 0.8302466 | 0.830296 | 6201 | 0.9484 | 0.3204054 | 0.6783848 | 0.6782414 | 6201 | 1.7244 | 0.5865306 | 0.538857 | 0.5402793 | 6201 | 2.67088 | 0.9146849 | 0.4034204 | 0.4029638
6202 | 0.4598667 | 0.1543177 | 0.8443498 | 0.8444271 | 6202 | 0.64928 | 0.2193514 | 0.8304512 | 0.8302937 | 6202 | 0.9482133 | 0.3203423 | 0.6782512 | 0.678237 | 6202 | 1.725773 | 0.5869977 | 0.5392862 | 0.5402729 | 6202 | 2.66984 | 0.9143288 | 0.4032634 | 0.4029569
6203 | 0.45984 | 0.1543087 | 0.8443008 | 0.8444262 | 6203 | 0.6493333 | 0.2193694 | 0.8305195 | 0.8302915 | 6203 | 0.94824 | 0.3203514 | 0.6782703 | 0.6782326 | 6203 | 1.725027 | 0.5867438 | 0.5390529 | 0.5402664 | 6203 | 2.67176 | 0.9149863 | 0.4035534 | 0.40295
6204 | 0.45984 | 0.1543087 | 0.8443008 | 0.8444253 | 6204 | 0.6491467 | 0.2193063 | 0.8302807 | 0.8302893 | 6204 | 0.9481067 | 0.3203063 | 0.678175 | 0.6782281 | 6204 | 1.72496 | 0.5867211 | 0.539032 | 0.54026 | 6204 | 2.670773 | 0.9146484 | 0.4034043 | 0.402943
6205 | 0.4599733 | 0.1543535 | 0.8445456 | 0.8444244 | 6205 | 0.6493867 | 0.2193874 | 0.8305877 | 0.8302871 | 6205 | 0.94816 | 0.3203243 | 0.6782131 | 0.6782237 | 6205 | 1.725933 | 0.5870522 | 0.5393362 | 0.5402536 | 6205 | 2.669787 | 0.9143105 | 0.4032553 | 0.4029361
6206 | 0.4598933 | 0.1543266 | 0.8443987 | 0.8444235 | 6206 | 0.6492267 | 0.2193333 | 0.830383 | 0.8302848 | 6206 | 0.9481867 | 0.3203333 | 0.6782322 | 0.6782193 | 6206 | 1.726693 | 0.5873107 | 0.5395737 | 0.5402472 | 6206 | 2.670293 | 0.914484 | 0.4033318 | 0.4029292
6207 | 0.4600267 | 0.1543714 | 0.8446436 | 0.8444226 | 6207 | 0.6490933 | 0.2192883 | 0.8302125 | 0.8302826 | 6207 | 0.94808 | 0.3202973 | 0.6781559 | 0.6782149 | 6207 | 1.726333 | 0.5871882 | 0.5394612 | 0.5402408 | 6207 | 2.67152 | 0.9149041 | 0.4035171 | 0.4029222
6208 | 0.46 | 0.1543624 | 0.8445946 | 0.8444217 | 6208 | 0.6492267 | 0.2193333 | 0.830383 | 0.8302804 | 6208 | 0.9481867 | 0.3203333 | 0.6782322 | 0.6782104 | 6208 | 1.727707 | 0.5876553 | 0.5398903 | 0.5402343 | 6208 | 2.669467 | 0.9142009 | 0.403207 | 0.4029153
6209 | 0.4600533 | 0.1543803 | 0.8446925 | 0.8444208 | 6209 | 0.6492 | 0.2193243 | 0.8303489 | 0.8302782 | 6209 | 0.94816 | 0.3203243 | 0.6782131 | 0.678206 | 6209 | 1.7288 | 0.5880272 | 0.540232 | 0.5402279 | 6209 | 2.6704 | 0.9145205 | 0.4033479 | 0.4029084
6210 | 0.4600267 | 0.1543714 | 0.8446436 | 0.8444199 | 6210 | 0.6490133 | 0.2192613 | 0.8301102 | 0.830276 | 6210 | 0.9482133 | 0.3203423 | 0.6782512 | 0.6782016 | 6210 | 1.725493 | 0.5869025 | 0.5391987 | 0.5402215 | 6210 | 2.6704 | 0.9145205 | 0.4033479 | 0.4029015
6211 | 0.4598667 | 0.1543177 | 0.8443498 | 0.844419 | 6211 | 0.6492533 | 0.2193423 | 0.8304171 | 0.8302737 | 6211 | 0.9481333 | 0.3203153 | 0.678194 | 0.6781972 | 6211 | 1.726693 | 0.5873107 | 0.5395737 | 0.5402151 | 6211 | 2.670107 | 0.9144201 | 0.4033036 | 0.4028946
6212 | 0.4600267 | 0.1543714 | 0.8446436 | 0.8444181 | 6212 | 0.6492267 | 0.2193333 | 0.830383 | 0.8302715 | 6212 | 0.9479733 | 0.3202613 | 0.6780796 | 0.6781928 | 6212 | 1.726613 | 0.5872834 | 0.5395487 | 0.5402087 | 6212 | 2.671653 | 0.9149498 | 0.4035372 | 0.4028876
6213 | 0.4598667 | 0.1543177 | 0.8443498 | 0.8444172 | 6213 | 0.64912 | 0.2192973 | 0.8302466 | 0.8302693 | 6213 | 0.94824 | 0.3203514 | 0.6782703 | 0.6781884 | 6213 | 1.728333 | 0.5878685 | 0.5400862 | 0.5402023 | 6213 | 2.671013 | 0.9147306 | 0.4034406 | 0.4028807
6214 | 0.4598933 | 0.1543266 | 0.8443987 | 0.8444163 | 6214 | 0.6492 | 0.2193243 | 0.8303489 | 0.8302671 | 6214 | 0.9481333 | 0.3203153 | 0.678194 | 0.6781839 | 6214 | 1.72696 | 0.5874014 | 0.539657 | 0.5401959 | 6214 | 2.670613 | 0.9145936 | 0.4033802 | 0.4028738
6215 | 0.4601067 | 0.1543982 | 0.8447904 | 0.8444154 | 6215 | 0.64928 | 0.2193514 | 0.8304512 | 0.8302649 | 6215 | 0.9480533 | 0.3202883 | 0.6781368 | 0.6781795 | 6215 | 1.724053 | 0.5864127 | 0.5387487 | 0.5401895 | 6215 | 2.67032 | 0.9144932 | 0.4033359 | 0.4028669
6216 | 0.4598667 | 0.1543177 | 0.8443498 | 0.8444145 | 6216 | 0.6493867 | 0.2193874 | 0.8305877 | 0.8302627 | 6216 | 0.9480533 | 0.3202883 | 0.6781368 | 0.6781751 | 6216 | 1.725373 | 0.5868617 | 0.5391612 | 0.5401831 | 6216 | 2.668427 | 0.9138447 | 0.4030499 | 0.40286
6217 | 0.4599733 | 0.1543535 | 0.8445456 | 0.8444136 | 6217 | 0.6492267 | 0.2193333 | 0.830383 | 0.8302604 | 6217 | 0.94816 | 0.3203243 | 0.6782131 | 0.6781707 | 6217 | 1.72632 | 0.5871837 | 0.539457 | 0.5401767 | 6217 | 2.669867 | 0.9143379 | 0.4032674 | 0.4028531
6218 | 0.4598933 | 0.1543266 | 0.8443987 | 0.8444127 | 6218 | 0.6492 | 0.2193243 | 0.8303489 | 0.8302582 | 6218 | 0.948 | 0.3202703 | 0.6780987 | 0.6781663 | 6218 | 1.72748 | 0.5875782 | 0.5398195 | 0.5401703 | 6218 | 2.670187 | 0.9144475 | 0.4033157 | 0.4028462
6219 | 0.4600267 | 0.1543714 | 0.8446436 | 0.8444118 | 6219 | 0.6492267 | 0.2193333 | 0.830383 | 0.830256 | 6219 | 0.948 | 0.3202703 | 0.6780987 | 0.6781619 | 6219 | 1.72564 | 0.5869524 | 0.5392445 | 0.5401639 | 6219 | 2.669493 | 0.91421 | 0.403211 | 0.4028393
6220 | 0.46 | 0.1543624 | 0.8445946 | 0.844411 | 6220 | 0.6493867 | 0.2193874 | 0.8305877 | 0.8302538 | 6220 | 0.9479467 | 0.3202523 | 0.6780605 | 0.6781575 | 6220 | 1.727307 | 0.5875193 | 0.5397653 | 0.5401575 | 6220 | 2.672053 | 0.9150868 | 0.4035977 | 0.4028324
6221 | 0.45992 | 0.1543356 | 0.8444477 | 0.8444101 | 6221 | 0.6492 | 0.2193243 | 0.8303489 | 0.8302516 | 6221 | 0.9479467 | 0.3202523 | 0.6780605 | 0.6781531 | 6221 | 1.727507 | 0.5875873 | 0.5398278 | 0.5401512 | 6221 | 2.668853 | 0.9139909 | 0.4031143 | 0.4028255
6222 | 0.4598933 | 0.1543266 | 0.8443987 | 0.8444092 | 6222 | 0.6492 | 0.2193243 | 0.8303489 | 0.8302494 | 6222 | 0.948 | 0.3202703 | 0.6780987 | 0.6781487 | 6222 | 1.726813 | 0.5873515 | 0.5396112 | 0.5401448 | 6222 | 2.669893 | 0.914347 | 0.4032714 | 0.4028186
6223 | 0.4600533 | 0.1543803 | 0.8446925 | 0.8444083 | 6223 | 0.6493067 | 0.2193604 | 0.8304854 | 0.8302471 | 6223 | 0.9481333 | 0.3203153 | 0.678194 | 0.6781443 | 6223 | 1.728347 | 0.587873 | 0.5400903 | 0.5401384 | 6223 | 2.669307 | 0.9141461 | 0.4031828 | 0.4028117
6224 | 0.4599467 | 0.1543445 | 0.8444967 | 0.8444074 | 6224 | 0.64904 | 0.2192703 | 0.8301443 | 0.8302449 | 6224 | 0.9479467 | 0.3202523 | 0.6780605 | 0.6781399 | 6224 | 1.726187 | 0.5871383 | 0.5394154 | 0.540132 | 6224 | 2.670693 | 0.914621 | 0.4033922 | 0.4028048
6225 | 0.4597867 | 0.1542908 | 0.8442029 | 0.8444065 | 6225 | 0.64928 | 0.2193514 | 0.8304512 | 0.8302427 | 6225 | 0.9480267 | 0.3202793 | 0.6781177 | 0.6781355 | 6225 | 1.7252 | 0.5868027 | 0.539107 | 0.5401256 | 6225 | 2.669173 | 0.9141005 | 0.4031627 | 0.4027979
6226 | 0.46 | 0.1543624 | 0.8445946 | 0.8444056 | 6226 | 0.64928 | 0.2193514 | 0.8304512 | 0.8302405 | 6226 | 0.9480267 | 0.3202793 | 0.6781177 | 0.6781311 | 6226 | 1.727293 | 0.5875147 | 0.5397612 | 0.5401193 | 6226 | 2.669253 | 0.9141279 | 0.4031747 | 0.402791
6227 | 0.4599467 | 0.1543445 | 0.8444967 | 0.8444047 | 6227 | 0.6493067 | 0.2193604 | 0.8304854 | 0.8302383 | 6227 | 0.9481067 | 0.3203063 | 0.678175 | 0.6781267 | 6227 | 1.72668 | 0.5873061 | 0.5395695 | 0.5401129 | 6227 | 2.669973 | 0.9143744 | 0.4032835 | 0.4027841
6228 | 0.4598667 | 0.1543177 | 0.8443498 | 0.8444038 | 6228 | 0.6492533 | 0.2193423 | 0.8304171 | 0.8302361 | 6228 | 0.9479467 | 0.3202523 | 0.6780605 | 0.6781223 | 6228 | 1.7274 | 0.587551 | 0.5397945 | 0.5401065 | 6228 | 2.669547 | 0.9142283 | 0.4032191 | 0.4027772
6229 | 0.45992 | 0.1543356 | 0.8444477 | 0.8444029 | 6229 | 0.6491467 | 0.2193063 | 0.8302807 | 0.8302339 | 6229 | 0.9480533 | 0.3202883 | 0.6781368 | 0.6781179 | 6229 | 1.726853 | 0.5873651 | 0.5396237 | 0.5401001 | 6229 | 2.66968 | 0.914274 | 0.4032392 | 0.4027704
6230 | 0.45984 | 0.1543087 | 0.8443008 | 0.8444021 | 6230 | 0.6492533 | 0.2193423 | 0.8304171 | 0.8302317 | 6230 | 0.94792 | 0.3202432 | 0.6780414 | 0.6781135 | 6230 | 1.724773 | 0.5866576 | 0.5389737 | 0.5400938 | 6230 | 2.668773 | 0.9139635 | 0.4031022 | 0.4027635
6231 | 0.4597067 | 0.154264 | 0.844056 | 0.8444012 | 6231 | 0.6492533 | 0.2193423 | 0.8304171 | 0.8302295 | 6231 | 0.948 | 0.3202703 | 0.6780987 | 0.6781091 | 6231 | 1.72504 | 0.5867483 | 0.539057 | 0.5400874 | 6231 | 2.668827 | 0.9139817 | 0.4031103 | 0.4027566
6232 | 0.4599733 | 0.1543535 | 0.8445456 | 0.8444003 | 6232 | 0.64928 | 0.2193514 | 0.8304512 | 0.8302273 | 6232 | 0.9480267 | 0.3202793 | 0.6781177 | 0.6781047 | 6232 | 1.72604 | 0.5870884 | 0.5393695 | 0.540081 | 6232 | 2.66832 | 0.9138082 | 0.4030338 | 0.4027497
6233 | 0.4598933 | 0.1543266 | 0.8443987 | 0.8443994 | 6233 | 0.6492 | 0.2193243 | 0.8303489 | 0.830225 | 6233 | 0.948 | 0.3202703 | 0.6780987 | 0.6781003 | 6233 | 1.726187 | 0.5871383 | 0.5394154 | 0.5400747 | 6233 | 2.66984 | 0.9143288 | 0.4032634 | 0.4027428
6234 | 0.4599467 | 0.1543445 | 0.8444967 | 0.8443985 | 6234 | 0.6491467 | 0.2193063 | 0.8302807 | 0.8302228 | 6234 | 0.9481333 | 0.3203153 | 0.678194 | 0.6780959 | 6234 | 1.72852 | 0.587932 | 0.5401445 | 0.5400683 | 6234 | 2.67048 | 0.9145479 | 0.40336 | 0.402736
6235 | 0.45984 | 0.1543087 | 0.8443008 | 0.8443976 | 6235 | 0.6491467 | 0.2193063 | 0.8302807 | 0.8302206 | 6235 | 0.9479733 | 0.3202613 | 0.6780796 | 0.6780916 | 6235 | 1.72652 | 0.5872517 | 0.5395195 | 0.540062 | 6235 | 2.669093 | 0.9140731 | 0.4031506 | 0.4027291
6236 | 0.4599467 | 0.1543445 | 0.8444967 | 0.8443967 | 6236 | 0.6492 | 0.2193243 | 0.8303489 | 0.8302184 | 6236 | 0.948 | 0.3202703 | 0.6780987 | 0.6780872 | 6236 | 1.72436 | 0.586517 | 0.5388445 | 0.5400556 | 6236 | 2.670907 | 0.9146941 | 0.4034245 | 0.4027222
6237 | 0.4598667 | 0.1543177 | 0.8443498 | 0.8443959 | 6237 | 0.64896 | 0.2192432 | 0.830042 | 0.8302162 | 6237 | 0.9481067 | 0.3203063 | 0.678175 | 0.6780828 | 6237 | 1.72544 | 0.5868844 | 0.539182 | 0.5400492 | 6237 | 2.67144 | 0.9148767 | 0.403505 | 0.4027154
6238 | 0.4598133 | 0.1542998 | 0.8442519 | 0.844395 | 6238 | 0.6491733 | 0.2193153 | 0.8303148 | 0.830214 | 6238 | 0.9479733 | 0.3202613 | 0.6780796 | 0.6780784 | 6238 | 1.726547 | 0.5872608 | 0.5395278 | 0.5400429 | 6238 | 2.669947 | 0.9143653 | 0.4032795 | 0.4027085
6239 | 0.45992 | 0.1543356 | 0.8444477 | 0.8443941 | 6239 | 0.6492267 | 0.2193333 | 0.830383 | 0.8302118 | 6239 | 0.9480267 | 0.3202793 | 0.6781177 | 0.678074 | 6239 | 1.72636 | 0.5871973 | 0.5394695 | 0.5400365 | 6239 | 2.669813 | 0.9143196 | 0.4032593 | 0.4027016
6240 | 0.4598933 | 0.1543266 | 0.8443987 | 0.8443932 | 6240 | 0.6492 | 0.2193243 | 0.8303489 | 0.8302096 | 6240 | 0.94808 | 0.3202973 | 0.6781559 | 0.6780696 | 6240 | 1.726107 | 0.5871111 | 0.5393904 | 0.5400302 | 6240 | 2.669307 | 0.9141461 | 0.4031828 | 0.4026948
6241 | 0.45992 | 0.1543356 | 0.8444477 | 0.8443923 | 6241 | 0.6491467 | 0.2193063 | 0.8302807 | 0.8302074 | 6241 | 0.9478933 | 0.3202342 | 0.6780224 | 0.6780653 | 6241 | 1.725133 | 0.58678 | 0.5390862 | 0.5400238 | 6241 | 2.668533 | 0.9138813 | 0.403066 | 0.4026879
6242 | 0.4599733 | 0.1543535 | 0.8445456 | 0.8443914 | 6242 | 0.6492533 | 0.2193423 | 0.8304171 | 0.8302052 | 6242 | 0.9480533 | 0.3202883 | 0.6781368 | 0.6780609 | 6242 | 1.72604 | 0.5870884 | 0.5393695 | 0.5400175 | 6242 | 2.668507 | 0.9138721 | 0.403062 | 0.402681
6243 | 0.4599467 | 0.1543445 | 0.8444967 | 0.8443906 | 6243 | 0.6493067 | 0.2193604 | 0.8304854 | 0.830203 | 6243 | 0.94792 | 0.3202432 | 0.6780414 | 0.6780565 | 6243 | 1.726253 | 0.587161 | 0.5394362 | 0.5400112 | 6243 | 2.66872 | 0.9139452 | 0.4030942 | 0.4026742
6244 | 0.46 | 0.1543624 | 0.8445946 | 0.8443897 | 6244 | 0.6493067 | 0.2193604 | 0.8304854 | 0.8302008 | 6244 | 0.9478133 | 0.3202072 | 0.6779651 | 0.6780521 | 6244 | 1.72636 | 0.5871973 | 0.5394695 | 0.5400048 | 6244 | 2.668773 | 0.9139635 | 0.4031022 | 0.4026673
6245 | 0.4599733 | 0.1543535 | 0.8445456 | 0.8443888 | 6245 | 0.6490667 | 0.2192793 | 0.8301784 | 0.8301986 | 6245 | 0.9478667 | 0.3202252 | 0.6780033 | 0.6780478 | 6245 | 1.725387 | 0.5868662 | 0.5391654 | 0.5399985 | 6245 | 2.669253 | 0.9141279 | 0.4031747 | 0.4026605
6246 | 0.4599467 | 0.1543445 | 0.8444967 | 0.8443879 | 6246 | 0.6491467 | 0.2193063 | 0.8302807 | 0.8301964 | 6246 | 0.9477867 | 0.3201982 | 0.6779461 | 0.6780434 | 6246 | 1.724707 | 0.5866349 | 0.5389529 | 0.5399921 | 6246 | 2.667173 | 0.9134155 | 0.4028606 | 0.4026536
6247 | 0.4599733 | 0.1543535 | 0.8445456 | 0.844387 | 6247 | 0.6491467 | 0.2193063 | 0.8302807 | 0.8301942 | 6247 | 0.9478133 | 0.3202072 | 0.6779651 | 0.678039 | 6247 | 1.724827 | 0.5866757 | 0.5389904 | 0.5399858 | 6247 | 2.66864 | 0.9139178 | 0.4030821 | 0.4026468
6248 | 0.4598933 | 0.1543266 | 0.8443987 | 0.8443861 | 6248 | 0.6489867 | 0.2192523 | 0.8300761 | 0.830192 | 6248 | 0.9478667 | 0.3202252 | 0.6780033 | 0.6780346 | 6248 | 1.7264 | 0.5872109 | 0.539482 | 0.5399795 | 6248 | 2.666827 | 0.9132968 | 0.4028082 | 0.4026399
6249 | 0.4599467 | 0.1543445 | 0.8444967 | 0.8443853 | 6249 | 0.64912 | 0.2192973 | 0.8302466 | 0.8301898 | 6249 | 0.9479467 | 0.3202523 | 0.6780605 | 0.6780303 | 6249 | 1.7248 | 0.5866667 | 0.538982 | 0.5399732 | 6249 | 2.668187 | 0.9137626 | 0.4030136 | 0.4026331
6250 | 0.4598933 | 0.1543266 | 0.8443987 | 0.8443844 | 6250 | 0.6492267 | 0.2193333 | 0.830383 | 0.8301876 | 6250 | 0.9478667 | 0.3202252 | 0.6780033 | 0.6780259 | 6250 | 1.72604 | 0.5870884 | 0.5393695 | 0.5399668 | 6250 | 2.669307 | 0.9141461 | 0.4031828 | 0.4026262
6251 | 0.4598933 | 0.1543266 | 0.8443987 | 0.8443835 | 6251 | 0.64928 | 0.2193514 | 0.8304512 | 0.8301854 | 6251 | 0.9477333 | 0.3201802 | 0.6779079 | 0.6780215 | 6251 | 1.725453 | 0.5868889 | 0.5391862 | 0.5399605 | 6251 | 2.667253 | 0.9134429 | 0.4028727 | 0.4026194
6252 | 0.4597867 | 0.1542908 | 0.8442029 | 0.8443826 | 6252 | 0.6492267 | 0.2193333 | 0.830383 | 0.8301832 | 6252 | 0.9478133 | 0.3202072 | 0.6779651 | 0.6780172 | 6252 | 1.725507 | 0.586907 | 0.5392029 | 0.5399542 | 6252 | 2.667573 | 0.9135525 | 0.402921 | 0.4026125
6253 | 0.46 | 0.1543624 | 0.8445946 | 0.8443817 | 6253 | 0.6492267 | 0.2193333 | 0.830383 | 0.830181 | 6253 | 0.9480267 | 0.3202793 | 0.6781177 | 0.6780128 | 6253 | 1.724947 | 0.5867166 | 0.5390279 | 0.5399479 | 6253 | 2.667547 | 0.9135434 | 0.402917 | 0.4026057
6254 | 0.45992 | 0.1543356 | 0.8444477 | 0.8443809 | 6254 | 0.64928 | 0.2193514 | 0.8304512 | 0.8301788 | 6254 | 0.9478133 | 0.3202072 | 0.6779651 | 0.6780084 | 6254 | 1.726467 | 0.5872336 | 0.5395028 | 0.5399415 | 6254 | 2.66696 | 0.9133425 | 0.4028283 | 0.4025989
6255 | 0.45992 | 0.1543356 | 0.8444477 | 0.84438 | 6255 | 0.6493067 | 0.2193604 | 0.8304854 | 0.8301766 | 6255 | 0.94784 | 0.3202162 | 0.6779842 | 0.6780041 | 6255 | 1.727107 | 0.5874512 | 0.5397028 | 0.5399352 | 6255 | 2.66728 | 0.9134521 | 0.4028767 | 0.402592
6256 | 0.4599467 | 0.1543445 | 0.8444967 | 0.8443791 | 6256 | 0.6491733 | 0.2193153 | 0.8303148 | 0.8301744 | 6256 | 0.9478667 | 0.3202252 | 0.6780033 | 0.6779997 | 6256 | 1.727573 | 0.58761 | 0.5398487 | 0.5399289 | 6256 | 2.668453 | 0.9138539 | 0.4030539 | 0.4025852
6257 | 0.4598667 | 0.1543177 | 0.8443498 | 0.8443782 | 6257 | 0.6492 | 0.2193243 | 0.8303489 | 0.8301722 | 6257 | 0.94784 | 0.3202162 | 0.6779842 | 0.6779953 | 6257 | 1.726573 | 0.5872698 | 0.5395362 | 0.5399226 | 6257 | 2.667947 | 0.9136804 | 0.4029774 | 0.4025784
6258 | 0.45992 | 0.1543356 | 0.8444477 | 0.8443774 | 6258 | 0.6492533 | 0.2193423 | 0.8304171 | 0.83017 | 6258 | 0.94768 | 0.3201622 | 0.6778698 | 0.677991 | 6258 | 1.725867 | 0.5870295 | 0.5393154 | 0.5399163 | 6258 | 2.66856 | 0.9138904 | 0.40307 | 0.4025715
6259 | 0.46 | 0.1543624 | 0.8445946 | 0.8443765 | 6259 | 0.6494133 | 0.2193964 | 0.8306218 | 0.8301678 | 6259 | 0.9478133 | 0.3202072 | 0.6779651 | 0.6779866 | 6259 | 1.7246 | 0.5865986 | 0.5389195 | 0.53991 | 6259 | 2.66776 | 0.9136164 | 0.4029492 | 0.4025647
6260 | 0.4599467 | 0.1543445 | 0.8444967 | 0.8443756 | 6260 | 0.6490667 | 0.2192793 | 0.8301784 | 0.8301656 | 6260 | 0.9478133 | 0.3202072 | 0.6779651 | 0.6779823 | 6260 | 1.72532 | 0.5868435 | 0.5391445 | 0.5399037 | 6260 | 2.66672 | 0.9132603 | 0.4027921 | 0.4025579
6261 | 0.45992 | 0.1543356 | 0.8444477 | 0.8443747 | 6261 | 0.6490933 | 0.2192883 | 0.8302125 | 0.8301634 | 6261 | 0.94776 | 0.3201892 | 0.677927 | 0.6779779 | 6261 | 1.727293 | 0.5875147 | 0.5397612 | 0.5398974 | 6261 | 2.6676 | 0.9135616 | 0.402925 | 0.4025511
6262 | 0.4599467 | 0.1543445 | 0.8444967 | 0.8443738 | 6262 | 0.6491733 | 0.2193153 | 0.8303148 | 0.8301613 | 6262 | 0.9477867 | 0.3201982 | 0.6779461 | 0.6779736 | 6262 | 1.726147 | 0.5871247 | 0.5394029 | 0.5398911 | 6262 | 2.668267 | 0.91379 | 0.4030257 | 0.4025442
6263 | 0.4599467 | 0.1543445 | 0.8444967 | 0.844373 | 6263 | 0.6491733 | 0.2193153 | 0.8303148 | 0.8301591 | 6263 | 0.9478933 | 0.3202342 | 0.6780224 | 0.6779692 | 6263 | 1.724547 | 0.5865805 | 0.5389029 | 0.5398848 | 6263 | 2.66704 | 0.9133699 | 0.4028404 | 0.4025374
6264 | 0.4596533 | 0.1542461 | 0.8439581 | 0.8443721 | 6264 | 0.6491733 | 0.2193153 | 0.8303148 | 0.8301569 | 6264 | 0.94784 | 0.3202162 | 0.6779842 | 0.6779649 | 6264 | 1.72492 | 0.5867075 | 0.5390195 | 0.5398785 | 6264 | 2.668293 | 0.9137991 | 0.4030297 | 0.4025306
6265 | 0.4599733 | 0.1543535 | 0.8445456 | 0.8443712 | 6265 | 0.6491733 | 0.2193153 | 0.8303148 | 0.8301547 | 6265 | 0.9477867 | 0.3201982 | 0.6779461 | 0.6779605 | 6265 | 1.724907 | 0.5867029 | 0.5390154 | 0.5398722 | 6265 | 2.66656 | 0.9132055 | 0.4027679 | 0.4025238
6266 | 0.4599733 | 0.1543535 | 0.8445456 | 0.8443703 | 6266 | 0.6492267 | 0.2193333 | 0.830383 | 0.8301525 | 6266 | 0.94784 | 0.3202162 | 0.6779842 | 0.6779561 | 6266 | 1.727133 | 0.5874603 | 0.5397112 | 0.5398659 | 6266 | 2.66664 | 0.9132329 | 0.40278 | 0.402517
6267 | 0.45984 | 0.1543087 | 0.8443008 | 0.8443695 | 6267 | 0.6490933 | 0.2192883 | 0.8302125 | 0.8301503 | 6267 | 0.94784 | 0.3202162 | 0.6779842 | 0.6779518 | 6267 | 1.725027 | 0.5867438 | 0.5390529 | 0.5398596 | 6267 | 2.66712 | 0.9133973 | 0.4028525 | 0.4025102
6268 | 0.4600267 | 0.1543714 | 0.8446436 | 0.8443686 | 6268 | 0.6491467 | 0.2193063 | 0.8302807 | 0.8301481 | 6268 | 0.9477333 | 0.3201802 | 0.6779079 | 0.6779475 | 6268 | 1.727667 | 0.5876417 | 0.5398778 | 0.5398533 | 6268 | 2.66832 | 0.9138082 | 0.4030338 | 0.4025033
6269 | 0.4599467 | 0.1543445 | 0.8444967 | 0.8443677 | 6269 | 0.64912 | 0.2192973 | 0.8302466 | 0.8301459 | 6269 | 0.9478667 | 0.3202252 | 0.6780033 | 0.6779431 | 6269 | 1.726693 | 0.5873107 | 0.5395737 | 0.539847 | 6269 | 2.666747 | 0.9132694 | 0.4027961 | 0.4024965
6270 | 0.4599467 | 0.1543445 | 0.8444967 | 0.8443669 | 6270 | 0.6490667 | 0.2192793 | 0.8301784 | 0.8301437 | 6270 | 0.94776 | 0.3201892 | 0.677927 | 0.6779388 | 6270 | 1.72608 | 0.587102 | 0.539382 | 0.5398407 | 6270 | 2.66456 | 0.9125205 | 0.4024658 | 0.4024897
6271 | 0.4601333 | 0.1544072 | 0.8448394 | 0.844366 | 6271 | 0.6490933 | 0.2192883 | 0.8302125 | 0.8301415 | 6271 | 0.9476533 | 0.3201532 | 0.6778507 | 0.6779344 | 6271 | 1.7248 | 0.5866667 | 0.538982 | 0.5398344 | 6271 | 2.666747 | 0.9132694 | 0.4027961 | 0.4024829
6272 | 0.4600533 | 0.1543803 | 0.8446925 | 0.8443651 | 6272 | 0.64904 | 0.2192703 | 0.8301443 | 0.8301394 | 6272 | 0.9477067 | 0.3201712 | 0.6778888 | 0.6779301 | 6272 | 1.726613 | 0.5872834 | 0.5395487 | 0.5398281 | 6272 | 2.666827 | 0.9132968 | 0.4028082 | 0.4024761
6273 | 0.4601333 | 0.1544072 | 0.8448394 | 0.8443642 | 6273 | 0.64928 | 0.2193514 | 0.8304512 | 0.8301372 | 6273 | 0.9477333 | 0.3201802 | 0.6779079 | 0.6779257 | 6273 | 1.724773 | 0.5866576 | 0.5389737 | 0.5398218 | 6273 | 2.666613 | 0.9132237 | 0.402776 | 0.4024693
6274 | 0.4599733 | 0.1543535 | 0.8445456 | 0.8443634 | 6274 | 0.6491467 | 0.2193063 | 0.8302807 | 0.830135 | 6274 | 0.9476 | 0.3201351 | 0.6778125 | 0.6779214 | 6274 | 1.726307 | 0.5871791 | 0.5394529 | 0.5398156 | 6274 | 2.666053 | 0.913032 | 0.4026914 | 0.4024625
6275 | 0.46 | 0.1543624 | 0.8445946 | 0.8443625 | 6275 | 0.6492267 | 0.2193333 | 0.830383 | 0.8301328 | 6275 | 0.9477067 | 0.3201712 | 0.6778888 | 0.6779171 | 6275 | 1.725867 | 0.5870295 | 0.5393154 | 0.5398093 | 6275 | 2.66656 | 0.9132055 | 0.4027679 | 0.4024557
6276 | 0.4598933 | 0.1543266 | 0.8443987 | 0.8443616 | 6276 | 0.6490933 | 0.2192883 | 0.8302125 | 0.8301306 | 6276 | 0.9477067 | 0.3201712 | 0.6778888 | 0.6779127 | 6276 | 1.725173 | 0.5867937 | 0.5390987 | 0.539803 | 6276 | 2.66576 | 0.9129315 | 0.4026471 | 0.4024489
6277 | 0.45984 | 0.1543087 | 0.8443008 | 0.8443608 | 6277 | 0.6490933 | 0.2192883 | 0.8302125 | 0.8301284 | 6277 | 0.9476533 | 0.3201532 | 0.6778507 | 0.6779084 | 6277 | 1.725813 | 0.5870113 | 0.5392987 | 0.5397967 | 6277 | 2.66776 | 0.9136164 | 0.4029492 | 0.4024421
6278 | 0.4599467 | 0.1543445 | 0.8444967 | 0.8443599 | 6278 | 0.64928 | 0.2193514 | 0.8304512 | 0.8301262 | 6278 | 0.9475733 | 0.3201261 | 0.6777935 | 0.677904 | 6278 | 1.725973 | 0.5870658 | 0.5393487 | 0.5397905 | 6278 | 2.6688 | 0.9139726 | 0.4031063 | 0.4024353
6279 | 0.4598667 | 0.1543177 | 0.8443498 | 0.844359 | 6279 | 0.6493067 | 0.2193604 | 0.8304854 | 0.8301241 | 6279 | 0.9475467 | 0.3201171 | 0.6777744 | 0.6778997 | 6279 | 1.724107 | 0.5864308 | 0.5387654 | 0.5397842 | 6279 | 2.666347 | 0.9131324 | 0.4027357 | 0.4024285
6280 | 0.45976 | 0.1542819 | 0.8441539 | 0.8443581 | 6280 | 0.64912 | 0.2192973 | 0.8302466 | 0.8301219 | 6280 | 0.9475467 | 0.3201171 | 0.6777744 | 0.6778954 | 6280 | 1.726093 | 0.5871066 | 0.5393862 | 0.5397779 | 6280 | 2.667653 | 0.9135799 | 0.4029331 | 0.4024217
6281 | 0.4597867 | 0.1542908 | 0.8442029 | 0.8443573 | 6281 | 0.6491467 | 0.2193063 | 0.8302807 | 0.8301197 | 6281 | 0.9476533 | 0.3201532 | 0.6778507 | 0.677891 | 6281 | 1.72396 | 0.586381 | 0.5387195 | 0.5397717 | 6281 | 2.66584 | 0.9129589 | 0.4026592 | 0.402415
6282 | 0.4598933 | 0.1543266 | 0.8443987 | 0.8443564 | 6282 | 0.6492 | 0.2193243 | 0.8303489 | 0.8301175 | 6282 | 0.9476267 | 0.3201441 | 0.6778316 | 0.6778867 | 6282 | 1.72392 | 0.5863673 | 0.538707 | 0.5397654 | 6282 | 2.66776 | 0.9136164 | 0.4029492 | 0.4024082
6283 | 0.4598133 | 0.1542998 | 0.8442519 | 0.8443555 | 6283 | 0.6492 | 0.2193243 | 0.8303489 | 0.8301153 | 6283 | 0.9476267 | 0.3201441 | 0.6778316 | 0.6778824 | 6283 | 1.724613 | 0.5866032 | 0.5389237 | 0.5397591 | 6283 | 2.66696 | 0.9133425 | 0.4028283 | 0.4024014
6284 | 0.45984 | 0.1543087 | 0.8443008 | 0.8443547 | 6284 | 0.6492533 | 0.2193423 | 0.8304171 | 0.8301132 | 6284 | 0.9476533 | 0.3201532 | 0.6778507 | 0.6778781 | 6284 | 1.7266 | 0.5872789 | 0.5395445 | 0.5397529 | 6284 | 2.666613 | 0.9132237 | 0.402776 | 0.4023946
6285 | 0.4598133 | 0.1542998 | 0.8442519 | 0.8443538 | 6285 | 0.6490933 | 0.2192883 | 0.8302125 | 0.830111 | 6285 | 0.9477867 | 0.3201982 | 0.6779461 | 0.6778737 | 6285 | 1.726253 | 0.587161 | 0.5394362 | 0.5397466 | 6285 | 2.66672 | 0.9132603 | 0.4027921 | 0.4023878
6286 | 0.4600267 | 0.1543714 | 0.8446436 | 0.8443529 | 6286 | 0.6492 | 0.2193243 | 0.8303489 | 0.8301088 | 6286 | 0.9476533 | 0.3201532 | 0.6778507 | 0.6778694 | 6286 | 1.726973 | 0.5874059 | 0.5396612 | 0.5397404 | 6286 | 2.666587 | 0.9132146 | 0.402772 | 0.4023811
6287 | 0.4599467 | 0.1543445 | 0.8444967 | 0.8443521 | 6287 | 0.64928 | 0.2193514 | 0.8304512 | 0.8301066 | 6287 | 0.9476267 | 0.3201441 | 0.6778316 | 0.6778651 | 6287 | 1.724387 | 0.5865261 | 0.5388529 | 0.5397341 | 6287 | 2.66592 | 0.9129863 | 0.4026713 | 0.4023743
6288 | 0.45992 | 0.1543356 | 0.8444477 | 0.8443512 | 6288 | 0.64904 | 0.2192703 | 0.8301443 | 0.8301044 | 6288 | 0.9476533 | 0.3201532 | 0.6778507 | 0.6778608 | 6288 | 1.724893 | 0.5866984 | 0.5390112 | 0.5397279 | 6288 | 2.666373 | 0.9131416 | 0.4027397 | 0.4023675
6289 | 0.4598933 | 0.1543266 | 0.8443987 | 0.8443503 | 6289 | 0.6489067 | 0.2192252 | 0.8299737 | 0.8301023 | 6289 | 0.9475733 | 0.3201261 | 0.6777935 | 0.6778564 | 6289 | 1.72652 | 0.5872517 | 0.5395195 | 0.5397216 | 6289 | 2.665253 | 0.912758 | 0.4025706 | 0.4023607
6290 | 0.45984 | 0.1543087 | 0.8443008 | 0.8443495 | 6290 | 0.6492 | 0.2193243 | 0.8303489 | 0.8301001 | 6290 | 0.94768 | 0.3201622 | 0.6778698 | 0.6778521 | 6290 | 1.725067 | 0.5867574 | 0.5390654 | 0.5397154 | 6290 | 2.66616 | 0.9130685 | 0.4027075 | 0.402354
6291 | 0.45984 | 0.1543087 | 0.8443008 | 0.8443486 | 6291 | 0.6490933 | 0.2192883 | 0.8302125 | 0.8300979 | 6291 | 0.94752 | 0.3201081 | 0.6777553 | 0.6778478 | 6291 | 1.72536 | 0.5868571 | 0.539157 | 0.5397091 | 6291 | 2.667627 | 0.9135708 | 0.402929 | 0.4023472
6292 | 0.45984 | 0.1543087 | 0.8443008 | 0.8443478 | 6292 | 0.64912 | 0.2192973 | 0.8302466 | 0.8300957 | 6292 | 0.9474933 | 0.3200991 | 0.6777362 | 0.6778435 | 6292 | 1.724693 | 0.5866304 | 0.5389487 | 0.5397029 | 6292 | 2.664507 | 0.9125023 | 0.4024578 | 0.4023404
6293 | 0.4600533 | 0.1543803 | 0.8446925 | 0.8443469 | 6293 | 0.64912 | 0.2192973 | 0.8302466 | 0.8300936 | 6293 | 0.94752 | 0.3201081 | 0.6777553 | 0.6778392 | 6293 | 1.72496 | 0.5867211 | 0.539032 | 0.5396966 | 6293 | 2.665227 | 0.9127489 | 0.4025665 | 0.4023337
6294 | 0.46 | 0.1543624 | 0.8445946 | 0.844346 | 6294 | 0.64904 | 0.2192703 | 0.8301443 | 0.8300914 | 6294 | 0.9476533 | 0.3201532 | 0.6778507 | 0.6778348 | 6294 | 1.7254 | 0.5868707 | 0.5391695 | 0.5396904 | 6294 | 2.666053 | 0.913032 | 0.4026914 | 0.4023269
6295 | 0.46 | 0.1543624 | 0.8445946 | 0.8443452 | 6295 | 0.64912 | 0.2192973 | 0.8302466 | 0.8300892 | 6295 | 0.9475733 | 0.3201261 | 0.6777935 | 0.6778305 | 6295 | 1.72356 | 0.5862449 | 0.5385945 | 0.5396842 | 6295 | 2.665813 | 0.9129498 | 0.4026552 | 0.4023201
6296 | 0.4598933 | 0.1543266 | 0.8443987 | 0.8443443 | 6296 | 0.6491467 | 0.2193063 | 0.8302807 | 0.830087 | 6296 | 0.9475733 | 0.3201261 | 0.6777935 | 0.6778262 | 6296 | 1.724147 | 0.5864444 | 0.5387779 | 0.5396779 | 6296 | 2.665307 | 0.9127763 | 0.4025786 | 0.4023134
6297 | 0.4598933 | 0.1543266 | 0.8443987 | 0.8443434 | 6297 | 0.6489867 | 0.2192523 | 0.8300761 | 0.8300849 | 6297 | 0.9474933 | 0.3200991 | 0.6777362 | 0.6778219 | 6297 | 1.724427 | 0.5865397 | 0.5388654 | 0.5396717 | 6297 | 2.666427 | 0.9131598 | 0.4027478 | 0.4023066
6298 | 0.4599733 | 0.1543535 | 0.8445456 | 0.8443426 | 6298 | 0.64904 | 0.2192703 | 0.8301443 | 0.8300827 | 6298 | 0.9473867 | 0.3200631 | 0.6776599 | 0.6778176 | 6298 | 1.725187 | 0.5867982 | 0.5391029 | 0.5396655 | 6298 | 2.66472 | 0.9125753 | 0.40249 | 0.4022999
6299 | 0.46008 | 0.1543893 | 0.8447415 | 0.8443417 | 6299 | 0.6491733 | 0.2193153 | 0.8303148 | 0.8300805 | 6299 | 0.9476 | 0.3201351 | 0.6778125 | 0.6778133 | 6299 | 1.724893 | 0.5866984 | 0.5390112 | 0.5396592 | 6299 | 2.665813 | 0.9129498 | 0.4026552 | 0.4022931
6300 | 0.4600533 | 0.1543803 | 0.8446925 | 0.8443408 | 6300 | 0.6490933 | 0.2192883 | 0.8302125 | 0.8300783 | 6300 | 0.94752 | 0.3201081 | 0.6777553 | 0.677809 | 6300 | 1.724507 | 0.5865669 | 0.5388904 | 0.539653 | 6300 | 2.665333 | 0.9127854 | 0.4025827 | 0.4022863
6301 | 0.45992 | 0.1543356 | 0.8444477 | 0.84434 | 6301 | 0.6490933 | 0.2192883 | 0.8302125 | 0.8300762 | 6301 | 0.94752 | 0.3201081 | 0.6777553 | 0.6778047 | 6301 | 1.72464 | 0.5866122 | 0.538932 | 0.5396468 | 6301 | 2.665733 | 0.9129224 | 0.4026431 | 0.4022796
6302 | 0.46 | 0.1543624 | 0.8445946 | 0.8443391 | 6302 | 0.6490667 | 0.2192793 | 0.8301784 | 0.830074 | 6302 | 0.9474667 | 0.3200901 | 0.6777172 | 0.6778003 | 6302 | 1.724373 | 0.5865215 | 0.5388487 | 0.5396406 | 6302 | 2.664027 | 0.9123379 | 0.4023853 | 0.4022728
6303 | 0.4598133 | 0.1542998 | 0.8442519 | 0.8443383 | 6303 | 0.64904 | 0.2192703 | 0.8301443 | 0.8300718 | 6303 | 0.9473867 | 0.3200631 | 0.6776599 | 0.677796 | 6303 | 1.72548 | 0.586898 | 0.5391945 | 0.5396344 | 6303 | 2.664187 | 0.9123927 | 0.4024095 | 0.4022661
6304 | 0.4598133 | 0.1542998 | 0.8442519 | 0.8443374 | 6304 | 0.6490933 | 0.2192883 | 0.8302125 | 0.8300696 | 6304 | 0.9473867 | 0.3200631 | 0.6776599 | 0.6777917 | 6304 | 1.7264 | 0.5872109 | 0.539482 | 0.5396281 | 6304 | 2.664933 | 0.9126484 | 0.4025222 | 0.4022594
6305 | 0.45984 | 0.1543087 | 0.8443008 | 0.8443365 | 6305 | 0.6490133 | 0.2192613 | 0.8301102 | 0.8300675 | 6305 | 0.9475733 | 0.3201261 | 0.6777935 | 0.6777874 | 6305 | 1.723333 | 0.5861678 | 0.5385237 | 0.5396219 | 6305 | 2.665573 | 0.9128676 | 0.4026189 | 0.4022526
6306 | 0.4597867 | 0.1542908 | 0.8442029 | 0.8443357 | 6306 | 0.6490133 | 0.2192613 | 0.8301102 | 0.8300653 | 6306 | 0.9475467 | 0.3201171 | 0.6777744 | 0.6777831 | 6306 | 1.724347 | 0.5865125 | 0.5388404 | 0.5396157 | 6306 | 2.665387 | 0.9128037 | 0.4025907 | 0.4022459
6307 | 0.4598667 | 0.1543177 | 0.8443498 | 0.8443348 | 6307 | 0.6490133 | 0.2192613 | 0.8301102 | 0.8300631 | 6307 | 0.94752 | 0.3201081 | 0.6777553 | 0.6777788 | 6307 | 1.724413 | 0.5865351 | 0.5388612 | 0.5396095 | 6307 | 2.66416 | 0.9123836 | 0.4024054 | 0.4022391
6308 | 0.4598667 | 0.1543177 | 0.8443498 | 0.844334 | 6308 | 0.64904 | 0.2192703 | 0.8301443 | 0.830061 | 6308 | 0.94744 | 0.3200811 | 0.6776981 | 0.6777745 | 6308 | 1.722293 | 0.5858141 | 0.5381987 | 0.5396033 | 6308 | 2.665147 | 0.9127215 | 0.4025545 | 0.4022324
6309 | 0.45976 | 0.1542819 | 0.8441539 | 0.8443331 | 6309 | 0.6490667 | 0.2192793 | 0.8301784 | 0.8300588 | 6309 | 0.9475467 | 0.3201171 | 0.6777744 | 0.6777702 | 6309 | 1.722773 | 0.5859773 | 0.5383487 | 0.5395971 | 6309 | 2.664587 | 0.9125297 | 0.4024699 | 0.4022257
6310 | 0.4597867 | 0.1542908 | 0.8442029 | 0.8443323 | 6310 | 0.6489867 | 0.2192523 | 0.8300761 | 0.8300566 | 6310 | 0.9474133 | 0.3200721 | 0.677679 | 0.6777659 | 6310 | 1.723867 | 0.5863492 | 0.5386904 | 0.5395909 | 6310 | 2.663093 | 0.9120183 | 0.4022443 | 0.4022189
6311 | 0.4598933 | 0.1543266 | 0.8443987 | 0.8443314 | 6311 | 0.6490133 | 0.2192613 | 0.8301102 | 0.8300545 | 6311 | 0.94744 | 0.3200811 | 0.6776981 | 0.6777616 | 6311 | 1.725067 | 0.5867574 | 0.5390654 | 0.5395847 | 6311 | 2.666853 | 0.9133059 | 0.4028122 | 0.4022122
6312 | 0.4599467 | 0.1543445 | 0.8444967 | 0.8443305 | 6312 | 0.6489333 | 0.2192342 | 0.8300078 | 0.8300523 | 6312 | 0.9473867 | 0.3200631 | 0.6776599 | 0.6777573 | 6312 | 1.72376 | 0.5863129 | 0.538657 | 0.5395785 | 6312 | 2.66304 | 0.912 | 0.4022363 | 0.4022055
6313 | 0.4598933 | 0.1543266 | 0.8443987 | 0.8443297 | 6313 | 0.64896 | 0.2192432 | 0.830042 | 0.8300501 | 6313 | 0.94744 | 0.3200811 | 0.6776981 | 0.677753 | 6313 | 1.72396 | 0.586381 | 0.5387195 | 0.5395723 | 6313 | 2.665467 | 0.9128311 | 0.4026028 | 0.4021987
6314 | 0.4598133 | 0.1542998 | 0.8442519 | 0.8443288 | 6314 | 0.6489333 | 0.2192342 | 0.8300078 | 0.830048 | 6314 | 0.9472267 | 0.320009 | 0.6775455 | 0.6777488 | 6314 | 1.725467 | 0.5868934 | 0.5391904 | 0.5395661 | 6314 | 2.664267 | 0.9124201 | 0.4024215 | 0.402192
6315 | 0.4596267 | 0.1542371 | 0.8439091 | 0.844328 | 6315 | 0.64904 | 0.2192703 | 0.8301443 | 0.8300458 | 6315 | 0.94744 | 0.3200811 | 0.6776981 | 0.6777445 | 6315 | 1.72364 | 0.5862721 | 0.5386195 | 0.5395599 | 6315 | 2.66496 | 0.9126575 | 0.4025263 | 0.4021853
6316 | 0.4597333 | 0.1542729 | 0.844105 | 0.8443271 | 6316 | 0.6489867 | 0.2192523 | 0.8300761 | 0.8300436 | 6316 | 0.9475733 | 0.3201261 | 0.6777935 | 0.6777402 | 6316 | 1.7234 | 0.5861905 | 0.5385445 | 0.5395537 | 6316 | 2.66472 | 0.9125753 | 0.40249 | 0.4021786
6317 | 0.4598933 | 0.1543266 | 0.8443987 | 0.8443263 | 6317 | 0.6490933 | 0.2192883 | 0.8302125 | 0.8300415 | 6317 | 0.9473333 | 0.320045 | 0.6776218 | 0.6777359 | 6317 | 1.724067 | 0.5864172 | 0.5387529 | 0.5395475 | 6317 | 2.664427 | 0.9124749 | 0.4024457 | 0.4021718
6318 | 0.45992 | 0.1543356 | 0.8444477 | 0.8443254 | 6318 | 0.64888 | 0.2192162 | 0.8299396 | 0.8300393 | 6318 | 0.9473867 | 0.3200631 | 0.6776599 | 0.6777316 | 6318 | 1.723667 | 0.5862812 | 0.5386279 | 0.5395413 | 6318 | 2.665467 | 0.9128311 | 0.4026028 | 0.4021651
6319 | 0.46008 | 0.1543893 | 0.8447415 | 0.8443246 | 6319 | 0.6489333 | 0.2192342 | 0.8300078 | 0.8300372 | 6319 | 0.9473867 | 0.3200631 | 0.6776599 | 0.6777273 | 6319 | 1.723467 | 0.5862132 | 0.5385654 | 0.5395351 | 6319 | 2.664613 | 0.9125388 | 0.4024739 | 0.4021584
6320 | 0.4598667 | 0.1543177 | 0.8443498 | 0.8443237 | 6320 | 0.64896 | 0.2192432 | 0.830042 | 0.830035 | 6320 | 0.9473867 | 0.3200631 | 0.6776599 | 0.677723 | 6320 | 1.724693 | 0.5866304 | 0.5389487 | 0.5395289 | 6320 | 2.664853 | 0.912621 | 0.4025102 | 0.4021517
6321 | 0.45992 | 0.1543356 | 0.8444477 | 0.8443228 | 6321 | 0.6488267 | 0.2191982 | 0.8298714 | 0.8300328 | 6321 | 0.9473867 | 0.3200631 | 0.6776599 | 0.6777187 | 6321 | 1.72472 | 0.5866395 | 0.538957 | 0.5395227 | 6321 | 2.663787 | 0.9122557 | 0.402349 | 0.402145
6322 | 0.4597867 | 0.1542908 | 0.8442029 | 0.844322 | 6322 | 0.64896 | 0.2192432 | 0.830042 | 0.8300307 | 6322 | 0.94736 | 0.3200541 | 0.6776409 | 0.6777145 | 6322 | 1.724747 | 0.5866485 | 0.5389654 | 0.5395165 | 6322 | 2.66536 | 0.9127945 | 0.4025867 | 0.4021382
6323 | 0.4598933 | 0.1543266 | 0.8443987 | 0.8443211 | 6323 | 0.64888 | 0.2192162 | 0.8299396 | 0.8300285 | 6323 | 0.94744 | 0.3200811 | 0.6776981 | 0.6777102 | 6323 | 1.7244 | 0.5865306 | 0.538857 | 0.5395104 | 6323 | 2.66496 | 0.9126575 | 0.4025263 | 0.4021315
6324 | 0.46 | 0.1543624 | 0.8445946 | 0.8443203 | 6324 | 0.6489333 | 0.2192342 | 0.8300078 | 0.8300264 | 6324 | 0.9476 | 0.3201351 | 0.6778125 | 0.6777059 | 6324 | 1.722813 | 0.5859909 | 0.5383612 | 0.5395042 | 6324 | 2.664507 | 0.9125023 | 0.4024578 | 0.4021248
6325 | 0.4597867 | 0.1542908 | 0.8442029 | 0.8443194 | 6325 | 0.6490133 | 0.2192613 | 0.8301102 | 0.8300242 | 6325 | 0.94736 | 0.3200541 | 0.6776409 | 0.6777016 | 6325 | 1.724147 | 0.5864444 | 0.5387779 | 0.539498 | 6325 | 2.666213 | 0.9130868 | 0.4027156 | 0.4021181
6326 | 0.45992 | 0.1543356 | 0.8444477 | 0.8443186 | 6326 | 0.6490133 | 0.2192613 | 0.8301102 | 0.830022 | 6326 | 0.94752 | 0.3201081 | 0.6777553 | 0.6776973 | 6326 | 1.724707 | 0.5866349 | 0.5389529 | 0.5394918 | 6326 | 2.666053 | 0.913032 | 0.4026914 | 0.4021114
6327 | 0.4599733 | 0.1543535 | 0.8445456 | 0.8443177 | 6327 | 0.6490133 | 0.2192613 | 0.8301102 | 0.8300199 | 6327 | 0.9473867 | 0.3200631 | 0.6776599 | 0.6776931 | 6327 | 1.723747 | 0.5863084 | 0.5386529 | 0.5394856 | 6327 | 2.663733 | 0.9122374 | 0.402341 | 0.4021047
6328 | 0.4597867 | 0.1542908 | 0.8442029 | 0.8443169 | 6328 | 0.6490933 | 0.2192883 | 0.8302125 | 0.8300177 | 6328 | 0.94744 | 0.3200811 | 0.6776981 | 0.6776888 | 6328 | 1.72524 | 0.5868163 | 0.5391195 | 0.5394795 | 6328 | 2.664453 | 0.912484 | 0.4024497 | 0.402098
6329 | 0.45984 | 0.1543087 | 0.8443008 | 0.844316 | 6329 | 0.6490667 | 0.2192793 | 0.8301784 | 0.8300156 | 6329 | 0.9472533 | 0.320018 | 0.6775646 | 0.6776845 | 6329 | 1.724867 | 0.5866893 | 0.5390029 | 0.5394733 | 6329 | 2.66464 | 0.9125479 | 0.4024779 | 0.4020913
6330 | 0.45992 | 0.1543356 | 0.8444477 | 0.8443152 | 6330 | 0.64904 | 0.2192703 | 0.8301443 | 0.8300134 | 6330 | 0.94744 | 0.3200811 | 0.6776981 | 0.6776802 | 6330 | 1.725467 | 0.5868934 | 0.5391904 | 0.5394671 | 6330 | 2.664613 | 0.9125388 | 0.4024739 | 0.4020846
6331 | 0.4597333 | 0.1542729 | 0.844105 | 0.8443143 | 6331 | 0.64904 | 0.2192703 | 0.8301443 | 0.8300113 | 6331 | 0.9474667 | 0.3200901 | 0.6777172 | 0.677676 | 6331 | 1.72488 | 0.5866939 | 0.539007 | 0.539461 | 6331 | 2.663707 | 0.9122283 | 0.402337 | 0.4020779
6332 | 0.46 | 0.1543624 | 0.8445946 | 0.8443135 | 6332 | 0.64888 | 0.2192162 | 0.8299396 | 0.8300091 | 6332 | 0.94744 | 0.3200811 | 0.6776981 | 0.6776717 | 6332 | 1.724053 | 0.5864127 | 0.5387487 | 0.5394548 | 6332 | 2.66288 | 0.9119452 | 0.4022121 | 0.4020712
6333 | 0.4599467 | 0.1543445 | 0.8444967 | 0.8443126 | 6333 | 0.64888 | 0.2192162 | 0.8299396 | 0.8300069 | 6333 | 0.9474933 | 0.3200991 | 0.6777362 | 0.6776674 | 6333 | 1.723413 | 0.586195 | 0.5385487 | 0.5394486 | 6333 | 2.661947 | 0.9116256 | 0.4020711 | 0.4020645
6334 | 0.45976 | 0.1542819 | 0.8441539 | 0.8443118 | 6334 | 0.6490667 | 0.2192793 | 0.8301784 | 0.8300048 | 6334 | 0.9471733 | 0.319991 | 0.6775073 | 0.6776631 | 6334 | 1.72536 | 0.5868571 | 0.539157 | 0.5394425 | 6334 | 2.663093 | 0.9120183 | 0.4022443 | 0.4020578
6335 | 0.45984 | 0.1543087 | 0.8443008 | 0.8443109 | 6335 | 0.6489867 | 0.2192523 | 0.8300761 | 0.8300026 | 6335 | 0.94736 | 0.3200541 | 0.6776409 | 0.6776589 | 6335 | 1.723547 | 0.5862404 | 0.5385904 | 0.5394363 | 6335 | 2.665173 | 0.9127306 | 0.4025585 | 0.4020511
6336 | 0.4601333 | 0.1544072 | 0.8448394 | 0.8443101 | 6336 | 0.6489333 | 0.2192342 | 0.8300078 | 0.8300005 | 6336 | 0.94736 | 0.3200541 | 0.6776409 | 0.6776546 | 6336 | 1.725187 | 0.5867982 | 0.5391029 | 0.5394302 | 6336 | 2.66376 | 0.9122466 | 0.402345 | 0.4020445
6337 | 0.4599733 | 0.1543535 | 0.8445456 | 0.8443092 | 6337 | 0.6490133 | 0.2192613 | 0.8301102 | 0.8299983 | 6337 | 0.94744 | 0.3200811 | 0.6776981 | 0.6776503 | 6337 | 1.722907 | 0.5860227 | 0.5383904 | 0.539424 | 6337 | 2.663573 | 0.9121826 | 0.4023168 | 0.4020378
6338 | 0.46 | 0.1543624 | 0.8445946 | 0.8443084 | 6338 | 0.6490133 | 0.2192613 | 0.8301102 | 0.8299962 | 6338 | 0.94736 | 0.3200541 | 0.6776409 | 0.6776461 | 6338 | 1.723853 | 0.5863447 | 0.5386862 | 0.5394179 | 6338 | 2.665013 | 0.9126758 | 0.4025343 | 0.4020311
6339 | 0.45984 | 0.1543087 | 0.8443008 | 0.8443075 | 6339 | 0.64896 | 0.2192432 | 0.830042 | 0.829994 | 6339 | 0.9475733 | 0.3201261 | 0.6777935 | 0.6776418 | 6339 | 1.723507 | 0.5862268 | 0.5385779 | 0.5394117 | 6339 | 2.664987 | 0.9126667 | 0.4025303 | 0.4020244
6340 | 0.4598667 | 0.1543177 | 0.8443498 | 0.8443067 | 6340 | 0.64912 | 0.2192973 | 0.8302466 | 0.8299919 | 6340 | 0.9473867 | 0.3200631 | 0.6776599 | 0.6776376 | 6340 | 1.723093 | 0.5860862 | 0.5384487 | 0.5394056 | 6340 | 2.664373 | 0.9124566 | 0.4024376 | 0.4020177
6341 | 0.4599467 | 0.1543445 | 0.8444967 | 0.8443058 | 6341 | 0.6488 | 0.2191892 | 0.8298373 | 0.8299897 | 6341 | 0.94744 | 0.3200811 | 0.6776981 | 0.6776333 | 6341 | 1.723853 | 0.5863447 | 0.5386862 | 0.5393994 | 6341 | 2.66432 | 0.9124384 | 0.4024296 | 0.4020111
6342 | 0.4598133 | 0.1542998 | 0.8442519 | 0.844305 | 6342 | 0.6489067 | 0.2192252 | 0.8299737 | 0.8299876 | 6342 | 0.9472533 | 0.320018 | 0.6775646 | 0.677629 | 6342 | 1.72308 | 0.5860816 | 0.5384446 | 0.5393933 | 6342 | 2.665387 | 0.9128037 | 0.4025907 | 0.4020044
6343 | 0.4598667 | 0.1543177 | 0.8443498 | 0.8443042 | 6343 | 0.6489067 | 0.2192252 | 0.8299737 | 0.8299854 | 6343 | 0.94728 | 0.320027 | 0.6775836 | 0.6776248 | 6343 | 1.72276 | 0.5859728 | 0.5383446 | 0.5393871 | 6343 | 2.66416 | 0.9123836 | 0.4024054 | 0.4019977
6344 | 0.4598667 | 0.1543177 | 0.8443498 | 0.8443033 | 6344 | 0.6488267 | 0.2191982 | 0.8298714 | 0.8299833 | 6344 | 0.94728 | 0.320027 | 0.6775836 | 0.6776205 | 6344 | 1.724573 | 0.5865896 | 0.5389112 | 0.539381 | 6344 | 2.66264 | 0.911863 | 0.4021758 | 0.401991
6345 | 0.4597867 | 0.1542908 | 0.8442029 | 0.8443025 | 6345 | 0.64896 | 0.2192432 | 0.830042 | 0.8299811 | 6345 | 0.9473333 | 0.320045 | 0.6776218 | 0.6776163 | 6345 | 1.725347 | 0.5868526 | 0.5391529 | 0.5393749 | 6345 | 2.662507 | 0.9118174 | 0.4021557 | 0.4019844
6346 | 0.4599467 | 0.1543445 | 0.8444967 | 0.8443016 | 6346 | 0.64896 | 0.2192432 | 0.830042 | 0.829979 | 6346 | 0.9472533 | 0.320018 | 0.6775646 | 0.677612 | 6346 | 1.724147 | 0.5864444 | 0.5387779 | 0.5393687 | 6346 | 2.662907 | 0.9119543 | 0.4022161 | 0.4019777
6347 | 0.4597333 | 0.1542729 | 0.844105 | 0.8443008 | 6347 | 0.6489333 | 0.2192342 | 0.8300078 | 0.8299768 | 6347 | 0.9473067 | 0.320036 | 0.6776027 | 0.6776078 | 6347 | 1.723373 | 0.5861814 | 0.5385362 | 0.5393626 | 6347 | 2.663947 | 0.9123105 | 0.4023732 | 0.401971
6348 | 0.45992 | 0.1543356 | 0.8444477 | 0.8442999 | 6348 | 0.6489067 | 0.2192252 | 0.8299737 | 0.8299747 | 6348 | 0.9472533 | 0.320018 | 0.6775646 | 0.6776035 | 6348 | 1.72392 | 0.5863673 | 0.538707 | 0.5393565 | 6348 | 2.662987 | 0.9119817 | 0.4022282 | 0.4019644
6349 | 0.4598133 | 0.1542998 | 0.8442519 | 0.8442991 | 6349 | 0.64888 | 0.2192162 | 0.8299396 | 0.8299725 | 6349 | 0.9473867 | 0.3200631 | 0.6776599 | 0.6775993 | 6349 | 1.723587 | 0.586254 | 0.5386029 | 0.5393503 | 6349 | 2.662853 | 0.9119361 | 0.4022081 | 0.4019577
6350 | 0.4598667 | 0.1543177 | 0.8443498 | 0.8442982 | 6350 | 0.6489333 | 0.2192342 | 0.8300078 | 0.8299704 | 6350 | 0.9473867 | 0.3200631 | 0.6776599 | 0.677595 | 6350 | 1.723627 | 0.5862676 | 0.5386154 | 0.5393442 | 6350 | 2.66144 | 0.9114521 | 0.4019946 | 0.401951
6351 | 0.45992 | 0.1543356 | 0.8444477 | 0.8442974 | 6351 | 0.6489867 | 0.2192523 | 0.8300761 | 0.8299682 | 6351 | 0.9472 | 0.32 | 0.6775264 | 0.6775908 | 6351 | 1.723653 | 0.5862766 | 0.5386237 | 0.5393381 | 6351 | 2.66448 | 0.9124932 | 0.4024538 | 0.4019444
6352 | 0.4597067 | 0.154264 | 0.844056 | 0.8442966 | 6352 | 0.6487733 | 0.2191802 | 0.8298032 | 0.8299661 | 6352 | 0.94736 | 0.3200541 | 0.6776409 | 0.6775865 | 6352 | 1.723307 | 0.5861587 | 0.5385154 | 0.539332 | 6352 | 2.660933 | 0.9112785 | 0.4019181 | 0.4019377
6353 | 0.4597067 | 0.154264 | 0.844056 | 0.8442957 | 6353 | 0.6487467 | 0.2191712 | 0.8297691 | 0.8299639 | 6353 | 0.9472267 | 0.320009 | 0.6775455 | 0.6775823 | 6353 | 1.725213 | 0.5868073 | 0.5391112 | 0.5393258 | 6353 | 2.66216 | 0.9116986 | 0.4021033 | 0.4019311
6354 | 0.45984 | 0.1543087 | 0.8443008 | 0.8442949 | 6354 | 0.6489333 | 0.2192342 | 0.8300078 | 0.8299618 | 6354 | 0.9471467 | 0.319982 | 0.6774883 | 0.677578 | 6354 | 1.722467 | 0.585873 | 0.5382529 | 0.5393197 | 6354 | 2.663173 | 0.9120457 | 0.4022564 | 0.4019244
6355 | 0.4597867 | 0.1542908 | 0.8442029 | 0.844294 | 6355 | 0.64896 | 0.2192432 | 0.830042 | 0.8299597 | 6355 | 0.94744 | 0.3200811 | 0.6776981 | 0.6775738 | 6355 | 1.724653 | 0.5866168 | 0.5389362 | 0.5393136 | 6355 | 2.663707 | 0.9122283 | 0.402337 | 0.4019177
6356 | 0.45992 | 0.1543356 | 0.8444477 | 0.8442932 | 6356 | 0.6489333 | 0.2192342 | 0.8300078 | 0.8299575 | 6356 | 0.94736 | 0.3200541 | 0.6776409 | 0.6775695 | 6356 | 1.723507 | 0.5862268 | 0.5385779 | 0.5393075 | 6356 | 2.662533 | 0.9118265 | 0.4021597 | 0.4019111
6357 | 0.4599467 | 0.1543445 | 0.8444967 | 0.8442924 | 6357 | 0.6488533 | 0.2192072 | 0.8299055 | 0.8299554 | 6357 | 0.9472267 | 0.320009 | 0.6775455 | 0.6775653 | 6357 | 1.723627 | 0.5862676 | 0.5386154 | 0.5393014 | 6357 | 2.661973 | 0.9116347 | 0.4020751 | 0.4019044
6358 | 0.4599467 | 0.1543445 | 0.8444967 | 0.8442915 | 6358 | 0.6488533 | 0.2192072 | 0.8299055 | 0.8299532 | 6358 | 0.9470933 | 0.319964 | 0.6774501 | 0.677561 | 6358 | 1.7228 | 0.5859864 | 0.5383571 | 0.5392953 | 6358 | 2.663627 | 0.9122009 | 0.4023249 | 0.4018978
6359 | 0.4598933 | 0.1543266 | 0.8443987 | 0.8442907 | 6359 | 0.64888 | 0.2192162 | 0.8299396 | 0.8299511 | 6359 | 0.94712 | 0.319973 | 0.6774692 | 0.6775568 | 6359 | 1.721333 | 0.5854875 | 0.5378987 | 0.5392891 | 6359 | 2.664133 | 0.9123744 | 0.4024014 | 0.4018912
6360 | 0.4598667 | 0.1543177 | 0.8443498 | 0.8442898 | 6360 | 0.64872 | 0.2191622 | 0.829735 | 0.829949 | 6360 | 0.9472533 | 0.320018 | 0.6775646 | 0.6775526 | 6360 | 1.72344 | 0.5862041 | 0.538557 | 0.539283 | 6360 | 2.662853 | 0.9119361 | 0.4022081 | 0.4018845
6361 | 0.4599733 | 0.1543535 | 0.8445456 | 0.844289 | 6361 | 0.6488533 | 0.2192072 | 0.8299055 | 0.8299468 | 6361 | 0.9473067 | 0.320036 | 0.6776027 | 0.6775483 | 6361 | 1.724253 | 0.5864807 | 0.5388112 | 0.5392769 | 6361 | 2.66144 | 0.9114521 | 0.4019946 | 0.4018779
6362 | 0.4599467 | 0.1543445 | 0.8444967 | 0.8442882 | 6362 | 0.6489067 | 0.2192252 | 0.8299737 | 0.8299447 | 6362 | 0.9472533 | 0.320018 | 0.6775646 | 0.6775441 | 6362 | 1.724453 | 0.5865488 | 0.5388737 | 0.5392708 | 6362 | 2.662613 | 0.9118539 | 0.4021718 | 0.4018712
6363 | 0.4598667 | 0.1543177 | 0.8443498 | 0.8442873 | 6363 | 0.64888 | 0.2192162 | 0.8299396 | 0.8299425 | 6363 | 0.94696 | 0.3199189 | 0.6773547 | 0.6775399 | 6363 | 1.72164 | 0.5855918 | 0.5379946 | 0.5392647 | 6363 | 2.662213 | 0.9117169 | 0.4021114 | 0.4018646
6364 | 0.45984 | 0.1543087 | 0.8443008 | 0.8442865 | 6364 | 0.6488 | 0.2191892 | 0.8298373 | 0.8299404 | 6364 | 0.9472267 | 0.320009 | 0.6775455 | 0.6775356 | 6364 | 1.72616 | 0.5871293 | 0.539407 | 0.5392586 | 6364 | 2.6616 | 0.9115068 | 0.4020188 | 0.401858
6365 | 0.4598667 | 0.1543177 | 0.8443498 | 0.8442856 | 6365 | 0.6489333 | 0.2192342 | 0.8300078 | 0.8299383 | 6365 | 0.9470933 | 0.319964 | 0.6774501 | 0.6775314 | 6365 | 1.723627 | 0.5862676 | 0.5386154 | 0.5392525 | 6365 | 2.662587 | 0.9118447 | 0.4021678 | 0.4018513
6366 | 0.4598667 | 0.1543177 | 0.8443498 | 0.8442848 | 6366 | 0.6487733 | 0.2191802 | 0.8298032 | 0.8299361 | 6366 | 0.94712 | 0.319973 | 0.6774692 | 0.6775272 | 6366 | 1.7236 | 0.5862585 | 0.538607 | 0.5392464 | 6366 | 2.664907 | 0.9126393 | 0.4025182 | 0.4018447
6367 | 0.4597867 | 0.1542908 | 0.8442029 | 0.844284 | 6367 | 0.6488267 | 0.2191982 | 0.8298714 | 0.829934 | 6367 | 0.9469333 | 0.3199099 | 0.6773357 | 0.6775229 | 6367 | 1.724613 | 0.5866032 | 0.5389237 | 0.5392403 | 6367 | 2.663893 | 0.9122922 | 0.4023651 | 0.4018381
6368 | 0.4598667 | 0.1543177 | 0.8443498 | 0.8442831 | 6368 | 0.6489067 | 0.2192252 | 0.8299737 | 0.8299318 | 6368 | 0.9472533 | 0.320018 | 0.6775646 | 0.6775187 | 6368 | 1.723707 | 0.5862948 | 0.5386404 | 0.5392342 | 6368 | 2.66392 | 0.9123014 | 0.4023692 | 0.4018314
6369 | 0.4599467 | 0.1543445 | 0.8444967 | 0.8442823 | 6369 | 0.6488533 | 0.2192072 | 0.8299055 | 0.8299297 | 6369 | 0.94704 | 0.3199459 | 0.677412 | 0.6775145 | 6369 | 1.722533 | 0.5858957 | 0.5382737 | 0.5392282 | 6369 | 2.663333 | 0.9121005 | 0.4022806 | 0.4018248
6370 | 0.4598667 | 0.1543177 | 0.8443498 | 0.8442815 | 6370 | 0.6488 | 0.2191892 | 0.8298373 | 0.8299276 | 6370 | 0.94704 | 0.3199459 | 0.677412 | 0.6775102 | 6370 | 1.724307 | 0.5864989 | 0.5388279 | 0.5392221 | 6370 | 2.66344 | 0.912137 | 0.4022967 | 0.4018182
6371 | 0.4599733 | 0.1543535 | 0.8445456 | 0.8442806 | 6371 | 0.6489067 | 0.2192252 | 0.8299737 | 0.8299254 | 6371 | 0.94704 | 0.3199459 | 0.677412 | 0.677506 | 6371 | 1.724307 | 0.5864989 | 0.5388279 | 0.539216 | 6371 | 2.661333 | 0.9114155 | 0.4019785 | 0.4018115
6372 | 0.4598933 | 0.1543266 | 0.8443987 | 0.8442798 | 6372 | 0.6489067 | 0.2192252 | 0.8299737 | 0.8299233 | 6372 | 0.94696 | 0.3199189 | 0.6773547 | 0.6775018 | 6372 | 1.7248 | 0.5866667 | 0.538982 | 0.5392099 | 6372 | 2.661867 | 0.9115982 | 0.402059 | 0.4018049
6373 | 0.45992 | 0.1543356 | 0.8444477 | 0.844279 | 6373 | 0.6487467 | 0.2191712 | 0.8297691 | 0.8299212 | 6373 | 0.9470667 | 0.319955 | 0.677431 | 0.6774976 | 6373 | 1.724453 | 0.5865488 | 0.5388737 | 0.5392038 | 6373 | 2.66216 | 0.9116986 | 0.4021033 | 0.4017983
6374 | 0.45984 | 0.1543087 | 0.8443008 | 0.8442781 | 6374 | 0.64888 | 0.2192162 | 0.8299396 | 0.829919 | 6374 | 0.94704 | 0.3199459 | 0.677412 | 0.6774933 | 6374 | 1.723987 | 0.58639 | 0.5387279 | 0.5391977 | 6374 | 2.662347 | 0.9117626 | 0.4021315 | 0.4017917
6375 | 0.4596267 | 0.1542371 | 0.8439091 | 0.8442773 | 6375 | 0.6489067 | 0.2192252 | 0.8299737 | 0.8299169 | 6375 | 0.9469867 | 0.3199279 | 0.6773738 | 0.6774891 | 6375 | 1.724213 | 0.5864671 | 0.5387987 | 0.5391917 | 6375 | 2.661973 | 0.9116347 | 0.4020751 | 0.4017851
6376 | 0.45992 | 0.1543356 | 0.8444477 | 0.8442765 | 6376 | 0.64888 | 0.2192162 | 0.8299396 | 0.8299148 | 6376 | 0.94704 | 0.3199459 | 0.677412 | 0.6774849 | 6376 | 1.72388 | 0.5863537 | 0.5386945 | 0.5391856 | 6376 | 2.661573 | 0.9114977 | 0.4020147 | 0.4017785
6377 | 0.45984 | 0.1543087 | 0.8443008 | 0.8442756 | 6377 | 0.64888 | 0.2192162 | 0.8299396 | 0.8299126 | 6377 | 0.9470933 | 0.319964 | 0.6774501 | 0.6774807 | 6377 | 1.724933 | 0.586712 | 0.5390237 | 0.5391795 | 6377 | 2.660987 | 0.9112968 | 0.4019261 | 0.4017718
6378 | 0.4600267 | 0.1543714 | 0.8446436 | 0.8442748 | 6378 | 0.6487733 | 0.2191802 | 0.8298032 | 0.8299105 | 6378 | 0.94688 | 0.3198919 | 0.6772975 | 0.6774765 | 6378 | 1.723853 | 0.5863447 | 0.5386862 | 0.5391734 | 6378 | 2.662507 | 0.9118174 | 0.4021557 | 0.4017652
6379 | 0.4598667 | 0.1543177 | 0.8443498 | 0.844274 | 6379 | 0.6489067 | 0.2192252 | 0.8299737 | 0.8299084 | 6379 | 0.9469867 | 0.3199279 | 0.6773738 | 0.6774722 | 6379 | 1.725213 | 0.5868073 | 0.5391112 | 0.5391674 | 6379 | 2.66216 | 0.9116986 | 0.4021033 | 0.4017586
6380 | 0.45992 | 0.1543356 | 0.8444477 | 0.8442731 | 6380 | 0.6488533 | 0.2192072 | 0.8299055 | 0.8299062 | 6380 | 0.94704 | 0.3199459 | 0.677412 | 0.677468 | 6380 | 1.724533 | 0.586576 | 0.5388987 | 0.5391613 | 6380 | 2.660533 | 0.9111416 | 0.4018576 | 0.401752
6381 | 0.4597867 | 0.1542908 | 0.8442029 | 0.8442723 | 6381 | 0.6487733 | 0.2191802 | 0.8298032 | 0.8299041 | 6381 | 0.9470133 | 0.3199369 | 0.6773929 | 0.6774638 | 6381 | 1.724 | 0.5863946 | 0.538732 | 0.5391552 | 6381 | 2.66128 | 0.9113973 | 0.4019704 | 0.4017454
6382 | 0.4598933 | 0.1543266 | 0.8443987 | 0.8442715 | 6382 | 0.6488533 | 0.2192072 | 0.8299055 | 0.829902 | 6382 | 0.9470933 | 0.319964 | 0.6774501 | 0.6774596 | 6382 | 1.724147 | 0.5864444 | 0.5387779 | 0.5391492 | 6382 | 2.661493 | 0.9114703 | 0.4020026 | 0.4017388
6383 | 0.4598133 | 0.1542998 | 0.8442519 | 0.8442706 | 6383 | 0.6488533 | 0.2192072 | 0.8299055 | 0.8298998 | 6383 | 0.9469333 | 0.3199099 | 0.6773357 | 0.6774554 | 6383 | 1.723387 | 0.5861859 | 0.5385404 | 0.5391431 | 6383 | 2.661627 | 0.911516 | 0.4020228 | 0.4017322
6384 | 0.4599467 | 0.1543445 | 0.8444967 | 0.8442698 | 6384 | 0.64896 | 0.2192432 | 0.830042 | 0.8298977 | 6384 | 0.9470133 | 0.3199369 | 0.6773929 | 0.6774512 | 6384 | 1.72348 | 0.5862177 | 0.5385695 | 0.539137 | 6384 | 2.661413 | 0.9114429 | 0.4019906 | 0.4017256
6385 | 0.45984 | 0.1543087 | 0.8443008 | 0.844269 | 6385 | 0.6489333 | 0.2192342 | 0.8300078 | 0.8298956 | 6385 | 0.9470667 | 0.319955 | 0.677431 | 0.677447 | 6385 | 1.722093 | 0.585746 | 0.5381362 | 0.539131 | 6385 | 2.66256 | 0.9118356 | 0.4021638 | 0.401719
6386 | 0.4597067 | 0.154264 | 0.844056 | 0.8442681 | 6386 | 0.6488 | 0.2191892 | 0.8298373 | 0.8298935 | 6386 | 0.9469067 | 0.3199009 | 0.6773166 | 0.6774428 | 6386 | 1.722413 | 0.5858549 | 0.5382362 | 0.5391249 | 6386 | 2.66272 | 0.9118904 | 0.4021879 | 0.4017124
6387 | 0.4598933 | 0.1543266 | 0.8443987 | 0.8442673 | 6387 | 0.64888 | 0.2192162 | 0.8299396 | 0.8298913 | 6387 | 0.94704 | 0.3199459 | 0.677412 | 0.6774386 | 6387 | 1.724027 | 0.5864036 | 0.5387404 | 0.5391189 | 6387 | 2.662827 | 0.9119269 | 0.402204 | 0.4017058
6388 | 0.4597867 | 0.1542908 | 0.8442029 | 0.8442665 | 6388 | 0.6488267 | 0.2191982 | 0.8298714 | 0.8298892 | 6388 | 0.9470133 | 0.3199369 | 0.6773929 | 0.6774343 | 6388 | 1.72324 | 0.5861361 | 0.5384946 | 0.5391128 | 6388 | 2.661547 | 0.9114886 | 0.4020107 | 0.4016992
6389 | 0.4598933 | 0.1543266 | 0.8443987 | 0.8442657 | 6389 | 0.64888 | 0.2192162 | 0.8299396 | 0.8298871 | 6389 | 0.94688 | 0.3198919 | 0.6772975 | 0.6774301 | 6389 | 1.724253 | 0.5864807 | 0.5388112 | 0.5391068 | 6389 | 2.66224 | 0.911726 | 0.4021154 | 0.4016926
6390 | 0.4599733 | 0.1543535 | 0.8445456 | 0.8442648 | 6390 | 0.6488533 | 0.2192072 | 0.8299055 | 0.829885 | 6390 | 0.9470133 | 0.3199369 | 0.6773929 | 0.6774259 | 6390 | 1.72288 | 0.5860136 | 0.5383821 | 0.5391007 | 6390 | 2.660053 | 0.9109772 | 0.4017851 | 0.401686
6391 | 0.4597333 | 0.1542729 | 0.844105 | 0.844264 | 6391 | 0.6489333 | 0.2192342 | 0.8300078 | 0.8298828 | 6391 | 0.9468 | 0.3198649 | 0.6772403 | 0.6774217 | 6391 | 1.72408 | 0.5864218 | 0.538757 | 0.5390947 | 6391 | 2.660747 | 0.9112146 | 0.4018899 | 0.4016794
6392 | 0.4598667 | 0.1543177 | 0.8443498 | 0.8442632 | 6392 | 0.6488533 | 0.2192072 | 0.8299055 | 0.8298807 | 6392 | 0.9469867 | 0.3199279 | 0.6773738 | 0.6774175 | 6392 | 1.724373 | 0.5865215 | 0.5388487 | 0.5390886 | 6392 | 2.66112 | 0.9113425 | 0.4019463 | 0.4016729
6393 | 0.4598667 | 0.1543177 | 0.8443498 | 0.8442623 | 6393 | 0.6487733 | 0.2191802 | 0.8298032 | 0.8298786 | 6393 | 0.94696 | 0.3199189 | 0.6773547 | 0.6774133 | 6393 | 1.726027 | 0.5870839 | 0.5393654 | 0.5390826 | 6393 | 2.661547 | 0.9114886 | 0.4020107 | 0.4016663
6394 | 0.4598133 | 0.1542998 | 0.8442519 | 0.8442615 | 6394 | 0.64888 | 0.2192162 | 0.8299396 | 0.8298765 | 6394 | 0.9469867 | 0.3199279 | 0.6773738 | 0.6774091 | 6394 | 1.72364 | 0.5862721 | 0.5386195 | 0.5390765 | 6394 | 2.661573 | 0.9114977 | 0.4020147 | 0.4016597
6395 | 0.45992 | 0.1543356 | 0.8444477 | 0.8442607 | 6395 | 0.6487733 | 0.2191802 | 0.8298032 | 0.8298743 | 6395 | 0.9468267 | 0.3198739 | 0.6772594 | 0.6774049 | 6395 | 1.7246 | 0.5865986 | 0.5389195 | 0.5390705 | 6395 | 2.660693 | 0.9111963 | 0.4018818 | 0.4016531
6396 | 0.45984 | 0.1543087 | 0.8443008 | 0.8442599 | 6396 | 0.6488533 | 0.2192072 | 0.8299055 | 0.8298722 | 6396 | 0.94704 | 0.3199459 | 0.677412 | 0.6774007 | 6396 | 1.724267 | 0.5864853 | 0.5388154 | 0.5390644 | 6396 | 2.65928 | 0.9107123 | 0.4016683 | 0.4016465
6397 | 0.45984 | 0.1543087 | 0.8443008 | 0.844259 | 6397 | 0.6486667 | 0.2191441 | 0.8296668 | 0.8298701 | 6397 | 0.94704 | 0.3199459 | 0.677412 | 0.6773965 | 6397 | 1.72424 | 0.5864762 | 0.538807 | 0.5390584 | 6397 | 2.66184 | 0.911589 | 0.402055 | 0.4016399
6398 | 0.4596533 | 0.1542461 | 0.8439581 | 0.8442582 | 6398 | 0.6488267 | 0.2191982 | 0.8298714 | 0.829868 | 6398 | 0.9470133 | 0.3199369 | 0.6773929 | 0.6773924 | 6398 | 1.723693 | 0.5862902 | 0.5386362 | 0.5390524 | 6398 | 2.662053 | 0.9116621 | 0.4020872 | 0.4016334
6399 | 0.45992 | 0.1543356 | 0.8444477 | 0.8442574 | 6399 | 0.6487733 | 0.2191802 | 0.8298032 | 0.8298659 | 6399 | 0.94672 | 0.3198378 | 0.6771831 | 0.6773882 | 6399 | 1.722773 | 0.5859773 | 0.5383487 | 0.5390463 | 6399 | 2.66064 | 0.9111781 | 0.4018738 | 0.4016268
6400 | 0.4597867 | 0.1542908 | 0.8442029 | 0.8442566 | 6400 | 0.6488 | 0.2191892 | 0.8298373 | 0.8298637 | 6400 | 0.94688 | 0.3198919 | 0.6772975 | 0.677384 | 6400 | 1.721853 | 0.5856644 | 0.5380612 | 0.5390403 | 6400 | 2.661573 | 0.9114977 | 0.4020147 | 0.4016202
6401 | 0.4596 | 0.1542282 | 0.8438602 | 0.8442557 | 6401 | 0.6488267 | 0.2191982 | 0.8298714 | 0.8298616 | 6401 | 0.9468267 | 0.3198739 | 0.6772594 | 0.6773798 | 6401 | 1.72224 | 0.5857959 | 0.5381821 | 0.5390343 | 6401 | 2.662427 | 0.91179 | 0.4021436 | 0.4016137
6402 | 0.4597067 | 0.154264 | 0.844056 | 0.8442549 | 6402 | 0.6488533 | 0.2192072 | 0.8299055 | 0.8298595 | 6402 | 0.94696 | 0.3199189 | 0.6773547 | 0.6773756 | 6402 | 1.723013 | 0.586059 | 0.5384237 | 0.5390283 | 6402 | 2.66192 | 0.9116164 | 0.4020671 | 0.4016071
6403 | 0.4597067 | 0.154264 | 0.844056 | 0.8442541 | 6403 | 0.6488533 | 0.2192072 | 0.8299055 | 0.8298574 | 6403 | 0.9468533 | 0.3198829 | 0.6772784 | 0.6773714 | 6403 | 1.722547 | 0.5859002 | 0.5382779 | 0.5390222 | 6403 | 2.662347 | 0.9117626 | 0.4021315 | 0.4016005
6404 | 0.4598933 | 0.1543266 | 0.8443987 | 0.8442533 | 6404 | 0.6487467 | 0.2191712 | 0.8297691 | 0.8298553 | 6404 | 0.9468267 | 0.3198739 | 0.6772594 | 0.6773672 | 6404 | 1.724267 | 0.5864853 | 0.5388154 | 0.5390162 | 6404 | 2.660427 | 0.911105 | 0.4018415 | 0.401594
6405 | 0.4597333 | 0.1542729 | 0.844105 | 0.8442524 | 6405 | 0.64888 | 0.2192162 | 0.8299396 | 0.8298531 | 6405 | 0.9469333 | 0.3199099 | 0.6773357 | 0.677363 | 6405 | 1.724173 | 0.5864535 | 0.5387862 | 0.5390102 | 6405 | 2.663413 | 0.9121279 | 0.4022926 | 0.4015874
6406 | 0.4596533 | 0.1542461 | 0.8439581 | 0.8442516 | 6406 | 0.6489333 | 0.2192342 | 0.8300078 | 0.829851 | 6406 | 0.94696 | 0.3199189 | 0.6773547 | 0.6773588 | 6406 | 1.72404 | 0.5864082 | 0.5387445 | 0.5390042 | 6406 | 2.661093 | 0.9113333 | 0.4019422 | 0.4015808
6407 | 0.45976 | 0.1542819 | 0.8441539 | 0.8442508 | 6407 | 0.6488533 | 0.2192072 | 0.8299055 | 0.8298489 | 6407 | 0.9469067 | 0.3199009 | 0.6773166 | 0.6773547 | 6407 | 1.72212 | 0.5857551 | 0.5381446 | 0.5389982 | 6407 | 2.660613 | 0.9111689 | 0.4018697 | 0.4015743
6408 | 0.4596533 | 0.1542461 | 0.8439581 | 0.84425 | 6408 | 0.6490133 | 0.2192613 | 0.8301102 | 0.8298468 | 6408 | 0.9468 | 0.3198649 | 0.6772403 | 0.6773505 | 6408 | 1.72396 | 0.586381 | 0.5387195 | 0.5389921 | 6408 | 2.662267 | 0.9117352 | 0.4021194 | 0.4015677
6409 | 0.45992 | 0.1543356 | 0.8444477 | 0.8442491 | 6409 | 0.64888 | 0.2192162 | 0.8299396 | 0.8298447 | 6409 | 0.9468533 | 0.3198829 | 0.6772784 | 0.6773463 | 6409 | 1.722253 | 0.5858005 | 0.5381862 | 0.5389861 | 6409 | 2.65936 | 0.9107397 | 0.4016804 | 0.4015612
6410 | 0.4597867 | 0.1542908 | 0.8442029 | 0.8442483 | 6410 | 0.6487467 | 0.2191712 | 0.8297691 | 0.8298426 | 6410 | 0.9468533 | 0.3198829 | 0.6772784 | 0.6773421 | 6410 | 1.72088 | 0.5853333 | 0.5377571 | 0.5389801 | 6410 | 2.65968 | 0.9108493 | 0.4017287 | 0.4015546
6411 | 0.45992 | 0.1543356 | 0.8444477 | 0.8442475 | 6411 | 0.64888 | 0.2192162 | 0.8299396 | 0.8298404 | 6411 | 0.9468 | 0.3198649 | 0.6772403 | 0.6773379 | 6411 | 1.721813 | 0.5856508 | 0.5380487 | 0.5389741 | 6411 | 2.66128 | 0.9113973 | 0.4019704 | 0.401548
6412 | 0.45984 | 0.1543087 | 0.8443008 | 0.8442467 | 6412 | 0.6487467 | 0.2191712 | 0.8297691 | 0.8298383 | 6412 | 0.9469333 | 0.3199099 | 0.6773357 | 0.6773337 | 6412 | 1.72288 | 0.5860136 | 0.5383821 | 0.5389681 | 6412 | 2.661067 | 0.9113242 | 0.4019382 | 0.4015415
6413 | 0.45968 | 0.154255 | 0.8440071 | 0.8442459 | 6413 | 0.6488533 | 0.2192072 | 0.8299055 | 0.8298362 | 6413 | 0.9469067 | 0.3199009 | 0.6773166 | 0.6773296 | 6413 | 1.723507 | 0.5862268 | 0.5385779 | 0.5389621 | 6413 | 2.661413 | 0.9114429 | 0.4019906 | 0.4015349
6414 | 0.45984 | 0.1543087 | 0.8443008 | 0.844245 | 6414 | 0.6488 | 0.2191892 | 0.8298373 | 0.8298341 | 6414 | 0.9467733 | 0.3198559 | 0.6772212 | 0.6773254 | 6414 | 1.721493 | 0.585542 | 0.5379487 | 0.5389561 | 6414 | 2.660293 | 0.9110594 | 0.4018214 | 0.4015284
6415 | 0.45992 | 0.1543356 | 0.8444477 | 0.8442442 | 6415 | 0.6487733 | 0.2191802 | 0.8298032 | 0.829832 | 6415 | 0.94688 | 0.3198919 | 0.6772975 | 0.6773212 | 6415 | 1.72368 | 0.5862857 | 0.538632 | 0.5389501 | 6415 | 2.660907 | 0.9112694 | 0.401914 | 0.4015219
6416 | 0.4598133 | 0.1542998 | 0.8442519 | 0.8442434 | 6416 | 0.6488533 | 0.2192072 | 0.8299055 | 0.8298299 | 6416 | 0.9469333 | 0.3199099 | 0.6773357 | 0.677317 | 6416 | 1.72172 | 0.585619 | 0.5380196 | 0.5389441 | 6416 | 2.660853 | 0.9112511 | 0.401906 | 0.4015153
6417 | 0.4597867 | 0.1542908 | 0.8442029 | 0.8442426 | 6417 | 0.6487467 | 0.2191712 | 0.8297691 | 0.8298278 | 6417 | 0.9468 | 0.3198649 | 0.6772403 | 0.6773129 | 6417 | 1.722067 | 0.585737 | 0.5381279 | 0.5389381 | 6417 | 2.661973 | 0.9116347 | 0.4020751 | 0.4015088
6418 | 0.45984 | 0.1543087 | 0.8443008 | 0.8442418 | 6418 | 0.6488267 | 0.2191982 | 0.8298714 | 0.8298256 | 6418 | 0.9467733 | 0.3198559 | 0.6772212 | 0.6773087 | 6418 | 1.721267 | 0.5854649 | 0.5378779 | 0.5389321 | 6418 | 2.661307 | 0.9114064 | 0.4019744 | 0.4015022
6419 | 0.45976 | 0.1542819 | 0.8441539 | 0.844241 | 6419 | 0.6488 | 0.2191892 | 0.8298373 | 0.8298235 | 6419 | 0.94672 | 0.3198378 | 0.6771831 | 0.6773045 | 6419 | 1.72096 | 0.5853605 | 0.5377821 | 0.5389261 | 6419 | 2.662 | 0.9116438 | 0.4020792 | 0.4014957
6420 | 0.4598133 | 0.1542998 | 0.8442519 | 0.8442401 | 6420 | 0.6488267 | 0.2191982 | 0.8298714 | 0.8298214 | 6420 | 0.9466133 | 0.3198018 | 0.6771068 | 0.6773004 | 6420 | 1.72156 | 0.5855646 | 0.5379696 | 0.5389201 | 6420 | 2.66184 | 0.911589 | 0.402055 | 0.4014892
6421 | 0.45992 | 0.1543356 | 0.8444477 | 0.8442393 | 6421 | 0.64888 | 0.2192162 | 0.8299396 | 0.8298193 | 6421 | 0.9467733 | 0.3198559 | 0.6772212 | 0.6772962 | 6421 | 1.722187 | 0.5857778 | 0.5381654 | 0.5389141 | 6421 | 2.660747 | 0.9112146 | 0.4018899 | 0.4014826
6422 | 0.4597867 | 0.1542908 | 0.8442029 | 0.8442385 | 6422 | 0.6488 | 0.2191892 | 0.8298373 | 0.8298172 | 6422 | 0.9468 | 0.3198649 | 0.6772403 | 0.677292 | 6422 | 1.72092 | 0.5853469 | 0.5377696 | 0.5389081 | 6422 | 2.662027 | 0.911653 | 0.4020832 | 0.4014761
6423 | 0.4597867 | 0.1542908 | 0.8442029 | 0.8442377 | 6423 | 0.6486933 | 0.2191532 | 0.8297009 | 0.8298151 | 6423 | 0.9467733 | 0.3198559 | 0.6772212 | 0.6772879 | 6423 | 1.722613 | 0.5859229 | 0.5382987 | 0.5389021 | 6423 | 2.659013 | 0.910621 | 0.4016281 | 0.4014696
6424 | 0.4597867 | 0.1542908 | 0.8442029 | 0.8442369 | 6424 | 0.6488533 | 0.2192072 | 0.8299055 | 0.829813 | 6424 | 0.94664 | 0.3198108 | 0.6771259 | 0.6772837 | 6424 | 1.722493 | 0.5858821 | 0.5382612 | 0.5388962 | 6424 | 2.66064 | 0.9111781 | 0.4018738 | 0.401463
6425 | 0.4598667 | 0.1543177 | 0.8443498 | 0.844236 | 6425 | 0.6488267 | 0.2191982 | 0.8298714 | 0.8298109 | 6425 | 0.9467733 | 0.3198559 | 0.6772212 | 0.6772795 | 6425 | 1.721707 | 0.5856145 | 0.5380154 | 0.5388902 | 6425 | 2.661387 | 0.9114338 | 0.4019865 | 0.4014565
6426 | 0.4596533 | 0.1542461 | 0.8439581 | 0.8442352 | 6426 | 0.6489067 | 0.2192252 | 0.8299737 | 0.8298088 | 6426 | 0.94688 | 0.3198919 | 0.6772975 | 0.6772754 | 6426 | 1.721147 | 0.585424 | 0.5378404 | 0.5388842 | 6426 | 2.661387 | 0.9114338 | 0.4019865 | 0.40145
6427 | 0.4597333 | 0.1542729 | 0.844105 | 0.8442344 | 6427 | 0.6488267 | 0.2191982 | 0.8298714 | 0.8298067 | 6427 | 0.94664 | 0.3198108 | 0.6771259 | 0.6772712 | 6427 | 1.722173 | 0.5857732 | 0.5381612 | 0.5388782 | 6427 | 2.66 | 0.9109589 | 0.4017771 | 0.4014434
6428 | 0.4597867 | 0.1542908 | 0.8442029 | 0.8442336 | 6428 | 0.6487467 | 0.2191712 | 0.8297691 | 0.8298046 | 6428 | 0.9466667 | 0.3198198 | 0.6771449 | 0.677267 | 6428 | 1.7218 | 0.5856463 | 0.5380446 | 0.5388722 | 6428 | 2.660533 | 0.9111416 | 0.4018576 | 0.4014369
6429 | 0.4597067 | 0.154264 | 0.844056 | 0.8442328 | 6429 | 0.6487733 | 0.2191802 | 0.8298032 | 0.8298025 | 6429 | 0.9467733 | 0.3198559 | 0.6772212 | 0.6772629 | 6429 | 1.72008 | 0.5850612 | 0.5375071 | 0.5388663 | 6429 | 2.661227 | 0.911379 | 0.4019624 | 0.4014304
6430 | 0.4597867 | 0.1542908 | 0.8442029 | 0.844232 | 6430 | 0.64888 | 0.2192162 | 0.8299396 | 0.8298004 | 6430 | 0.9466667 | 0.3198198 | 0.6771449 | 0.6772587 | 6430 | 1.721867 | 0.5856689 | 0.5380654 | 0.5388603 | 6430 | 2.66072 | 0.9112055 | 0.4018858 | 0.4014239
6431 | 0.4597867 | 0.1542908 | 0.8442029 | 0.8442312 | 6431 | 0.6488267 | 0.2191982 | 0.8298714 | 0.8297982 | 6431 | 0.9466933 | 0.3198288 | 0.677164 | 0.6772546 | 6431 | 1.722747 | 0.5859683 | 0.5383404 | 0.5388543 | 6431 | 2.661253 | 0.9113881 | 0.4019664 | 0.4014174
6432 | 0.4598667 | 0.1543177 | 0.8443498 | 0.8442303 | 6432 | 0.64872 | 0.2191622 | 0.829735 | 0.8297961 | 6432 | 0.94672 | 0.3198378 | 0.6771831 | 0.6772504 | 6432 | 1.723813 | 0.5863311 | 0.5386737 | 0.5388484 | 6432 | 2.659973 | 0.9109498 | 0.4017731 | 0.4014108
6433 | 0.4596267 | 0.1542371 | 0.8439091 | 0.8442295 | 6433 | 0.6487733 | 0.2191802 | 0.8298032 | 0.829794 | 6433 | 0.9466667 | 0.3198198 | 0.6771449 | 0.6772463 | 6433 | 1.723187 | 0.5861179 | 0.5384779 | 0.5388424 | 6433 | 2.66192 | 0.9116164 | 0.4020671 | 0.4014043
6434 | 0.45984 | 0.1543087 | 0.8443008 | 0.8442287 | 6434 | 0.6489067 | 0.2192252 | 0.8299737 | 0.8297919 | 6434 | 0.9466667 | 0.3198198 | 0.6771449 | 0.6772421 | 6434 | 1.721827 | 0.5856553 | 0.5380529 | 0.5388364 | 6434 | 2.660827 | 0.911242 | 0.4019019 | 0.4013978
6435 | 0.4597867 | 0.1542908 | 0.8442029 | 0.8442279 | 6435 | 0.6486667 | 0.2191441 | 0.8296668 | 0.8297898 | 6435 | 0.9466667 | 0.3198198 | 0.6771449 | 0.677238 | 6435 | 1.718947 | 0.5846757 | 0.5371529 | 0.5388305 | 6435 | 2.660107 | 0.9109954 | 0.4017932 | 0.4013913
6436 | 0.4597333 | 0.1542729 | 0.844105 | 0.8442271 | 6436 | 0.6489067 | 0.2192252 | 0.8299737 | 0.8297877 | 6436 | 0.94688 | 0.3198919 | 0.6772975 | 0.6772338 | 6436 | 1.721893 | 0.585678 | 0.5380737 | 0.5388245 | 6436 | 2.660427 | 0.911105 | 0.4018415 | 0.4013848
6437 | 0.4597067 | 0.154264 | 0.844056 | 0.8442263 | 6437 | 0.6489067 | 0.2192252 | 0.8299737 | 0.8297856 | 6437 | 0.94656 | 0.3197838 | 0.6770686 | 0.6772297 | 6437 | 1.723987 | 0.58639 | 0.5387279 | 0.5388185 | 6437 | 2.660293 | 0.9110594 | 0.4018214 | 0.4013783
6438 | 0.4596267 | 0.1542371 | 0.8439091 | 0.8442255 | 6438 | 0.64896 | 0.2192432 | 0.830042 | 0.8297835 | 6438 | 0.9465867 | 0.3197928 | 0.6770877 | 0.6772255 | 6438 | 1.722293 | 0.5858141 | 0.5381987 | 0.5388126 | 6438 | 2.6608 | 0.9112329 | 0.4018979 | 0.4013718
6439 | 0.4596533 | 0.1542461 | 0.8439581 | 0.8442247 | 6439 | 0.6487467 | 0.2191712 | 0.8297691 | 0.8297814 | 6439 | 0.9468 | 0.3198649 | 0.6772403 | 0.6772214 | 6439 | 1.722787 | 0.5859819 | 0.5383529 | 0.5388066 | 6439 | 2.66008 | 0.9109863 | 0.4017892 | 0.4013653
6440 | 0.4598667 | 0.1543177 | 0.8443498 | 0.8442238 | 6440 | 0.64856 | 0.2191081 | 0.8295303 | 0.8297793 | 6440 | 0.9465867 | 0.3197928 | 0.6770877 | 0.6772172 | 6440 | 1.723413 | 0.586195 | 0.5385487 | 0.5388007 | 6440 | 2.659813 | 0.910895 | 0.4017489 | 0.4013588
6441 | 0.45968 | 0.154255 | 0.8440071 | 0.844223 | 6441 | 0.6487467 | 0.2191712 | 0.8297691 | 0.8297772 | 6441 | 0.9466667 | 0.3198198 | 0.6771449 | 0.6772131 | 6441 | 1.72432 | 0.5865034 | 0.538832 | 0.5387947 | 6441 | 2.661067 | 0.9113242 | 0.4019382 | 0.4013523
6442 | 0.45976 | 0.1542819 | 0.8441539 | 0.8442222 | 6442 | 0.6488 | 0.2191892 | 0.8298373 | 0.8297751 | 6442 | 0.94664 | 0.3198108 | 0.6771259 | 0.6772089 | 6442 | 1.721467 | 0.5855329 | 0.5379404 | 0.5387888 | 6442 | 2.65952 | 0.9107945 | 0.4017046 | 0.4013458
6443 | 0.4598933 | 0.1543266 | 0.8443987 | 0.8442214 | 6443 | 0.6487733 | 0.2191802 | 0.8298032 | 0.829773 | 6443 | 0.9466933 | 0.3198288 | 0.677164 | 0.6772048 | 6443 | 1.723613 | 0.586263 | 0.5386112 | 0.5387828 | 6443 | 2.660373 | 0.9110868 | 0.4018335 | 0.4013393
6444 | 0.45976 | 0.1542819 | 0.8441539 | 0.8442206 | 6444 | 0.6486667 | 0.2191441 | 0.8296668 | 0.8297709 | 6444 | 0.9465867 | 0.3197928 | 0.6770877 | 0.6772006 | 6444 | 1.722027 | 0.5857234 | 0.5381154 | 0.5387769 | 6444 | 2.659947 | 0.9109406 | 0.401769 | 0.4013328
6445 | 0.4597867 | 0.1542908 | 0.8442029 | 0.8442198 | 6445 | 0.6487733 | 0.2191802 | 0.8298032 | 0.8297688 | 6445 | 0.94656 | 0.3197838 | 0.6770686 | 0.6771965 | 6445 | 1.72192 | 0.5856871 | 0.5380821 | 0.5387709 | 6445 | 2.658987 | 0.9106119 | 0.401624 | 0.4013263
6446 | 0.45984 | 0.1543087 | 0.8443008 | 0.844219 | 6446 | 0.6486933 | 0.2191532 | 0.8297009 | 0.8297667 | 6446 | 0.9465867 | 0.3197928 | 0.6770877 | 0.6771924 | 6446 | 1.720773 | 0.5852971 | 0.5377237 | 0.538765 | 6446 | 2.6588 | 0.9105479 | 0.4015958 | 0.4013198
6447 | 0.4596267 | 0.1542371 | 0.8439091 | 0.8442182 | 6447 | 0.6488267 | 0.2191982 | 0.8298714 | 0.8297646 | 6447 | 0.9465867 | 0.3197928 | 0.6770877 | 0.6771882 | 6447 | 1.722733 | 0.5859637 | 0.5383362 | 0.5387591 | 6447 | 2.658853 | 0.9105662 | 0.4016039 | 0.4013133
6448 | 0.4600267 | 0.1543714 | 0.8446436 | 0.8442174 | 6448 | 0.6488267 | 0.2191982 | 0.8298714 | 0.8297625 | 6448 | 0.94664 | 0.3198108 | 0.6771259 | 0.6771841 | 6448 | 1.721893 | 0.585678 | 0.5380737 | 0.5387531 | 6448 | 2.660053 | 0.9109772 | 0.4017851 | 0.4013068
6449 | 0.4598133 | 0.1542998 | 0.8442519 | 0.8442166 | 6449 | 0.64888 | 0.2192162 | 0.8299396 | 0.8297605 | 6449 | 0.9465867 | 0.3197928 | 0.6770877 | 0.67718 | 6449 | 1.722613 | 0.5859229 | 0.5382987 | 0.5387472 | 6449 | 2.660827 | 0.911242 | 0.4019019 | 0.4013004
6450 | 0.4597867 | 0.1542908 | 0.8442029 | 0.8442158 | 6450 | 0.64872 | 0.2191622 | 0.829735 | 0.8297584 | 6450 | 0.94656 | 0.3197838 | 0.6770686 | 0.6771758 | 6450 | 1.72268 | 0.5859456 | 0.5383196 | 0.5387413 | 6450 | 2.65936 | 0.9107397 | 0.4016804 | 0.4012939
6451 | 0.45968 | 0.154255 | 0.8440071 | 0.844215 | 6451 | 0.6486933 | 0.2191532 | 0.8297009 | 0.8297563 | 6451 | 0.9466933 | 0.3198288 | 0.677164 | 0.6771717 | 6451 | 1.7232 | 0.5861224 | 0.5384821 | 0.5387353 | 6451 | 2.66064 | 0.9111781 | 0.4018738 | 0.4012874
6452 | 0.4597867 | 0.1542908 | 0.8442029 | 0.8442141 | 6452 | 0.6486933 | 0.2191532 | 0.8297009 | 0.8297542 | 6452 | 0.9467733 | 0.3198559 | 0.6772212 | 0.6771676 | 6452 | 1.721173 | 0.5854331 | 0.5378487 | 0.5387294 | 6452 | 2.65968 | 0.9108493 | 0.4017287 | 0.4012809
6453 | 0.4597067 | 0.154264 | 0.844056 | 0.8442133 | 6453 | 0.6487467 | 0.2191712 | 0.8297691 | 0.8297521 | 6453 | 0.9465333 | 0.3197748 | 0.6770496 | 0.6771634 | 6453 | 1.7234 | 0.5861905 | 0.5385445 | 0.5387235 | 6453 | 2.659413 | 0.910758 | 0.4016885 | 0.4012744
6454 | 0.4597067 | 0.154264 | 0.844056 | 0.8442125 | 6454 | 0.6486933 | 0.2191532 | 0.8297009 | 0.82975 | 6454 | 0.9466667 | 0.3198198 | 0.6771449 | 0.6771593 | 6454 | 1.720867 | 0.5853288 | 0.5377529 | 0.5387175 | 6454 | 2.65872 | 0.9105205 | 0.4015837 | 0.401268
6455 | 0.4596533 | 0.1542461 | 0.8439581 | 0.8442117 | 6455 | 0.6488267 | 0.2191982 | 0.8298714 | 0.8297479 | 6455 | 0.9465067 | 0.3197658 | 0.6770305 | 0.6771552 | 6455 | 1.72208 | 0.5857415 | 0.5381321 | 0.5387116 | 6455 | 2.658853 | 0.9105662 | 0.4016039 | 0.4012615
6456 | 0.4597067 | 0.154264 | 0.844056 | 0.8442109 | 6456 | 0.6486133 | 0.2191261 | 0.8295986 | 0.8297458 | 6456 | 0.9466933 | 0.3198288 | 0.677164 | 0.677151 | 6456 | 1.721067 | 0.5853968 | 0.5378154 | 0.5387057 | 6456 | 2.65968 | 0.9108493 | 0.4017287 | 0.401255
6457 | 0.4598133 | 0.1542998 | 0.8442519 | 0.8442101 | 6457 | 0.6488 | 0.2191892 | 0.8298373 | 0.8297437 | 6457 | 0.94656 | 0.3197838 | 0.6770686 | 0.6771469 | 6457 | 1.721533 | 0.5855556 | 0.5379612 | 0.5386998 | 6457 | 2.658373 | 0.9104018 | 0.4015314 | 0.4012485
6458 | 0.4596533 | 0.1542461 | 0.8439581 | 0.8442093 | 6458 | 0.6486667 | 0.2191441 | 0.8296668 | 0.8297416 | 6458 | 0.9465867 | 0.3197928 | 0.6770877 | 0.6771428 | 6458 | 1.72152 | 0.585551 | 0.5379571 | 0.5386938 | 6458 | 2.657893 | 0.9102374 | 0.4014589 | 0.4012421
6459 | 0.45984 | 0.1543087 | 0.8443008 | 0.8442085 | 6459 | 0.6488533 | 0.2192072 | 0.8299055 | 0.8297395 | 6459 | 0.94648 | 0.3197568 | 0.6770114 | 0.6771387 | 6459 | 1.720613 | 0.5852426 | 0.5376737 | 0.5386879 | 6459 | 2.658827 | 0.9105571 | 0.4015999 | 0.4012356
6460 | 0.4595733 | 0.1542192 | 0.8438112 | 0.8442077 | 6460 | 0.6486133 | 0.2191261 | 0.8295986 | 0.8297374 | 6460 | 0.94664 | 0.3198108 | 0.6771259 | 0.6771345 | 6460 | 1.721787 | 0.5856417 | 0.5380404 | 0.538682 | 6460 | 2.659707 | 0.9108584 | 0.4017328 | 0.4012291
6461 | 0.4598133 | 0.1542998 | 0.8442519 | 0.8442069 | 6461 | 0.6485067 | 0.2190901 | 0.8294621 | 0.8297353 | 6461 | 0.94656 | 0.3197838 | 0.6770686 | 0.6771304 | 6461 | 1.72092 | 0.5853469 | 0.5377696 | 0.5386761 | 6461 | 2.659493 | 0.9107854 | 0.4017006 | 0.4012227
6462 | 0.4597867 | 0.1542908 | 0.8442029 | 0.8442061 | 6462 | 0.6487733 | 0.2191802 | 0.8298032 | 0.8297333 | 6462 | 0.94648 | 0.3197568 | 0.6770114 | 0.6771263 | 6462 | 1.72088 | 0.5853333 | 0.5377571 | 0.5386702 | 6462 | 2.659653 | 0.9108402 | 0.4017247 | 0.4012162
6463 | 0.45984 | 0.1543087 | 0.8443008 | 0.8442053 | 6463 | 0.6486133 | 0.2191261 | 0.8295986 | 0.8297312 | 6463 | 0.9465067 | 0.3197658 | 0.6770305 | 0.6771222 | 6463 | 1.721613 | 0.5855828 | 0.5379862 | 0.5386643 | 6463 | 2.659653 | 0.9108402 | 0.4017247 | 0.4012097
6464 | 0.4596533 | 0.1542461 | 0.8439581 | 0.8442045 | 6464 | 0.6486933 | 0.2191532 | 0.8297009 | 0.8297291 | 6464 | 0.94664 | 0.3198108 | 0.6771259 | 0.677118 | 6464 | 1.720493 | 0.5852018 | 0.5376362 | 0.5386584 | 6464 | 2.658427 | 0.9104201 | 0.4015394 | 0.4012033
6465 | 0.4597067 | 0.154264 | 0.844056 | 0.8442037 | 6465 | 0.64872 | 0.2191622 | 0.829735 | 0.829727 | 6465 | 0.94648 | 0.3197568 | 0.6770114 | 0.6771139 | 6465 | 1.722813 | 0.5859909 | 0.5383612 | 0.5386525 | 6465 | 2.659387 | 0.9107489 | 0.4016844 | 0.4011968
6466 | 0.4598667 | 0.1543177 | 0.8443498 | 0.8442029 | 6466 | 0.6487733 | 0.2191802 | 0.8298032 | 0.8297249 | 6466 | 0.94648 | 0.3197568 | 0.6770114 | 0.6771098 | 6466 | 1.721707 | 0.5856145 | 0.5380154 | 0.5386466 | 6466 | 2.6588 | 0.9105479 | 0.4015958 | 0.4011904
6467 | 0.4597333 | 0.1542729 | 0.844105 | 0.8442021 | 6467 | 0.6486133 | 0.2191261 | 0.8295986 | 0.8297228 | 6467 | 0.94656 | 0.3197838 | 0.6770686 | 0.6771057 | 6467 | 1.72084 | 0.5853197 | 0.5377446 | 0.5386407 | 6467 | 2.658613 | 0.910484 | 0.4015676 | 0.4011839
6468 | 0.45976 | 0.1542819 | 0.8441539 | 0.8442013 | 6468 | 0.6487467 | 0.2191712 | 0.8297691 | 0.8297207 | 6468 | 0.9464267 | 0.3197387 | 0.6769733 | 0.6771016 | 6468 | 1.722187 | 0.5857778 | 0.5381654 | 0.5386348 | 6468 | 2.65864 | 0.9104932 | 0.4015717 | 0.4011775
6469 | 0.45984 | 0.1543087 | 0.8443008 | 0.8442005 | 6469 | 0.6488 | 0.2191892 | 0.8298373 | 0.8297186 | 6469 | 0.9463467 | 0.3197117 | 0.676916 | 0.6770975 | 6469 | 1.721373 | 0.5855011 | 0.5379112 | 0.5386289 | 6469 | 2.660373 | 0.9110868 | 0.4018335 | 0.401171
6470 | 0.4596533 | 0.1542461 | 0.8439581 | 0.8441997 | 6470 | 0.6486133 | 0.2191261 | 0.8295986 | 0.8297166 | 6470 | 0.94632 | 0.3197027 | 0.676897 | 0.6770934 | 6470 | 1.72248 | 0.5858776 | 0.5382571 | 0.538623 | 6470 | 2.659147 | 0.9106667 | 0.4016482 | 0.4011646
6471 | 0.45992 | 0.1543356 | 0.8444477 | 0.8441989 | 6471 | 0.6485867 | 0.2191171 | 0.8295644 | 0.8297145 | 6471 | 0.9463733 | 0.3197207 | 0.6769351 | 0.6770892 | 6471 | 1.72148 | 0.5855374 | 0.5379446 | 0.5386171 | 6471 | 2.6596 | 0.9108219 | 0.4017167 | 0.4011581
6472 | 0.45952 | 0.1542013 | 0.8437133 | 0.8441981 | 6472 | 0.64856 | 0.2191081 | 0.8295303 | 0.8297124 | 6472 | 0.9464 | 0.3197297 | 0.6769542 | 0.6770851 | 6472 | 1.720933 | 0.5853515 | 0.5377737 | 0.5386112 | 6472 | 2.65752 | 0.9101096 | 0.4014025 | 0.4011517
6473 | 0.4598667 | 0.1543177 | 0.8443498 | 0.8441973 | 6473 | 0.6486667 | 0.2191441 | 0.8296668 | 0.8297103 | 6473 | 0.9463733 | 0.3197207 | 0.6769351 | 0.677081 | 6473 | 1.721107 | 0.5854104 | 0.5378279 | 0.5386053 | 6473 | 2.657893 | 0.9102374 | 0.4014589 | 0.4011452
6474 | 0.4599467 | 0.1543445 | 0.8444967 | 0.8441965 | 6474 | 0.6487467 | 0.2191712 | 0.8297691 | 0.8297082 | 6474 | 0.94632 | 0.3197027 | 0.676897 | 0.6770769 | 6474 | 1.723 | 0.5860544 | 0.5384196 | 0.5385994 | 6474 | 2.656853 | 0.9098813 | 0.4013018 | 0.4011388
6475 | 0.4599467 | 0.1543445 | 0.8444967 | 0.8441957 | 6475 | 0.6486133 | 0.2191261 | 0.8295986 | 0.8297061 | 6475 | 0.9464 | 0.3197297 | 0.6769542 | 0.6770728 | 6475 | 1.720947 | 0.585356 | 0.5377779 | 0.5385935 | 6475 | 2.659333 | 0.9107306 | 0.4016764 | 0.4011323
6476 | 0.4598133 | 0.1542998 | 0.8442519 | 0.8441949 | 6476 | 0.6485867 | 0.2191171 | 0.8295644 | 0.8297041 | 6476 | 0.9464 | 0.3197297 | 0.6769542 | 0.6770687 | 6476 | 1.7218 | 0.5856463 | 0.5380446 | 0.5385876 | 6476 | 2.657173 | 0.9099909 | 0.4013501 | 0.4011259
6477 | 0.4597867 | 0.1542908 | 0.8442029 | 0.8441941 | 6477 | 0.64864 | 0.2191351 | 0.8296327 | 0.829702 | 6477 | 0.94632 | 0.3197027 | 0.676897 | 0.6770646 | 6477 | 1.721707 | 0.5856145 | 0.5380154 | 0.5385817 | 6477 | 2.6596 | 0.9108219 | 0.4017167 | 0.4011195
6478 | 0.4597333 | 0.1542729 | 0.844105 | 0.8441933 | 6478 | 0.6485867 | 0.2191171 | 0.8295644 | 0.8296999 | 6478 | 0.9464533 | 0.3197477 | 0.6769923 | 0.6770605 | 6478 | 1.720707 | 0.5852744 | 0.5377029 | 0.5385759 | 6478 | 2.658613 | 0.910484 | 0.4015676 | 0.401113
6479 | 0.4594933 | 0.1541924 | 0.8436643 | 0.8441925 | 6479 | 0.6485333 | 0.2190991 | 0.8294962 | 0.8296978 | 6479 | 0.9464533 | 0.3197477 | 0.6769923 | 0.6770564 | 6479 | 1.721907 | 0.5856825 | 0.5380779 | 0.53857 | 6479 | 2.658427 | 0.9104201 | 0.4015394 | 0.4011066
6480 | 0.4597333 | 0.1542729 | 0.844105 | 0.8441917 | 6480 | 0.64864 | 0.2191351 | 0.8296327 | 0.8296957 | 6480 | 0.9464533 | 0.3197477 | 0.6769923 | 0.6770523 | 6480 | 1.724093 | 0.5864263 | 0.5387612 | 0.5385641 | 6480 | 2.65904 | 0.9106301 | 0.4016321 | 0.4011002
6481 | 0.45984 | 0.1543087 | 0.8443008 | 0.8441909 | 6481 | 0.6485333 | 0.2190991 | 0.8294962 | 0.8296937 | 6481 | 0.9462667 | 0.3196847 | 0.6768588 | 0.6770482 | 6481 | 1.719867 | 0.5849887 | 0.5374404 | 0.5385582 | 6481 | 2.6576 | 0.910137 | 0.4014146 | 0.4010937
6482 | 0.4598133 | 0.1542998 | 0.8442519 | 0.8441901 | 6482 | 0.6488 | 0.2191892 | 0.8298373 | 0.8296916 | 6482 | 0.9462933 | 0.3196937 | 0.6768779 | 0.6770441 | 6482 | 1.720587 | 0.5852336 | 0.5376654 | 0.5385524 | 6482 | 2.658 | 0.910274 | 0.401475 | 0.4010873
6483 | 0.45976 | 0.1542819 | 0.8441539 | 0.8441893 | 6483 | 0.64856 | 0.2191081 | 0.8295303 | 0.8296895 | 6483 | 0.9464267 | 0.3197387 | 0.6769733 | 0.67704 | 6483 | 1.7214 | 0.5855102 | 0.5379196 | 0.5385465 | 6483 | 2.65792 | 0.9102466 | 0.4014629 | 0.4010809
6484 | 0.4595733 | 0.1542192 | 0.8438112 | 0.8441885 | 6484 | 0.6486933 | 0.2191532 | 0.8297009 | 0.8296874 | 6484 | 0.94632 | 0.3197027 | 0.676897 | 0.6770359 | 6484 | 1.722853 | 0.5860045 | 0.5383737 | 0.5385406 | 6484 | 2.65792 | 0.9102466 | 0.4014629 | 0.4010745
6485 | 0.4595467 | 0.1542103 | 0.8437622 | 0.8441877 | 6485 | 0.6486933 | 0.2191532 | 0.8297009 | 0.8296854 | 6485 | 0.9465333 | 0.3197748 | 0.6770496 | 0.6770318 | 6485 | 1.721813 | 0.5856508 | 0.5380487 | 0.5385347 | 6485 | 2.658187 | 0.9103379 | 0.4015032 | 0.401068
6486 | 0.4596533 | 0.1542461 | 0.8439581 | 0.8441869 | 6486 | 0.6487733 | 0.2191802 | 0.8298032 | 0.8296833 | 6486 | 0.9464533 | 0.3197477 | 0.6769923 | 0.6770277 | 6486 | 1.71928 | 0.5847891 | 0.5372571 | 0.5385289 | 6486 | 2.65888 | 0.9105753 | 0.4016079 | 0.4010616
6487 | 0.4597067 | 0.154264 | 0.844056 | 0.8441861 | 6487 | 0.6486133 | 0.2191261 | 0.8295986 | 0.8296812 | 6487 | 0.94616 | 0.3196486 | 0.6767825 | 0.6770236 | 6487 | 1.7218 | 0.5856463 | 0.5380446 | 0.538523 | 6487 | 2.658267 | 0.9103653 | 0.4015153 | 0.4010552
6488 | 0.4598133 | 0.1542998 | 0.8442519 | 0.8441853 | 6488 | 0.6485867 | 0.2191171 | 0.8295644 | 0.8296791 | 6488 | 0.9462667 | 0.3196847 | 0.6768588 | 0.6770195 | 6488 | 1.720613 | 0.5852426 | 0.5376737 | 0.5385172 | 6488 | 2.660107 | 0.9109954 | 0.4017932 | 0.4010488
6489 | 0.45976 | 0.1542819 | 0.8441539 | 0.8441845 | 6489 | 0.64872 | 0.2191622 | 0.829735 | 0.829677 | 6489 | 0.9461067 | 0.3196306 | 0.6767444 | 0.6770154 | 6489 | 1.72148 | 0.5855374 | 0.5379446 | 0.5385113 | 6489 | 2.659013 | 0.910621 | 0.4016281 | 0.4010424
6490 | 0.4597333 | 0.1542729 | 0.844105 | 0.8441838 | 6490 | 0.6486133 | 0.2191261 | 0.8295986 | 0.829675 | 6490 | 0.9462667 | 0.3196847 | 0.6768588 | 0.6770114 | 6490 | 1.719413 | 0.5848345 | 0.5372988 | 0.5385054 | 6490 | 2.657627 | 0.9101461 | 0.4014186 | 0.4010359
6491 | 0.45968 | 0.154255 | 0.8440071 | 0.844183 | 6491 | 0.6487467 | 0.2191712 | 0.8297691 | 0.8296729 | 6491 | 0.9462933 | 0.3196937 | 0.6768779 | 0.6770073 | 6491 | 1.720987 | 0.5853696 | 0.5377904 | 0.5384996 | 6491 | 2.658053 | 0.9102922 | 0.4014831 | 0.4010295
6492 | 0.4597333 | 0.1542729 | 0.844105 | 0.8441822 | 6492 | 0.6485333 | 0.2190991 | 0.8294962 | 0.8296708 | 6492 | 0.94616 | 0.3196486 | 0.6767825 | 0.6770032 | 6492 | 1.72048 | 0.5851973 | 0.5376321 | 0.5384937 | 6492 | 2.65784 | 0.9102192 | 0.4014508 | 0.4010231
6493 | 0.4598133 | 0.1542998 | 0.8442519 | 0.8441814 | 6493 | 0.6486667 | 0.2191441 | 0.8296668 | 0.8296687 | 6493 | 0.9462133 | 0.3196667 | 0.6768207 | 0.6769991 | 6493 | 1.721733 | 0.5856236 | 0.5380237 | 0.5384879 | 6493 | 2.659013 | 0.910621 | 0.4016281 | 0.4010167
6494 | 0.45968 | 0.154255 | 0.8440071 | 0.8441806 | 6494 | 0.6485333 | 0.2190991 | 0.8294962 | 0.8296667 | 6494 | 0.9461333 | 0.3196396 | 0.6767634 | 0.676995 | 6494 | 1.721813 | 0.5856508 | 0.5380487 | 0.538482 | 6494 | 2.659173 | 0.9106758 | 0.4016522 | 0.4010103
6495 | 0.4597067 | 0.154264 | 0.844056 | 0.8441798 | 6495 | 0.6485067 | 0.2190901 | 0.8294621 | 0.8296646 | 6495 | 0.9465333 | 0.3197748 | 0.6770496 | 0.6769909 | 6495 | 1.722427 | 0.5858594 | 0.5382404 | 0.5384762 | 6495 | 2.65784 | 0.9102192 | 0.4014508 | 0.4010039
6496 | 0.4597867 | 0.1542908 | 0.8442029 | 0.844179 | 6496 | 0.64872 | 0.2191622 | 0.829735 | 0.8296625 | 6496 | 0.9462933 | 0.3196937 | 0.6768779 | 0.6769868 | 6496 | 1.720613 | 0.5852426 | 0.5376737 | 0.5384703 | 6496 | 2.658347 | 0.9103927 | 0.4015274 | 0.4009975
6497 | 0.4597067 | 0.154264 | 0.844056 | 0.8441782 | 6497 | 0.6485333 | 0.2190991 | 0.8294962 | 0.8296605 | 6497 | 0.9463467 | 0.3197117 | 0.676916 | 0.6769828 | 6497 | 1.722467 | 0.585873 | 0.5382529 | 0.5384645 | 6497 | 2.65744 | 0.9100822 | 0.4013904 | 0.4009911
6498 | 0.4597333 | 0.1542729 | 0.844105 | 0.8441774 | 6498 | 0.6485867 | 0.2191171 | 0.8295644 | 0.8296584 | 6498 | 0.9462133 | 0.3196667 | 0.6768207 | 0.6769787 | 6498 | 1.7202 | 0.585102 | 0.5375446 | 0.5384586 | 6498 | 2.66048 | 0.9111233 | 0.4018496 | 0.4009847
6499 | 0.4598133 | 0.1542998 | 0.8442519 | 0.8441766 | 6499 | 0.6487467 | 0.2191712 | 0.8297691 | 0.8296563 | 6499 | 0.9462933 | 0.3196937 | 0.6768779 | 0.6769746 | 6499 | 1.72228 | 0.5858095 | 0.5381946 | 0.5384528 | 6499 | 2.659707 | 0.9108584 | 0.4017328 | 0.4009783
6500 | 0.4598133 | 0.1542998 | 0.8442519 | 0.8441758 | 6500 | 0.6486133 | 0.2191261 | 0.8295986 | 0.8296543 | 6500 | 0.94632 | 0.3197027 | 0.676897 | 0.6769705 | 6500 | 1.721507 | 0.5855465 | 0.5379529 | 0.538447 | 6500 | 2.65768 | 0.9101644 | 0.4014267 | 0.4009719
6501 | 0.4596533 | 0.1542461 | 0.8439581 | 0.844175 | 6501 | 0.64848 | 0.2190811 | 0.829428 | 0.8296522 | 6501 | 0.94632 | 0.3197027 | 0.676897 | 0.6769664 | 6501 | 1.720787 | 0.5853016 | 0.5377279 | 0.5384411 | 6501 | 2.65696 | 0.9099178 | 0.4013179 | 0.4009655
6502 | 0.45984 | 0.1543087 | 0.8443008 | 0.8441743 | 6502 | 0.6486133 | 0.2191261 | 0.8295986 | 0.8296501 | 6502 | 0.9462133 | 0.3196667 | 0.6768207 | 0.6769624 | 6502 | 1.721253 | 0.5854603 | 0.5378737 | 0.5384353 | 6502 | 2.65784 | 0.9102192 | 0.4014508 | 0.4009591
6503 | 0.4597333 | 0.1542729 | 0.844105 | 0.8441735 | 6503 | 0.6486933 | 0.2191532 | 0.8297009 | 0.829648 | 6503 | 0.94632 | 0.3197027 | 0.676897 | 0.6769583 | 6503 | 1.7194 | 0.5848299 | 0.5372946 | 0.5384294 | 6503 | 2.658533 | 0.9104566 | 0.4015556 | 0.4009527
6504 | 0.4596533 | 0.1542461 | 0.8439581 | 0.8441727 | 6504 | 0.6485333 | 0.2190991 | 0.8294962 | 0.829646 | 6504 | 0.94648 | 0.3197568 | 0.6770114 | 0.6769542 | 6504 | 1.72064 | 0.5852517 | 0.5376821 | 0.5384236 | 6504 | 2.658187 | 0.9103379 | 0.4015032 | 0.4009463
6505 | 0.4597333 | 0.1542729 | 0.844105 | 0.8441719 | 6505 | 0.6485067 | 0.2190901 | 0.8294621 | 0.8296439 | 6505 | 0.94616 | 0.3196486 | 0.6767825 | 0.6769501 | 6505 | 1.72176 | 0.5856327 | 0.5380321 | 0.5384178 | 6505 | 2.65696 | 0.9099178 | 0.4013179 | 0.4009399
6506 | 0.4595467 | 0.1542103 | 0.8437622 | 0.8441711 | 6506 | 0.6486667 | 0.2191441 | 0.8296668 | 0.8296418 | 6506 | 0.94616 | 0.3196486 | 0.6767825 | 0.6769461 | 6506 | 1.719187 | 0.5847574 | 0.5372279 | 0.538412 | 6506 | 2.65736 | 0.9100548 | 0.4013783 | 0.4009336
6507 | 0.4597067 | 0.154264 | 0.844056 | 0.8441703 | 6507 | 0.6485067 | 0.2190901 | 0.8294621 | 0.8296398 | 6507 | 0.94616 | 0.3196486 | 0.6767825 | 0.676942 | 6507 | 1.7196 | 0.584898 | 0.5373571 | 0.5384061 | 6507 | 2.656053 | 0.9096073 | 0.401181 | 0.4009272
6508 | 0.4598667 | 0.1543177 | 0.8443498 | 0.8441695 | 6508 | 0.6485067 | 0.2190901 | 0.8294621 | 0.8296377 | 6508 | 0.9462133 | 0.3196667 | 0.6768207 | 0.6769379 | 6508 | 1.72008 | 0.5850612 | 0.5375071 | 0.5384003 | 6508 | 2.656773 | 0.9098539 | 0.4012897 | 0.4009208
6509 | 0.4596533 | 0.1542461 | 0.8439581 | 0.8441687 | 6509 | 0.6486133 | 0.2191261 | 0.8295986 | 0.8296356 | 6509 | 0.94616 | 0.3196486 | 0.6767825 | 0.6769339 | 6509 | 1.722013 | 0.5857188 | 0.5381112 | 0.5383945 | 6509 | 2.65624 | 0.9096712 | 0.4012092 | 0.4009144
6510 | 0.45968 | 0.154255 | 0.8440071 | 0.844168 | 6510 | 0.64856 | 0.2191081 | 0.8295303 | 0.8296336 | 6510 | 0.9460533 | 0.3196126 | 0.6767062 | 0.6769298 | 6510 | 1.719347 | 0.5848118 | 0.5372779 | 0.5383887 | 6510 | 2.655573 | 0.9094429 | 0.4011085 | 0.400908
6511 | 0.45984 | 0.1543087 | 0.8443008 | 0.8441672 | 6511 | 0.6486133 | 0.2191261 | 0.8295986 | 0.8296315 | 6511 | 0.94608 | 0.3196216 | 0.6767253 | 0.6769257 | 6511 | 1.720933 | 0.5853515 | 0.5377737 | 0.5383828 | 6511 | 2.655813 | 0.9095251 | 0.4011447 | 0.4009017
6512 | 0.4596 | 0.1542282 | 0.8438602 | 0.8441664 | 6512 | 0.64856 | 0.2191081 | 0.8295303 | 0.8296295 | 6512 | 0.9461333 | 0.3196396 | 0.6767634 | 0.6769217 | 6512 | 1.719773 | 0.5849569 | 0.5374113 | 0.538377 | 6512 | 2.65624 | 0.9096712 | 0.4012092 | 0.4008953
6513 | 0.4596533 | 0.1542461 | 0.8439581 | 0.8441656 | 6513 | 0.6485867 | 0.2191171 | 0.8295644 | 0.8296274 | 6513 | 0.94616 | 0.3196486 | 0.6767825 | 0.6769176 | 6513 | 1.721813 | 0.5856508 | 0.5380487 | 0.5383712 | 6513 | 2.655173 | 0.9093059 | 0.401048 | 0.4008889
6514 | 0.4597067 | 0.154264 | 0.844056 | 0.8441648 | 6514 | 0.64864 | 0.2191351 | 0.8296327 | 0.8296253 | 6514 | 0.94616 | 0.3196486 | 0.6767825 | 0.6769135 | 6514 | 1.720147 | 0.5850839 | 0.5375279 | 0.5383654 | 6514 | 2.655253 | 0.9093333 | 0.4010601 | 0.4008825
6515 | 0.45976 | 0.1542819 | 0.8441539 | 0.844164 | 6515 | 0.6485867 | 0.2191171 | 0.8295644 | 0.8296233 | 6515 | 0.9462933 | 0.3196937 | 0.6768779 | 0.6769095 | 6515 | 1.719493 | 0.5848617 | 0.5373238 | 0.5383596 | 6515 | 2.656747 | 0.9098447 | 0.4012857 | 0.4008762
6516 | 0.45976 | 0.1542819 | 0.8441539 | 0.8441632 | 6516 | 0.64856 | 0.2191081 | 0.8295303 | 0.8296212 | 6516 | 0.9461867 | 0.3196577 | 0.6768016 | 0.6769054 | 6516 | 1.720587 | 0.5852336 | 0.5376654 | 0.5383538 | 6516 | 2.655467 | 0.9094064 | 0.4010924 | 0.4008698
6517 | 0.45992 | 0.1543356 | 0.8444477 | 0.8441625 | 6517 | 0.64856 | 0.2191081 | 0.8295303 | 0.8296191 | 6517 | 0.9462933 | 0.3196937 | 0.6768779 | 0.6769014 | 6517 | 1.720293 | 0.5851338 | 0.5375737 | 0.538348 | 6517 | 2.65544 | 0.9093973 | 0.4010883 | 0.4008634
6518 | 0.4598133 | 0.1542998 | 0.8442519 | 0.8441617 | 6518 | 0.6484267 | 0.2190631 | 0.8293598 | 0.8296171 | 6518 | 0.9461867 | 0.3196577 | 0.6768016 | 0.6768973 | 6518 | 1.71852 | 0.5845306 | 0.5370196 | 0.5383422 | 6518 | 2.654747 | 0.9091598 | 0.4009836 | 0.4008571
6519 | 0.45968 | 0.154255 | 0.8440071 | 0.8441609 | 6519 | 0.6486133 | 0.2191261 | 0.8295986 | 0.829615 | 6519 | 0.9462933 | 0.3196937 | 0.6768779 | 0.6768932 | 6519 | 1.721093 | 0.5854059 | 0.5378237 | 0.5383364 | 6519 | 2.656427 | 0.9097352 | 0.4012374 | 0.4008507
6520 | 0.4598133 | 0.1542998 | 0.8442519 | 0.8441601 | 6520 | 0.64856 | 0.2191081 | 0.8295303 | 0.829613 | 6520 | 0.9464 | 0.3197297 | 0.6769542 | 0.6768892 | 6520 | 1.719773 | 0.5849569 | 0.5374113 | 0.5383305 | 6520 | 2.656613 | 0.9097991 | 0.4012655 | 0.4008443
6521 | 0.4597333 | 0.1542729 | 0.844105 | 0.8441593 | 6521 | 0.6485067 | 0.2190901 | 0.8294621 | 0.8296109 | 6521 | 0.94616 | 0.3196486 | 0.6767825 | 0.6768851 | 6521 | 1.720507 | 0.5852063 | 0.5376404 | 0.5383247 | 6521 | 2.655733 | 0.9094977 | 0.4011326 | 0.400838
6522 | 0.4596533 | 0.1542461 | 0.8439581 | 0.8441585 | 6522 | 0.6485067 | 0.2190901 | 0.8294621 | 0.8296088 | 6522 | 0.9460267 | 0.3196036 | 0.6766871 | 0.6768811 | 6522 | 1.72068 | 0.5852653 | 0.5376946 | 0.538319 | 6522 | 2.656133 | 0.9096347 | 0.401193 | 0.4008316
6523 | 0.4598667 | 0.1543177 | 0.8443498 | 0.8441578 | 6523 | 0.6484533 | 0.2190721 | 0.8293939 | 0.8296068 | 6523 | 0.9461333 | 0.3196396 | 0.6767634 | 0.676877 | 6523 | 1.71936 | 0.5848163 | 0.5372821 | 0.5383132 | 6523 | 2.656587 | 0.90979 | 0.4012615 | 0.4008253
6524 | 0.4596267 | 0.1542371 | 0.8439091 | 0.844157 | 6524 | 0.6485867 | 0.2191171 | 0.8295644 | 0.8296047 | 6524 | 0.9461333 | 0.3196396 | 0.6767634 | 0.676873 | 6524 | 1.720027 | 0.5850431 | 0.5374904 | 0.5383074 | 6524 | 2.656293 | 0.9096895 | 0.4012172 | 0.4008189
6525 | 0.45968 | 0.154255 | 0.8440071 | 0.8441562 | 6525 | 0.6486667 | 0.2191441 | 0.8296668 | 0.8296027 | 6525 | 0.94608 | 0.3196216 | 0.6767253 | 0.6768689 | 6525 | 1.71924 | 0.5847755 | 0.5372446 | 0.5383016 | 6525 | 2.65616 | 0.9096438 | 0.4011971 | 0.4008125
6526 | 0.4597333 | 0.1542729 | 0.844105 | 0.8441554 | 6526 | 0.64864 | 0.2191351 | 0.8296327 | 0.8296006 | 6526 | 0.9461867 | 0.3196577 | 0.6768016 | 0.6768649 | 6526 | 1.719933 | 0.5850113 | 0.5374613 | 0.5382958 | 6526 | 2.656027 | 0.9095982 | 0.4011769 | 0.4008062
6527 | 0.4598933 | 0.1543266 | 0.8443987 | 0.8441546 | 6527 | 0.64864 | 0.2191351 | 0.8296327 | 0.8295986 | 6527 | 0.9460533 | 0.3196126 | 0.6767062 | 0.6768608 | 6527 | 1.718307 | 0.584458 | 0.5369529 | 0.53829 | 6527 | 2.655813 | 0.9095251 | 0.4011447 | 0.4007998
6528 | 0.4597867 | 0.1542908 | 0.8442029 | 0.8441539 | 6528 | 0.64848 | 0.2190811 | 0.829428 | 0.8295965 | 6528 | 0.94616 | 0.3196486 | 0.6767825 | 0.6768568 | 6528 | 1.7202 | 0.585102 | 0.5375446 | 0.5382842 | 6528 | 2.65648 | 0.9097534 | 0.4012454 | 0.4007935
6529 | 0.45984 | 0.1543087 | 0.8443008 | 0.8441531 | 6529 | 0.6485333 | 0.2190991 | 0.8294962 | 0.8295944 | 6529 | 0.94616 | 0.3196486 | 0.6767825 | 0.6768527 | 6529 | 1.720667 | 0.5852608 | 0.5376904 | 0.5382784 | 6529 | 2.657253 | 0.9100183 | 0.4013622 | 0.4007871
6530 | 0.4598133 | 0.1542998 | 0.8442519 | 0.8441523 | 6530 | 0.6484533 | 0.2190721 | 0.8293939 | 0.8295924 | 6530 | 0.94592 | 0.3195676 | 0.6766108 | 0.6768487 | 6530 | 1.720147 | 0.5850839 | 0.5375279 | 0.5382726 | 6530 | 2.656933 | 0.9099087 | 0.4013139 | 0.4007808
6531 | 0.4598133 | 0.1542998 | 0.8442519 | 0.8441515 | 6531 | 0.6485333 | 0.2190991 | 0.8294962 | 0.8295903 | 6531 | 0.9458667 | 0.3195495 | 0.6765727 | 0.6768446 | 6531 | 1.719307 | 0.5847982 | 0.5372654 | 0.5382668 | 6531 | 2.656187 | 0.909653 | 0.4012011 | 0.4007745
6532 | 0.45984 | 0.1543087 | 0.8443008 | 0.8441507 | 6532 | 0.6486667 | 0.2191441 | 0.8296668 | 0.8295883 | 6532 | 0.94616 | 0.3196486 | 0.6767825 | 0.6768406 | 6532 | 1.722707 | 0.5859546 | 0.5383279 | 0.5382611 | 6532 | 2.655013 | 0.9092511 | 0.4010239 | 0.4007681
6533 | 0.4597067 | 0.154264 | 0.844056 | 0.84415 | 6533 | 0.64856 | 0.2191081 | 0.8295303 | 0.8295862 | 6533 | 0.9461067 | 0.3196306 | 0.6767444 | 0.6768366 | 6533 | 1.720387 | 0.5851655 | 0.5376029 | 0.5382553 | 6533 | 2.65664 | 0.9098082 | 0.4012696 | 0.4007618
6534 | 0.45968 | 0.154255 | 0.8440071 | 0.8441492 | 6534 | 0.6485333 | 0.2190991 | 0.8294962 | 0.8295842 | 6534 | 0.94608 | 0.3196216 | 0.6767253 | 0.6768325 | 6534 | 1.720693 | 0.5852698 | 0.5376987 | 0.5382495 | 6534 | 2.655253 | 0.9093333 | 0.4010601 | 0.4007554
6535 | 0.4597067 | 0.154264 | 0.844056 | 0.8441484 | 6535 | 0.6485333 | 0.2190991 | 0.8294962 | 0.8295821 | 6535 | 0.946 | 0.3195946 | 0.6766681 | 0.6768285 | 6535 | 1.718413 | 0.5844943 | 0.5369863 | 0.5382437 | 6535 | 2.656187 | 0.909653 | 0.4012011 | 0.4007491
6536 | 0.46008 | 0.1543893 | 0.8447415 | 0.8441476 | 6536 | 0.6484267 | 0.2190631 | 0.8293598 | 0.8295801 | 6536 | 0.9460533 | 0.3196126 | 0.6767062 | 0.6768244 | 6536 | 1.72012 | 0.5850748 | 0.5375196 | 0.538238 | 6536 | 2.65528 | 0.9093425 | 0.4010642 | 0.4007428
6537 | 0.4597867 | 0.1542908 | 0.8442029 | 0.8441468 | 6537 | 0.6484 | 0.2190541 | 0.8293257 | 0.829578 | 6537 | 0.94592 | 0.3195676 | 0.6766108 | 0.6768204 | 6537 | 1.720453 | 0.5851882 | 0.5376237 | 0.5382322 | 6537 | 2.656 | 0.909589 | 0.4011729 | 0.4007364
6538 | 0.45984 | 0.1543087 | 0.8443008 | 0.8441461 | 6538 | 0.6485333 | 0.2190991 | 0.8294962 | 0.829576 | 6538 | 0.9459467 | 0.3195766 | 0.6766299 | 0.6768164 | 6538 | 1.719787 | 0.5849615 | 0.5374154 | 0.5382264 | 6538 | 2.65528 | 0.9093425 | 0.4010642 | 0.4007301
6539 | 0.4598133 | 0.1542998 | 0.8442519 | 0.8441453 | 6539 | 0.64856 | 0.2191081 | 0.8295303 | 0.8295739 | 6539 | 0.9459467 | 0.3195766 | 0.6766299 | 0.6768123 | 6539 | 1.719773 | 0.5849569 | 0.5374113 | 0.5382207 | 6539 | 2.655253 | 0.9093333 | 0.4010601 | 0.4007238
6540 | 0.45976 | 0.1542819 | 0.8441539 | 0.8441445 | 6540 | 0.6485333 | 0.2190991 | 0.8294962 | 0.8295719 | 6540 | 0.9461067 | 0.3196306 | 0.6767444 | 0.6768083 | 6540 | 1.71968 | 0.5849252 | 0.5373821 | 0.5382149 | 6540 | 2.656773 | 0.9098539 | 0.4012897 | 0.4007174
6541 | 0.4598133 | 0.1542998 | 0.8442519 | 0.8441437 | 6541 | 0.64848 | 0.2190811 | 0.829428 | 0.8295698 | 6541 | 0.9458133 | 0.3195315 | 0.6765345 | 0.6768043 | 6541 | 1.719213 | 0.5847664 | 0.5372363 | 0.5382091 | 6541 | 2.655547 | 0.9094338 | 0.4011044 | 0.4007111
6542 | 0.4597333 | 0.1542729 | 0.844105 | 0.844143 | 6542 | 0.64856 | 0.2191081 | 0.8295303 | 0.8295678 | 6542 | 0.946 | 0.3195946 | 0.6766681 | 0.6768002 | 6542 | 1.7204 | 0.5851701 | 0.5376071 | 0.5382034 | 6542 | 2.654907 | 0.9092146 | 0.4010078 | 0.4007048
6543 | 0.45984 | 0.1543087 | 0.8443008 | 0.8441422 | 6543 | 0.64864 | 0.2191351 | 0.8296327 | 0.8295657 | 6543 | 0.9458667 | 0.3195495 | 0.6765727 | 0.6767962 | 6543 | 1.72056 | 0.5852245 | 0.5376571 | 0.5381976 | 6543 | 2.65384 | 0.9088493 | 0.4008467 | 0.4006985
6544 | 0.4596267 | 0.1542371 | 0.8439091 | 0.8441414 | 6544 | 0.6483733 | 0.219045 | 0.8292916 | 0.8295637 | 6544 | 0.9460267 | 0.3196036 | 0.6766871 | 0.6767922 | 6544 | 1.720613 | 0.5852426 | 0.5376737 | 0.5381918 | 6544 | 2.655733 | 0.9094977 | 0.4011326 | 0.4006922
6545 | 0.4598667 | 0.1543177 | 0.8443498 | 0.8441406 | 6545 | 0.6485333 | 0.2190991 | 0.8294962 | 0.8295616 | 6545 | 0.9460267 | 0.3196036 | 0.6766871 | 0.6767881 | 6545 | 1.71912 | 0.5847347 | 0.5372071 | 0.5381861 | 6545 | 2.65544 | 0.9093973 | 0.4010883 | 0.4006858
6546 | 0.45968 | 0.154255 | 0.8440071 | 0.8441399 | 6546 | 0.6484533 | 0.2190721 | 0.8293939 | 0.8295596 | 6546 | 0.94592 | 0.3195676 | 0.6766108 | 0.6767841 | 6546 | 1.719413 | 0.5848345 | 0.5372988 | 0.5381803 | 6546 | 2.656053 | 0.9096073 | 0.401181 | 0.4006795
6547 | 0.4597067 | 0.154264 | 0.844056 | 0.8441391 | 6547 | 0.64856 | 0.2191081 | 0.8295303 | 0.8295575 | 6547 | 0.9458933 | 0.3195586 | 0.6765918 | 0.6767801 | 6547 | 1.719027 | 0.5847029 | 0.5371779 | 0.5381746 | 6547 | 2.654667 | 0.9091324 | 0.4009715 | 0.4006732
6548 | 0.45976 | 0.1542819 | 0.8441539 | 0.8441383 | 6548 | 0.6486133 | 0.2191261 | 0.8295986 | 0.8295555 | 6548 | 0.94616 | 0.3196486 | 0.6767825 | 0.6767761 | 6548 | 1.719347 | 0.5848118 | 0.5372779 | 0.5381688 | 6548 | 2.65448 | 0.9090685 | 0.4009433 | 0.4006669
6549 | 0.4596533 | 0.1542461 | 0.8439581 | 0.8441375 | 6549 | 0.64856 | 0.2191081 | 0.8295303 | 0.8295534 | 6549 | 0.9459467 | 0.3195766 | 0.6766299 | 0.676772 | 6549 | 1.719213 | 0.5847664 | 0.5372363 | 0.5381631 | 6549 | 2.65552 | 0.9094247 | 0.4011004 | 0.4006606
6550 | 0.45976 | 0.1542819 | 0.8441539 | 0.8441368 | 6550 | 0.6485867 | 0.2191171 | 0.8295644 | 0.8295514 | 6550 | 0.9458667 | 0.3195495 | 0.6765727 | 0.676768 | 6550 | 1.71856 | 0.5845442 | 0.5370321 | 0.5381573 | 6550 | 2.655173 | 0.9093059 | 0.401048 | 0.4006543
6551 | 0.4597333 | 0.1542729 | 0.844105 | 0.844136 | 6551 | 0.6485333 | 0.2190991 | 0.8294962 | 0.8295493 | 6551 | 0.94584 | 0.3195405 | 0.6765536 | 0.676764 | 6551 | 1.719787 | 0.5849615 | 0.5374154 | 0.5381516 | 6551 | 2.654693 | 0.9091416 | 0.4009755 | 0.400648
6552 | 0.4597867 | 0.1542908 | 0.8442029 | 0.8441352 | 6552 | 0.6485333 | 0.2190991 | 0.8294962 | 0.8295473 | 6552 | 0.9460267 | 0.3196036 | 0.6766871 | 0.67676 | 6552 | 1.719653 | 0.5849161 | 0.5373738 | 0.5381459 | 6552 | 2.656 | 0.909589 | 0.4011729 | 0.4006416
6553 | 0.45968 | 0.154255 | 0.8440071 | 0.8441345 | 6553 | 0.64856 | 0.2191081 | 0.8295303 | 0.8295453 | 6553 | 0.946 | 0.3195946 | 0.6766681 | 0.676756 | 6553 | 1.720053 | 0.5850522 | 0.5374988 | 0.5381401 | 6553 | 2.65464 | 0.9091233 | 0.4009675 | 0.4006353
6554 | 0.4597867 | 0.1542908 | 0.8442029 | 0.8441337 | 6554 | 0.6485067 | 0.2190901 | 0.8294621 | 0.8295432 | 6554 | 0.94592 | 0.3195676 | 0.6766108 | 0.6767519 | 6554 | 1.71908 | 0.5847211 | 0.5371946 | 0.5381344 | 6554 | 2.65408 | 0.9089315 | 0.4008829 | 0.400629
6555 | 0.45992 | 0.1543356 | 0.8444477 | 0.8441329 | 6555 | 0.6485067 | 0.2190901 | 0.8294621 | 0.8295412 | 6555 | 0.946 | 0.3195946 | 0.6766681 | 0.6767479 | 6555 | 1.717587 | 0.5842132 | 0.5367279 | 0.5381286 | 6555 | 2.655787 | 0.909516 | 0.4011407 | 0.4006227
6556 | 0.4596 | 0.1542282 | 0.8438602 | 0.8441321 | 6556 | 0.6483467 | 0.219036 | 0.8292575 | 0.8295391 | 6556 | 0.9461067 | 0.3196306 | 0.6767444 | 0.6767439 | 6556 | 1.71888 | 0.5846531 | 0.5371321 | 0.5381229 | 6556 | 2.655387 | 0.909379 | 0.4010803 | 0.4006164
6557 | 0.4597333 | 0.1542729 | 0.844105 | 0.8441314 | 6557 | 0.64856 | 0.2191081 | 0.8295303 | 0.8295371 | 6557 | 0.94584 | 0.3195405 | 0.6765536 | 0.6767399 | 6557 | 1.72024 | 0.5851156 | 0.5375571 | 0.5381172 | 6557 | 2.653253 | 0.9086484 | 0.400758 | 0.4006101
6558 | 0.4596533 | 0.1542461 | 0.8439581 | 0.8441306 | 6558 | 0.6486133 | 0.2191261 | 0.8295986 | 0.829535 | 6558 | 0.9458667 | 0.3195495 | 0.6765727 | 0.6767359 | 6558 | 1.7192 | 0.5847619 | 0.5372321 | 0.5381114 | 6558 | 2.65232 | 0.9083288 | 0.4006171 | 0.4006038
6559 | 0.45976 | 0.1542819 | 0.8441539 | 0.8441298 | 6559 | 0.6485067 | 0.2190901 | 0.8294621 | 0.829533 | 6559 | 0.9459467 | 0.3195766 | 0.6766299 | 0.6767319 | 6559 | 1.71896 | 0.5846803 | 0.5371571 | 0.5381057 | 6559 | 2.653307 | 0.9086667 | 0.4007661 | 0.4005975
6560 | 0.4597867 | 0.1542908 | 0.8442029 | 0.8441291 | 6560 | 0.64864 | 0.2191351 | 0.8296327 | 0.829531 | 6560 | 0.94608 | 0.3196216 | 0.6767253 | 0.6767279 | 6560 | 1.720107 | 0.5850703 | 0.5375154 | 0.5381 | 6560 | 2.654693 | 0.9091416 | 0.4009755 | 0.4005912
6561 | 0.45984 | 0.1543087 | 0.8443008 | 0.8441283 | 6561 | 0.6485067 | 0.2190901 | 0.8294621 | 0.8295289 | 6561 | 0.9458667 | 0.3195495 | 0.6765727 | 0.6767238 | 6561 | 1.719413 | 0.5848345 | 0.5372988 | 0.5380942 | 6561 | 2.654267 | 0.9089954 | 0.4009111 | 0.400585
6562 | 0.4596533 | 0.1542461 | 0.8439581 | 0.8441275 | 6562 | 0.6483733 | 0.219045 | 0.8292916 | 0.8295269 | 6562 | 0.94584 | 0.3195405 | 0.6765536 | 0.6767198 | 6562 | 1.719747 | 0.5849478 | 0.5374029 | 0.5380885 | 6562 | 2.652827 | 0.9085023 | 0.4006936 | 0.4005787
6563 | 0.4596533 | 0.1542461 | 0.8439581 | 0.8441267 | 6563 | 0.6482933 | 0.219018 | 0.8291893 | 0.8295249 | 6563 | 0.9459733 | 0.3195856 | 0.676649 | 0.6767158 | 6563 | 1.720053 | 0.5850522 | 0.5374988 | 0.5380828 | 6563 | 2.653547 | 0.9087489 | 0.4008023 | 0.4005724
6564 | 0.45984 | 0.1543087 | 0.8443008 | 0.844126 | 6564 | 0.6484533 | 0.2190721 | 0.8293939 | 0.8295228 | 6564 | 0.94592 | 0.3195676 | 0.6766108 | 0.6767118 | 6564 | 1.72056 | 0.5852245 | 0.5376571 | 0.5380771 | 6564 | 2.653253 | 0.9086484 | 0.400758 | 0.4005661
6565 | 0.45976 | 0.1542819 | 0.8441539 | 0.8441252 | 6565 | 0.6482667 | 0.219009 | 0.8291552 | 0.8295208 | 6565 | 0.9457867 | 0.3195225 | 0.6765155 | 0.6767078 | 6565 | 1.72028 | 0.5851293 | 0.5375696 | 0.5380714 | 6565 | 2.654853 | 0.9091963 | 0.4009997 | 0.4005598
6566 | 0.4596533 | 0.1542461 | 0.8439581 | 0.8441244 | 6566 | 0.6484267 | 0.2190631 | 0.8293598 | 0.8295187 | 6566 | 0.94584 | 0.3195405 | 0.6765536 | 0.6767038 | 6566 | 1.720053 | 0.5850522 | 0.5374988 | 0.5380656 | 6566 | 2.653653 | 0.9087854 | 0.4008185 | 0.4005535
6567 | 0.4597867 | 0.1542908 | 0.8442029 | 0.8441237 | 6567 | 0.6484533 | 0.2190721 | 0.8293939 | 0.8295167 | 6567 | 0.9458133 | 0.3195315 | 0.6765345 | 0.6766998 | 6567 | 1.719773 | 0.5849569 | 0.5374113 | 0.5380599 | 6567 | 2.65448 | 0.9090685 | 0.4009433 | 0.4005472
6568 | 0.45976 | 0.1542819 | 0.8441539 | 0.8441229 | 6568 | 0.6482933 | 0.219018 | 0.8291893 | 0.8295147 | 6568 | 0.9458133 | 0.3195315 | 0.6765345 | 0.6766958 | 6568 | 1.71916 | 0.5847483 | 0.5372196 | 0.5380542 | 6568 | 2.653653 | 0.9087854 | 0.4008185 | 0.400541
6569 | 0.45984 | 0.1543087 | 0.8443008 | 0.8441221 | 6569 | 0.64848 | 0.2190811 | 0.829428 | 0.8295126 | 6569 | 0.946 | 0.3195946 | 0.6766681 | 0.6766918 | 6569 | 1.719213 | 0.5847664 | 0.5372363 | 0.5380485 | 6569 | 2.651627 | 0.9080913 | 0.4005123 | 0.4005347
6570 | 0.4595467 | 0.1542103 | 0.8437622 | 0.8441214 | 6570 | 0.6483733 | 0.219045 | 0.8292916 | 0.8295106 | 6570 | 0.9458133 | 0.3195315 | 0.6765345 | 0.6766878 | 6570 | 1.721093 | 0.5854059 | 0.5378237 | 0.5380428 | 6570 | 2.65328 | 0.9086575 | 0.4007621 | 0.4005284
6571 | 0.4597333 | 0.1542729 | 0.844105 | 0.8441206 | 6571 | 0.64848 | 0.2190811 | 0.829428 | 0.8295086 | 6571 | 0.94584 | 0.3195405 | 0.6765536 | 0.6766838 | 6571 | 1.718747 | 0.5846077 | 0.5370904 | 0.5380371 | 6571 | 2.65432 | 0.9090137 | 0.4009192 | 0.4005221
6572 | 0.4597067 | 0.154264 | 0.844056 | 0.8441198 | 6572 | 0.6483733 | 0.219045 | 0.8292916 | 0.8295065 | 6572 | 0.9457333 | 0.3195045 | 0.6764773 | 0.6766798 | 6572 | 1.718693 | 0.5845896 | 0.5370738 | 0.5380314 | 6572 | 2.655467 | 0.9094064 | 0.4010924 | 0.4005159
6573 | 0.4596267 | 0.1542371 | 0.8439091 | 0.8441191 | 6573 | 0.6483733 | 0.219045 | 0.8292916 | 0.8295045 | 6573 | 0.9455733 | 0.3194505 | 0.6763629 | 0.6766758 | 6573 | 1.719347 | 0.5848118 | 0.5372779 | 0.5380257 | 6573 | 2.65304 | 0.9085753 | 0.4007258 | 0.4005096
6574 | 0.4596533 | 0.1542461 | 0.8439581 | 0.8441183 | 6574 | 0.6484533 | 0.2190721 | 0.8293939 | 0.8295025 | 6574 | 0.94584 | 0.3195405 | 0.6765536 | 0.6766718 | 6574 | 1.7174 | 0.5841497 | 0.5366696 | 0.53802 | 6574 | 2.652427 | 0.9083653 | 0.4006332 | 0.4005033
6575 | 0.45968 | 0.154255 | 0.8440071 | 0.8441175 | 6575 | 0.6482667 | 0.219009 | 0.8291552 | 0.8295004 | 6575 | 0.9457867 | 0.3195225 | 0.6765155 | 0.6766678 | 6575 | 1.718453 | 0.5845079 | 0.5369988 | 0.5380143 | 6575 | 2.65248 | 0.9083836 | 0.4006412 | 0.400497
6576 | 0.45968 | 0.154255 | 0.8440071 | 0.8441168 | 6576 | 0.6483733 | 0.219045 | 0.8292916 | 0.8294984 | 6576 | 0.94568 | 0.3194865 | 0.6764392 | 0.6766638 | 6576 | 1.719267 | 0.5847846 | 0.5372529 | 0.5380086 | 6576 | 2.653653 | 0.9087854 | 0.4008185 | 0.4004908
6577 | 0.45952 | 0.1542013 | 0.8437133 | 0.844116 | 6577 | 0.6484267 | 0.2190631 | 0.8293598 | 0.8294964 | 6577 | 0.9456267 | 0.3194685 | 0.676401 | 0.6766598 | 6577 | 1.718547 | 0.5845397 | 0.5370279 | 0.5380029 | 6577 | 2.652933 | 0.9085388 | 0.4007097 | 0.4004845
6578 | 0.45976 | 0.1542819 | 0.8441539 | 0.8441153 | 6578 | 0.6484267 | 0.2190631 | 0.8293598 | 0.8294943 | 6578 | 0.9456267 | 0.3194685 | 0.676401 | 0.6766558 | 6578 | 1.71844 | 0.5845034 | 0.5369946 | 0.5379972 | 6578 | 2.6532 | 0.9086301 | 0.40075 | 0.4004783
6579 | 0.45976 | 0.1542819 | 0.8441539 | 0.8441145 | 6579 | 0.6484267 | 0.2190631 | 0.8293598 | 0.8294923 | 6579 | 0.9457333 | 0.3195045 | 0.6764773 | 0.6766518 | 6579 | 1.72108 | 0.5854014 | 0.5378196 | 0.5379915 | 6579 | 2.65232 | 0.9083288 | 0.4006171 | 0.400472
6580 | 0.4597333 | 0.1542729 | 0.844105 | 0.8441137 | 6580 | 0.6484 | 0.2190541 | 0.8293257 | 0.8294903 | 6580 | 0.9455467 | 0.3194414 | 0.6763438 | 0.6766479 | 6580 | 1.719507 | 0.5848662 | 0.5373279 | 0.5379858 | 6580 | 2.652427 | 0.9083653 | 0.4006332 | 0.4004657
6581 | 0.4598667 | 0.1543177 | 0.8443498 | 0.844113 | 6581 | 0.64856 | 0.2191081 | 0.8295303 | 0.8294882 | 6581 | 0.94568 | 0.3194865 | 0.6764392 | 0.6766439 | 6581 | 1.719107 | 0.5847302 | 0.5372029 | 0.5379801 | 6581 | 2.653467 | 0.9087215 | 0.4007903 | 0.4004595
6582 | 0.4597333 | 0.1542729 | 0.844105 | 0.8441122 | 6582 | 0.6484533 | 0.2190721 | 0.8293939 | 0.8294862 | 6582 | 0.9457867 | 0.3195225 | 0.6765155 | 0.6766399 | 6582 | 1.717413 | 0.5841542 | 0.5366738 | 0.5379744 | 6582 | 2.652347 | 0.9083379 | 0.4006211 | 0.4004532
6583 | 0.45968 | 0.154255 | 0.8440071 | 0.8441114 | 6583 | 0.6484267 | 0.2190631 | 0.8293598 | 0.8294842 | 6583 | 0.9456 | 0.3194595 | 0.6763819 | 0.6766359 | 6583 | 1.718413 | 0.5844943 | 0.5369863 | 0.5379687 | 6583 | 2.652587 | 0.9084201 | 0.4006573 | 0.400447
6584 | 0.45968 | 0.154255 | 0.8440071 | 0.8441107 | 6584 | 0.6485067 | 0.2190901 | 0.8294621 | 0.8294822 | 6584 | 0.9456 | 0.3194595 | 0.6763819 | 0.6766319 | 6584 | 1.71904 | 0.5847075 | 0.5371821 | 0.537963 | 6584 | 2.652187 | 0.9082831 | 0.4005969 | 0.4004407
6585 | 0.4597333 | 0.1542729 | 0.844105 | 0.8441099 | 6585 | 0.6484267 | 0.2190631 | 0.8293598 | 0.8294801 | 6585 | 0.9456533 | 0.3194775 | 0.6764201 | 0.6766279 | 6585 | 1.71952 | 0.5848707 | 0.5373321 | 0.5379574 | 6585 | 2.652773 | 0.908484 | 0.4006855 | 0.4004345
6586 | 0.4598133 | 0.1542998 | 0.8442519 | 0.8441092 | 6586 | 0.6485067 | 0.2190901 | 0.8294621 | 0.8294781 | 6586 | 0.94552 | 0.3194324 | 0.6763247 | 0.6766239 | 6586 | 1.719133 | 0.5847392 | 0.5372113 | 0.5379517 | 6586 | 2.65272 | 0.9084658 | 0.4006775 | 0.4004282
6587 | 0.4597333 | 0.1542729 | 0.844105 | 0.8441084 | 6587 | 0.6484 | 0.2190541 | 0.8293257 | 0.8294761 | 6587 | 0.9455467 | 0.3194414 | 0.6763438 | 0.67662 | 6587 | 1.718227 | 0.5844308 | 0.5369279 | 0.537946 | 6587 | 2.6536 | 0.9087671 | 0.4008104 | 0.400422
6588 | 0.45968 | 0.154255 | 0.8440071 | 0.8441076 | 6588 | 0.6484 | 0.2190541 | 0.8293257 | 0.829474 | 6588 | 0.9456267 | 0.3194685 | 0.676401 | 0.676616 | 6588 | 1.717573 | 0.5842086 | 0.5367238 | 0.5379403 | 6588 | 2.653467 | 0.9087215 | 0.4007903 | 0.4004157
6589 | 0.45976 | 0.1542819 | 0.8441539 | 0.8441069 | 6589 | 0.64848 | 0.2190811 | 0.829428 | 0.829472 | 6589 | 0.9454933 | 0.3194234 | 0.6763056 | 0.676612 | 6589 | 1.718467 | 0.5845125 | 0.5370029 | 0.5379346 | 6589 | 2.65152 | 0.9080548 | 0.4004962 | 0.4004095
6590 | 0.4595733 | 0.1542192 | 0.8438112 | 0.8441061 | 6590 | 0.6485067 | 0.2190901 | 0.8294621 | 0.82947 | 6590 | 0.9455733 | 0.3194505 | 0.6763629 | 0.676608 | 6590 | 1.719853 | 0.5849841 | 0.5374363 | 0.537929 | 6590 | 2.651067 | 0.9078995 | 0.4004278 | 0.4004032
6591 | 0.4597067 | 0.154264 | 0.844056 | 0.8441054 | 6591 | 0.6484533 | 0.2190721 | 0.8293939 | 0.829468 | 6591 | 0.9456 | 0.3194595 | 0.6763819 | 0.676604 | 6591 | 1.718147 | 0.5844036 | 0.5369029 | 0.5379233 | 6591 | 2.653627 | 0.9087763 | 0.4008144 | 0.400397
6592 | 0.4596267 | 0.1542371 | 0.8439091 | 0.8441046 | 6592 | 0.6484 | 0.2190541 | 0.8293257 | 0.8294659 | 6592 | 0.9456267 | 0.3194685 | 0.676401 | 0.6766001 | 6592 | 1.719947 | 0.5850159 | 0.5374654 | 0.5379176 | 6592 | 2.653413 | 0.9087032 | 0.4007822 | 0.4003907
6593 | 0.45968 | 0.154255 | 0.8440071 | 0.8441038 | 6593 | 0.6485333 | 0.2190991 | 0.8294962 | 0.8294639 | 6593 | 0.9455733 | 0.3194505 | 0.6763629 | 0.6765961 | 6593 | 1.71908 | 0.5847211 | 0.5371946 | 0.537912 | 6593 | 2.652267 | 0.9083105 | 0.400609 | 0.4003845
6594 | 0.4595467 | 0.1542103 | 0.8437622 | 0.8441031 | 6594 | 0.6484267 | 0.2190631 | 0.8293598 | 0.8294619 | 6594 | 0.94568 | 0.3194865 | 0.6764392 | 0.6765921 | 6594 | 1.719813 | 0.5849705 | 0.5374238 | 0.5379063 | 6594 | 2.65272 | 0.9084658 | 0.4006775 | 0.4003783
6595 | 0.4596267 | 0.1542371 | 0.8439091 | 0.8441023 | 6595 | 0.6484533 | 0.2190721 | 0.8293939 | 0.8294599 | 6595 | 0.9457067 | 0.3194955 | 0.6764582 | 0.6765881 | 6595 | 1.7178 | 0.5842857 | 0.5367946 | 0.5379006 | 6595 | 2.65344 | 0.9087123 | 0.4007862 | 0.400372
6596 | 0.4596 | 0.1542282 | 0.8438602 | 0.8441016 | 6596 | 0.6482933 | 0.219018 | 0.8291893 | 0.8294579 | 6596 | 0.9455467 | 0.3194414 | 0.6763438 | 0.6765842 | 6596 | 1.718507 | 0.5845261 | 0.5370154 | 0.537895 | 6596 | 2.651493 | 0.9080457 | 0.4004922 | 0.4003658
6597 | 0.4597067 | 0.154264 | 0.844056 | 0.8441008 | 6597 | 0.6482933 | 0.219018 | 0.8291893 | 0.8294558 | 6597 | 0.9454933 | 0.3194234 | 0.6763056 | 0.6765802 | 6597 | 1.716827 | 0.5839546 | 0.5364905 | 0.5378893 | 6597 | 2.652773 | 0.908484 | 0.4006855 | 0.4003596
6598 | 0.45952 | 0.1542013 | 0.8437133 | 0.8441 | 6598 | 0.6484267 | 0.2190631 | 0.8293598 | 0.8294538 | 6598 | 0.9455467 | 0.3194414 | 0.6763438 | 0.6765762 | 6598 | 1.716667 | 0.5839002 | 0.5364405 | 0.5378836 | 6598 | 2.65344 | 0.9087123 | 0.4007862 | 0.4003533
6599 | 0.4596533 | 0.1542461 | 0.8439581 | 0.8440993 | 6599 | 0.6483733 | 0.219045 | 0.8292916 | 0.8294518 | 6599 | 0.9455467 | 0.3194414 | 0.6763438 | 0.6765723 | 6599 | 1.71916 | 0.5847483 | 0.5372196 | 0.537878 | 6599 | 2.65336 | 0.9086849 | 0.4007742 | 0.4003471
6600 | 0.4595467 | 0.1542103 | 0.8437622 | 0.8440985 | 6600 | 0.6482933 | 0.219018 | 0.8291893 | 0.8294498 | 6600 | 0.9455467 | 0.3194414 | 0.6763438 | 0.6765683 | 6600 | 1.716773 | 0.5839365 | 0.5364738 | 0.5378723 | 6600 | 2.651253 | 0.9079635 | 0.400456 | 0.4003409
6601 | 0.4596533 | 0.1542461 | 0.8439581 | 0.8440978 | 6601 | 0.6482667 | 0.219009 | 0.8291552 | 0.8294477 | 6601 | 0.9455733 | 0.3194505 | 0.6763629 | 0.6765643 | 6601 | 1.718227 | 0.5844308 | 0.5369279 | 0.5378667 | 6601 | 2.651973 | 0.90821 | 0.4005647 | 0.4003347
6602 | 0.4596533 | 0.1542461 | 0.8439581 | 0.844097 | 6602 | 0.6483467 | 0.219036 | 0.8292575 | 0.8294457 | 6602 | 0.9455467 | 0.3194414 | 0.6763438 | 0.6765604 | 6602 | 1.71764 | 0.5842313 | 0.5367446 | 0.537861 | 6602 | 2.652427 | 0.9083653 | 0.4006332 | 0.4003284
6603 | 0.4596 | 0.1542282 | 0.8438602 | 0.8440963 | 6603 | 0.64824 | 0.219 | 0.829121 | 0.8294437 | 6603 | 0.9455467 | 0.3194414 | 0.6763438 | 0.6765564 | 6603 | 1.71836 | 0.5844762 | 0.5369696 | 0.5378554 | 6603 | 2.65216 | 0.908274 | 0.4005929 | 0.4003222
6604 | 0.45968 | 0.154255 | 0.8440071 | 0.8440955 | 6604 | 0.6483467 | 0.219036 | 0.8292575 | 0.8294417 | 6604 | 0.94552 | 0.3194324 | 0.6763247 | 0.6765524 | 6604 | 1.718813 | 0.5846304 | 0.5371113 | 0.5378497 | 6604 | 2.651173 | 0.9079361 | 0.4004439 | 0.400316
6605 | 0.4596 | 0.1542282 | 0.8438602 | 0.8440948 | 6605 | 0.6482667 | 0.219009 | 0.8291552 | 0.8294397 | 6605 | 0.9456533 | 0.3194775 | 0.6764201 | 0.6765485 | 6605 | 1.716427 | 0.5838186 | 0.5363655 | 0.5378441 | 6605 | 2.652853 | 0.9085114 | 0.4006976 | 0.4003098
6606 | 0.4597067 | 0.154264 | 0.844056 | 0.844094 | 6606 | 0.6482667 | 0.219009 | 0.8291552 | 0.8294377 | 6606 | 0.9456 | 0.3194595 | 0.6763819 | 0.6765445 | 6606 | 1.718867 | 0.5846485 | 0.5371279 | 0.5378384 | 6606 | 2.651947 | 0.9082009 | 0.4005607 | 0.4003036
6607 | 0.4596 | 0.1542282 | 0.8438602 | 0.8440932 | 6607 | 0.64832 | 0.219027 | 0.8292234 | 0.8294356 | 6607 | 0.9456 | 0.3194595 | 0.6763819 | 0.6765406 | 6607 | 1.71832 | 0.5844626 | 0.5369571 | 0.5378328 | 6607 | 2.6508 | 0.9078082 | 0.4003875 | 0.4002974
6608 | 0.4595467 | 0.1542103 | 0.8437622 | 0.8440925 | 6608 | 0.6482933 | 0.219018 | 0.8291893 | 0.8294336 | 6608 | 0.9453867 | 0.3193874 | 0.6762294 | 0.6765366 | 6608 | 1.71868 | 0.584585 | 0.5370696 | 0.5378272 | 6608 | 2.652267 | 0.9083105 | 0.400609 | 0.4002911
6609 | 0.45976 | 0.1542819 | 0.8441539 | 0.8440917 | 6609 | 0.64824 | 0.219 | 0.829121 | 0.8294316 | 6609 | 0.94544 | 0.3194054 | 0.6762675 | 0.6765326 | 6609 | 1.718427 | 0.5844989 | 0.5369904 | 0.5378215 | 6609 | 2.651787 | 0.9081461 | 0.4005365 | 0.4002849
6610 | 0.45968 | 0.154255 | 0.8440071 | 0.844091 | 6610 | 0.6484 | 0.2190541 | 0.8293257 | 0.8294296 | 6610 | 0.9454133 | 0.3193964 | 0.6762484 | 0.6765287 | 6610 | 1.717427 | 0.5841587 | 0.5366779 | 0.5378159 | 6610 | 2.652773 | 0.908484 | 0.4006855 | 0.4002787
6611 | 0.4595467 | 0.1542103 | 0.8437622 | 0.8440902 | 6611 | 0.6484267 | 0.2190631 | 0.8293598 | 0.8294276 | 6611 | 0.9454933 | 0.3194234 | 0.6763056 | 0.6765247 | 6611 | 1.717893 | 0.5843175 | 0.5368238 | 0.5378102 | 6611 | 2.651413 | 0.9080183 | 0.4004801 | 0.4002725
6612 | 0.4596 | 0.1542282 | 0.8438602 | 0.8440895 | 6612 | 0.6484 | 0.2190541 | 0.8293257 | 0.8294256 | 6612 | 0.9455733 | 0.3194505 | 0.6763629 | 0.6765208 | 6612 | 1.71804 | 0.5843673 | 0.5368696 | 0.5378046 | 6612 | 2.65088 | 0.9078356 | 0.4003996 | 0.4002663
6613 | 0.4595467 | 0.1542103 | 0.8437622 | 0.8440887 | 6613 | 0.6483733 | 0.219045 | 0.8292916 | 0.8294235 | 6613 | 0.9455733 | 0.3194505 | 0.6763629 | 0.6765168 | 6613 | 1.719107 | 0.5847302 | 0.5372029 | 0.537799 | 6613 | 2.651893 | 0.9081826 | 0.4005526 | 0.4002601
6614 | 0.4598133 | 0.1542998 | 0.8442519 | 0.844088 | 6614 | 0.6482933 | 0.219018 | 0.8291893 | 0.8294215 | 6614 | 0.9456 | 0.3194595 | 0.6763819 | 0.6765129 | 6614 | 1.718413 | 0.5844943 | 0.5369863 | 0.5377933 | 6614 | 2.651813 | 0.9081553 | 0.4005405 | 0.4002539
6615 | 0.4595733 | 0.1542192 | 0.8438112 | 0.8440872 | 6615 | 0.6482933 | 0.219018 | 0.8291893 | 0.8294195 | 6615 | 0.9456267 | 0.3194685 | 0.676401 | 0.6765089 | 6615 | 1.7192 | 0.5847619 | 0.5372321 | 0.5377877 | 6615 | 2.652107 | 0.9082557 | 0.4005848 | 0.4002477
6616 | 0.4596 | 0.1542282 | 0.8438602 | 0.8440865 | 6616 | 0.6483467 | 0.219036 | 0.8292575 | 0.8294175 | 6616 | 0.9454667 | 0.3194144 | 0.6762866 | 0.676505 | 6616 | 1.718067 | 0.5843764 | 0.5368779 | 0.5377821 | 6616 | 2.652427 | 0.9083653 | 0.4006332 | 0.4002415
6617 | 0.4596267 | 0.1542371 | 0.8439091 | 0.8440857 | 6617 | 0.6483467 | 0.219036 | 0.8292575 | 0.8294155 | 6617 | 0.9454667 | 0.3194144 | 0.6762866 | 0.676501 | 6617 | 1.721253 | 0.5854603 | 0.5378737 | 0.5377765 | 6617 | 2.651227 | 0.9079543 | 0.4004519 | 0.4002353
6618 | 0.4596533 | 0.1542461 | 0.8439581 | 0.844085 | 6618 | 0.64832 | 0.219027 | 0.8292234 | 0.8294135 | 6618 | 0.9454133 | 0.3193964 | 0.6762484 | 0.6764971 | 6618 | 1.71724 | 0.5840952 | 0.5366196 | 0.5377708 | 6618 | 2.652187 | 0.9082831 | 0.4005969 | 0.4002291
6619 | 0.45968 | 0.154255 | 0.8440071 | 0.8440842 | 6619 | 0.64832 | 0.219027 | 0.8292234 | 0.8294115 | 6619 | 0.94544 | 0.3194054 | 0.6762675 | 0.6764931 | 6619 | 1.71916 | 0.5847483 | 0.5372196 | 0.5377652 | 6619 | 2.651387 | 0.9080091 | 0.4004761 | 0.4002229
6620 | 0.4597333 | 0.1542729 | 0.844105 | 0.8440835 | 6620 | 0.6483467 | 0.219036 | 0.8292575 | 0.8294095 | 6620 | 0.9454133 | 0.3193964 | 0.6762484 | 0.6764892 | 6620 | 1.71828 | 0.584449 | 0.5369446 | 0.5377596 | 6620 | 2.65128 | 0.9079726 | 0.40046 | 0.4002167
6621 | 0.4595733 | 0.1542192 | 0.8438112 | 0.8440827 | 6621 | 0.64832 | 0.219027 | 0.8292234 | 0.8294075 | 6621 | 0.9454667 | 0.3194144 | 0.6762866 | 0.6764852 | 6621 | 1.718427 | 0.5844989 | 0.5369904 | 0.537754 | 6621 | 2.65168 | 0.9081096 | 0.4005204 | 0.4002105
6622 | 0.4596 | 0.1542282 | 0.8438602 | 0.844082 | 6622 | 0.6485867 | 0.2191171 | 0.8295644 | 0.8294054 | 6622 | 0.9454667 | 0.3194144 | 0.6762866 | 0.6764813 | 6622 | 1.719013 | 0.5846984 | 0.5371738 | 0.5377484 | 6622 | 2.651013 | 0.9078813 | 0.4004197 | 0.4002044
6623 | 0.4598133 | 0.1542998 | 0.8442519 | 0.8440812 | 6623 | 0.64824 | 0.219 | 0.829121 | 0.8294034 | 6623 | 0.9453867 | 0.3193874 | 0.6762294 | 0.6764773 | 6623 | 1.717027 | 0.5840227 | 0.5365529 | 0.5377428 | 6623 | 2.650053 | 0.9075525 | 0.4002747 | 0.4001982
6624 | 0.45968 | 0.154255 | 0.8440071 | 0.8440805 | 6624 | 0.6483733 | 0.219045 | 0.8292916 | 0.8294014 | 6624 | 0.9454667 | 0.3194144 | 0.6762866 | 0.6764734 | 6624 | 1.719293 | 0.5847937 | 0.5372613 | 0.5377371 | 6624 | 2.649653 | 0.9074155 | 0.4002143 | 0.400192
6625 | 0.4596 | 0.1542282 | 0.8438602 | 0.8440797 | 6625 | 0.6481867 | 0.218982 | 0.8290528 | 0.8293994 | 6625 | 0.9453333 | 0.3193694 | 0.6761912 | 0.6764695 | 6625 | 1.717453 | 0.5841678 | 0.5366863 | 0.5377315 | 6625 | 2.651973 | 0.90821 | 0.4005647 | 0.4001858
6626 | 0.4594667 | 0.1541834 | 0.8436154 | 0.844079 | 6626 | 0.6483467 | 0.219036 | 0.8292575 | 0.8293974 | 6626 | 0.9456 | 0.3194595 | 0.6763819 | 0.6764655 | 6626 | 1.717267 | 0.5841043 | 0.5366279 | 0.5377259 | 6626 | 2.6496 | 0.9073973 | 0.4002062 | 0.4001796
6627 | 0.4596533 | 0.1542461 | 0.8439581 | 0.8440782 | 6627 | 0.6484533 | 0.2190721 | 0.8293939 | 0.8293954 | 6627 | 0.9453867 | 0.3193874 | 0.6762294 | 0.6764616 | 6627 | 1.71664 | 0.5838912 | 0.5364321 | 0.5377203 | 6627 | 2.650987 | 0.9078721 | 0.4004157 | 0.4001734
6628 | 0.45976 | 0.1542819 | 0.8441539 | 0.8440775 | 6628 | 0.6483733 | 0.219045 | 0.8292916 | 0.8293934 | 6628 | 0.94544 | 0.3194054 | 0.6762675 | 0.6764577 | 6628 | 1.717373 | 0.5841406 | 0.5366613 | 0.5377147 | 6628 | 2.650667 | 0.9077626 | 0.4003673 | 0.4001673
6629 | 0.45984 | 0.1543087 | 0.8443008 | 0.8440767 | 6629 | 0.64848 | 0.2190811 | 0.829428 | 0.8293914 | 6629 | 0.9452267 | 0.3193333 | 0.6761149 | 0.6764537 | 6629 | 1.71676 | 0.583932 | 0.5364696 | 0.5377091 | 6629 | 2.65224 | 0.9083014 | 0.400605 | 0.4001611
6630 | 0.45952 | 0.1542013 | 0.8437133 | 0.844076 | 6630 | 0.6482933 | 0.219018 | 0.8291893 | 0.8293894 | 6630 | 0.94544 | 0.3194054 | 0.6762675 | 0.6764498 | 6630 | 1.718413 | 0.5844943 | 0.5369863 | 0.5377035 | 6630 | 2.65144 | 0.9080274 | 0.4004841 | 0.4001549
6631 | 0.4596 | 0.1542282 | 0.8438602 | 0.8440752 | 6631 | 0.6483467 | 0.219036 | 0.8292575 | 0.8293874 | 6631 | 0.9454933 | 0.3194234 | 0.6763056 | 0.6764458 | 6631 | 1.71944 | 0.5848435 | 0.5373071 | 0.5376979 | 6631 | 2.6508 | 0.9078082 | 0.4003875 | 0.4001487
6632 | 0.45976 | 0.1542819 | 0.8441539 | 0.8440745 | 6632 | 0.6482933 | 0.219018 | 0.8291893 | 0.8293854 | 6632 | 0.9452 | 0.3193243 | 0.6760958 | 0.6764419 | 6632 | 1.718533 | 0.5845351 | 0.5370238 | 0.5376923 | 6632 | 2.650533 | 0.9077169 | 0.4003472 | 0.4001426
6633 | 0.4595467 | 0.1542103 | 0.8437622 | 0.8440738 | 6633 | 0.64816 | 0.218973 | 0.8290187 | 0.8293834 | 6633 | 0.9453333 | 0.3193694 | 0.6761912 | 0.676438 | 6633 | 1.716453 | 0.5838277 | 0.5363738 | 0.5376867 | 6633 | 2.649467 | 0.9073516 | 0.4001861 | 0.4001364
6634 | 0.4597333 | 0.1542729 | 0.844105 | 0.844073 | 6634 | 0.6482667 | 0.219009 | 0.8291552 | 0.8293814 | 6634 | 0.9453867 | 0.3193874 | 0.6762294 | 0.6764341 | 6634 | 1.716653 | 0.5838957 | 0.5364363 | 0.5376811 | 6634 | 2.651307 | 0.9079817 | 0.400464 | 0.4001302
6635 | 0.4596267 | 0.1542371 | 0.8439091 | 0.8440723 | 6635 | 0.6483733 | 0.219045 | 0.8292916 | 0.8293794 | 6635 | 0.94544 | 0.3194054 | 0.6762675 | 0.6764301 | 6635 | 1.717947 | 0.5843356 | 0.5368404 | 0.5376755 | 6635 | 2.650853 | 0.9078265 | 0.4003955 | 0.400124
6636 | 0.45968 | 0.154255 | 0.8440071 | 0.8440715 | 6636 | 0.64824 | 0.219 | 0.829121 | 0.8293774 | 6636 | 0.9454133 | 0.3193964 | 0.6762484 | 0.6764262 | 6636 | 1.716787 | 0.583941 | 0.536478 | 0.5376699 | 6636 | 2.64976 | 0.9074521 | 0.4002304 | 0.4001179
6637 | 0.45968 | 0.154255 | 0.8440071 | 0.8440708 | 6637 | 0.64824 | 0.219 | 0.829121 | 0.8293754 | 6637 | 0.9454667 | 0.3194144 | 0.6762866 | 0.6764223 | 6637 | 1.717907 | 0.584322 | 0.5368279 | 0.5376644 | 6637 | 2.65024 | 0.9076164 | 0.4003029 | 0.4001117
6638 | 0.4597333 | 0.1542729 | 0.844105 | 0.84407 | 6638 | 0.6483733 | 0.219045 | 0.8292916 | 0.8293734 | 6638 | 0.94536 | 0.3193784 | 0.6762103 | 0.6764183 | 6638 | 1.716853 | 0.5839637 | 0.5364988 | 0.5376588 | 6638 | 2.65144 | 0.9080274 | 0.4004841 | 0.4001056
6639 | 0.4595733 | 0.1542192 | 0.8438112 | 0.8440693 | 6639 | 0.64856 | 0.2191081 | 0.8295303 | 0.8293713 | 6639 | 0.9452533 | 0.3193423 | 0.676134 | 0.6764144 | 6639 | 1.719293 | 0.5847937 | 0.5372613 | 0.5376532 | 6639 | 2.649973 | 0.9075251 | 0.4002626 | 0.4000994
6640 | 0.4597867 | 0.1542908 | 0.8442029 | 0.8440685 | 6640 | 0.6482933 | 0.219018 | 0.8291893 | 0.8293693 | 6640 | 0.9453067 | 0.3193604 | 0.6761721 | 0.6764105 | 6640 | 1.717133 | 0.584059 | 0.5365863 | 0.5376476 | 6640 | 2.64936 | 0.9073151 | 0.40017 | 0.4000932
6641 | 0.45968 | 0.154255 | 0.8440071 | 0.8440678 | 6641 | 0.64848 | 0.2190811 | 0.829428 | 0.8293673 | 6641 | 0.9452 | 0.3193243 | 0.6760958 | 0.6764066 | 6641 | 1.7184 | 0.5844898 | 0.5369821 | 0.537642 | 6641 | 2.649547 | 0.907379 | 0.4001982 | 0.4000871
6642 | 0.4594933 | 0.1541924 | 0.8436643 | 0.8440671 | 6642 | 0.6484267 | 0.2190631 | 0.8293598 | 0.8293653 | 6642 | 0.9453067 | 0.3193604 | 0.6761721 | 0.6764026 | 6642 | 1.718467 | 0.5845125 | 0.5370029 | 0.5376364 | 6642 | 2.650587 | 0.9077352 | 0.4003553 | 0.4000809
6643 | 0.45952 | 0.1542013 | 0.8437133 | 0.8440663 | 6643 | 0.6484267 | 0.2190631 | 0.8293598 | 0.8293633 | 6643 | 0.9454933 | 0.3194234 | 0.6763056 | 0.6763987 | 6643 | 1.717973 | 0.5843447 | 0.5368488 | 0.5376309 | 6643 | 2.64984 | 0.9074795 | 0.4002425 | 0.4000748
6644 | 0.4596267 | 0.1542371 | 0.8439091 | 0.8440656 | 6644 | 0.64848 | 0.2190811 | 0.829428 | 0.8293613 | 6644 | 0.9454133 | 0.3193964 | 0.6762484 | 0.6763948 | 6644 | 1.718413 | 0.5844943 | 0.5369863 | 0.5376253 | 6644 | 2.649547 | 0.907379 | 0.4001982 | 0.4000686
6645 | 0.45952 | 0.1542013 | 0.8437133 | 0.8440648 | 6645 | 0.6485333 | 0.2190991 | 0.8294962 | 0.8293593 | 6645 | 0.9454133 | 0.3193964 | 0.6762484 | 0.6763909 | 6645 | 1.717387 | 0.5841451 | 0.5366654 | 0.5376197 | 6645 | 2.65016 | 0.907589 | 0.4002908 | 0.4000625
6646 | 0.4597867 | 0.1542908 | 0.8442029 | 0.8440641 | 6646 | 0.6483733 | 0.219045 | 0.8292916 | 0.8293574 | 6646 | 0.9454933 | 0.3194234 | 0.6763056 | 0.676387 | 6646 | 1.718107 | 0.58439 | 0.5368904 | 0.5376141 | 6646 | 2.650933 | 0.9078539 | 0.4004076 | 0.4000563
6647 | 0.4597333 | 0.1542729 | 0.844105 | 0.8440633 | 6647 | 0.6482667 | 0.219009 | 0.8291552 | 0.8293554 | 6647 | 0.9452267 | 0.3193333 | 0.6761149 | 0.6763831 | 6647 | 1.716773 | 0.5839365 | 0.5364738 | 0.5376086 | 6647 | 2.649413 | 0.9073333 | 0.400178 | 0.4000502
6648 | 0.4597867 | 0.1542908 | 0.8442029 | 0.8440626 | 6648 | 0.6484267 | 0.2190631 | 0.8293598 | 0.8293534 | 6648 | 0.94528 | 0.3193514 | 0.6761531 | 0.6763791 | 6648 | 1.717773 | 0.5842766 | 0.5367863 | 0.537603 | 6648 | 2.64968 | 0.9074247 | 0.4002183 | 0.400044
6649 | 0.45968 | 0.154255 | 0.8440071 | 0.8440619 | 6649 | 0.6483733 | 0.219045 | 0.8292916 | 0.8293514 | 6649 | 0.94528 | 0.3193514 | 0.6761531 | 0.6763752 | 6649 | 1.718907 | 0.5846621 | 0.5371404 | 0.5375974 | 6649 | 2.649707 | 0.9074338 | 0.4002223 | 0.4000379
6650 | 0.45952 | 0.1542013 | 0.8437133 | 0.8440611 | 6650 | 0.6484 | 0.2190541 | 0.8293257 | 0.8293494 | 6650 | 0.9453333 | 0.3193694 | 0.6761912 | 0.6763713 | 6650 | 1.716987 | 0.5840091 | 0.5365404 | 0.5375919 | 6650 | 2.6504 | 0.9076712 | 0.4003271 | 0.4000317
6651 | 0.4596533 | 0.1542461 | 0.8439581 | 0.8440604 | 6651 | 0.6482667 | 0.219009 | 0.8291552 | 0.8293474 | 6651 | 0.9452533 | 0.3193423 | 0.676134 | 0.6763674 | 6651 | 1.716 | 0.5836735 | 0.5362321 | 0.5375863 | 6651 | 2.65016 | 0.907589 | 0.4002908 | 0.4000256
6652 | 0.45952 | 0.1542013 | 0.8437133 | 0.8440596 | 6652 | 0.6482933 | 0.219018 | 0.8291893 | 0.8293454 | 6652 | 0.94536 | 0.3193784 | 0.6762103 | 0.6763635 | 6652 | 1.71828 | 0.584449 | 0.5369446 | 0.5375807 | 6652 | 2.651147 | 0.9079269 | 0.4004398 | 0.4000195
6653 | 0.45952 | 0.1542013 | 0.8437133 | 0.8440589 | 6653 | 0.6480267 | 0.2189279 | 0.8288482 | 0.8293434 | 6653 | 0.94536 | 0.3193784 | 0.6762103 | 0.6763596 | 6653 | 1.71604 | 0.5836871 | 0.5362446 | 0.5375752 | 6653 | 2.647973 | 0.9068402 | 0.3999605 | 0.4000133
6654 | 0.4597333 | 0.1542729 | 0.844105 | 0.8440582 | 6654 | 0.6483467 | 0.219036 | 0.8292575 | 0.8293414 | 6654 | 0.9453333 | 0.3193694 | 0.6761912 | 0.6763557 | 6654 | 1.716427 | 0.5838186 | 0.5363655 | 0.5375696 | 6654 | 2.649493 | 0.9073607 | 0.4001901 | 0.4000072
6655 | 0.45968 | 0.154255 | 0.8440071 | 0.8440574 | 6655 | 0.64832 | 0.219027 | 0.8292234 | 0.8293394 | 6655 | 0.9453867 | 0.3193874 | 0.6762294 | 0.6763518 | 6655 | 1.716693 | 0.5839093 | 0.5364488 | 0.5375641 | 6655 | 2.64928 | 0.9072877 | 0.4001579 | 0.4000011
6656 | 0.4596533 | 0.1542461 | 0.8439581 | 0.8440567 | 6656 | 0.6484 | 0.2190541 | 0.8293257 | 0.8293374 | 6656 | 0.9452533 | 0.3193423 | 0.676134 | 0.6763479 | 6656 | 1.717733 | 0.584263 | 0.5367738 | 0.5375585 | 6656 | 2.649707 | 0.9074338 | 0.4002223 | 0.3999949
6657 | 0.4596533 | 0.1542461 | 0.8439581 | 0.8440559 | 6657 | 0.6484267 | 0.2190631 | 0.8293598 | 0.8293354 | 6657 | 0.9452267 | 0.3193333 | 0.6761149 | 0.6763439 | 6657 | 1.718307 | 0.584458 | 0.5369529 | 0.537553 | 6657 | 2.650133 | 0.9075799 | 0.4002868 | 0.3999888
6658 | 0.45976 | 0.1542819 | 0.8441539 | 0.8440552 | 6658 | 0.6483467 | 0.219036 | 0.8292575 | 0.8293334 | 6658 | 0.9451733 | 0.3193153 | 0.6760768 | 0.67634 | 6658 | 1.717827 | 0.5842948 | 0.5368029 | 0.5375474 | 6658 | 2.652373 | 0.908347 | 0.4006251 | 0.3999827
6659 | 0.45968 | 0.154255 | 0.8440071 | 0.8440545 | 6659 | 0.6482667 | 0.219009 | 0.8291552 | 0.8293314 | 6659 | 0.9452533 | 0.3193423 | 0.676134 | 0.6763361 | 6659 | 1.71708 | 0.5840408 | 0.5365696 | 0.5375419 | 6659 | 2.649573 | 0.9073881 | 0.4002022 | 0.3999765
6660 | 0.4597067 | 0.154264 | 0.844056 | 0.8440537 | 6660 | 0.64832 | 0.219027 | 0.8292234 | 0.8293294 | 6660 | 0.9453867 | 0.3193874 | 0.6762294 | 0.6763322 | 6660 | 1.718467 | 0.5845125 | 0.5370029 | 0.5375363 | 6660 | 2.64888 | 0.9071507 | 0.4000975 | 0.3999704
6661 | 0.4595733 | 0.1542192 | 0.8438112 | 0.844053 | 6661 | 0.6481333 | 0.218964 | 0.8289846 | 0.8293274 | 6661 | 0.9450667 | 0.3192793 | 0.6760005 | 0.6763283 | 6661 | 1.715973 | 0.5836644 | 0.5362238 | 0.5375308 | 6661 | 2.65056 | 0.907726 | 0.4003512 | 0.3999643
6662 | 0.4596 | 0.1542282 | 0.8438602 | 0.8440523 | 6662 | 0.6481333 | 0.218964 | 0.8289846 | 0.8293254 | 6662 | 0.9452267 | 0.3193333 | 0.6761149 | 0.6763244 | 6662 | 1.717013 | 0.5840181 | 0.5365488 | 0.5375252 | 6662 | 2.649947 | 0.907516 | 0.4002586 | 0.3999582
6663 | 0.4597333 | 0.1542729 | 0.844105 | 0.8440515 | 6663 | 0.6483467 | 0.219036 | 0.8292575 | 0.8293235 | 6663 | 0.9453067 | 0.3193604 | 0.6761721 | 0.6763205 | 6663 | 1.715627 | 0.5835465 | 0.5361155 | 0.5375197 | 6663 | 2.65104 | 0.9078904 | 0.4004237 | 0.399952
6664 | 0.4596 | 0.1542282 | 0.8438602 | 0.8440508 | 6664 | 0.6481867 | 0.218982 | 0.8290528 | 0.8293215 | 6664 | 0.9451733 | 0.3193153 | 0.6760768 | 0.6763166 | 6664 | 1.71464 | 0.5832109 | 0.5358071 | 0.5375141 | 6664 | 2.649307 | 0.9072968 | 0.4001619 | 0.3999459
6665 | 0.4595733 | 0.1542192 | 0.8438112 | 0.8440501 | 6665 | 0.6481867 | 0.218982 | 0.8290528 | 0.8293195 | 6665 | 0.9450933 | 0.3192883 | 0.6760195 | 0.6763127 | 6665 | 1.718427 | 0.5844989 | 0.5369904 | 0.5375086 | 6665 | 2.649947 | 0.907516 | 0.4002586 | 0.3999398
6666 | 0.4596533 | 0.1542461 | 0.8439581 | 0.8440493 | 6666 | 0.6481867 | 0.218982 | 0.8290528 | 0.8293175 | 6666 | 0.9452 | 0.3193243 | 0.6760958 | 0.6763088 | 6666 | 1.71772 | 0.5842585 | 0.5367696 | 0.5375031 | 6666 | 2.64952 | 0.9073699 | 0.4001941 | 0.3999337
6667 | 0.4596 | 0.1542282 | 0.8438602 | 0.8440486 | 6667 | 0.6482933 | 0.219018 | 0.8291893 | 0.8293155 | 6667 | 0.9451467 | 0.3193063 | 0.6760577 | 0.6763049 | 6667 | 1.719253 | 0.58478 | 0.5372488 | 0.5374975 | 6667 | 2.64944 | 0.9073425 | 0.4001821 | 0.3999276
6668 | 0.45968 | 0.154255 | 0.8440071 | 0.8440478 | 6668 | 0.64832 | 0.219027 | 0.8292234 | 0.8293135 | 6668 | 0.9452 | 0.3193243 | 0.6760958 | 0.6763011 | 6668 | 1.71896 | 0.5846803 | 0.5371571 | 0.537492 | 6668 | 2.64928 | 0.9072877 | 0.4001579 | 0.3999215
6669 | 0.4597067 | 0.154264 | 0.844056 | 0.8440471 | 6669 | 0.6481867 | 0.218982 | 0.8290528 | 0.8293115 | 6669 | 0.9450133 | 0.3192613 | 0.6759623 | 0.6762972 | 6669 | 1.718 | 0.5843537 | 0.5368571 | 0.5374865 | 6669 | 2.650373 | 0.9076621 | 0.400323 | 0.3999154
6670 | 0.4596533 | 0.1542461 | 0.8439581 | 0.8440464 | 6670 | 0.6482133 | 0.218991 | 0.8290869 | 0.8293095 | 6670 | 0.94512 | 0.3192973 | 0.6760386 | 0.6762933 | 6670 | 1.7174 | 0.5841497 | 0.5366696 | 0.5374809 | 6670 | 2.64904 | 0.9072055 | 0.4001216 | 0.3999092
6671 | 0.4595733 | 0.1542192 | 0.8438112 | 0.8440456 | 6671 | 0.6481067 | 0.218955 | 0.8289505 | 0.8293076 | 6671 | 0.94528 | 0.3193514 | 0.6761531 | 0.6762894 | 6671 | 1.716973 | 0.5840045 | 0.5365363 | 0.5374754 | 6671 | 2.649067 | 0.9072146 | 0.4001257 | 0.3999031
6672 | 0.4595733 | 0.1542192 | 0.8438112 | 0.8440449 | 6672 | 0.6481067 | 0.218955 | 0.8289505 | 0.8293056 | 6672 | 0.94528 | 0.3193514 | 0.6761531 | 0.6762855 | 6672 | 1.716547 | 0.5838594 | 0.536403 | 0.5374699 | 6672 | 2.6508 | 0.9078082 | 0.4003875 | 0.399897
6673 | 0.4597333 | 0.1542729 | 0.844105 | 0.8440442 | 6673 | 0.64832 | 0.219027 | 0.8292234 | 0.8293036 | 6673 | 0.9450933 | 0.3192883 | 0.6760195 | 0.6762816 | 6673 | 1.71692 | 0.5839864 | 0.5365196 | 0.5374644 | 6673 | 2.648693 | 0.9070868 | 0.4000693 | 0.3998909
6674 | 0.4596533 | 0.1542461 | 0.8439581 | 0.8440434 | 6674 | 0.6481867 | 0.218982 | 0.8290528 | 0.8293016 | 6674 | 0.94528 | 0.3193514 | 0.6761531 | 0.6762777 | 6674 | 1.716907 | 0.5839819 | 0.5365154 | 0.5374588 | 6674 | 2.649947 | 0.907516 | 0.4002586 | 0.3998848
6675 | 0.4594667 | 0.1541834 | 0.8436154 | 0.8440427 | 6675 | 0.6481867 | 0.218982 | 0.8290528 | 0.8292996 | 6675 | 0.9451733 | 0.3193153 | 0.6760768 | 0.6762738 | 6675 | 1.71684 | 0.5839592 | 0.5364946 | 0.5374533 | 6675 | 2.648613 | 0.9070594 | 0.4000572 | 0.3998787
6676 | 0.4597067 | 0.154264 | 0.844056 | 0.844042 | 6676 | 0.6481867 | 0.218982 | 0.8290528 | 0.8292976 | 6676 | 0.9454133 | 0.3193964 | 0.6762484 | 0.6762699 | 6676 | 1.715373 | 0.5834603 | 0.5360363 | 0.5374478 | 6676 | 2.650853 | 0.9078265 | 0.4003955 | 0.3998726
6677 | 0.4594933 | 0.1541924 | 0.8436643 | 0.8440413 | 6677 | 0.64808 | 0.2189459 | 0.8289164 | 0.8292956 | 6677 | 0.9452 | 0.3193243 | 0.6760958 | 0.6762661 | 6677 | 1.716973 | 0.5840045 | 0.5365363 | 0.5374423 | 6677 | 2.649253 | 0.9072785 | 0.4001539 | 0.3998665
6678 | 0.4597333 | 0.1542729 | 0.844105 | 0.8440405 | 6678 | 0.64832 | 0.219027 | 0.8292234 | 0.8292937 | 6678 | 0.9452 | 0.3193243 | 0.6760958 | 0.6762622 | 6678 | 1.717533 | 0.584195 | 0.5367113 | 0.5374368 | 6678 | 2.650107 | 0.9075708 | 0.4002828 | 0.3998604
6679 | 0.45952 | 0.1542013 | 0.8437133 | 0.8440398 | 6679 | 0.64832 | 0.219027 | 0.8292234 | 0.8292917 | 6679 | 0.9452533 | 0.3193423 | 0.676134 | 0.6762583 | 6679 | 1.71728 | 0.5841088 | 0.5366321 | 0.5374312 | 6679 | 2.64928 | 0.9072877 | 0.4001579 | 0.3998543
6680 | 0.4596 | 0.1542282 | 0.8438602 | 0.8440391 | 6680 | 0.6481867 | 0.218982 | 0.8290528 | 0.8292897 | 6680 | 0.9451467 | 0.3193063 | 0.6760577 | 0.6762544 | 6680 | 1.716867 | 0.5839683 | 0.5365029 | 0.5374257 | 6680 | 2.648453 | 0.9070046 | 0.400033 | 0.3998482
6681 | 0.4597867 | 0.1542908 | 0.8442029 | 0.8440383 | 6681 | 0.6482667 | 0.219009 | 0.8291552 | 0.8292877 | 6681 | 0.94512 | 0.3192973 | 0.6760386 | 0.6762505 | 6681 | 1.716547 | 0.5838594 | 0.536403 | 0.5374202 | 6681 | 2.647573 | 0.9067032 | 0.3999001 | 0.3998422
6682 | 0.4595467 | 0.1542103 | 0.8437622 | 0.8440376 | 6682 | 0.6481867 | 0.218982 | 0.8290528 | 0.8292857 | 6682 | 0.9450133 | 0.3192613 | 0.6759623 | 0.6762467 | 6682 | 1.716973 | 0.5840045 | 0.5365363 | 0.5374147 | 6682 | 2.650187 | 0.9075982 | 0.4002948 | 0.3998361
6683 | 0.45968 | 0.154255 | 0.8440071 | 0.8440369 | 6683 | 0.64832 | 0.219027 | 0.8292234 | 0.8292838 | 6683 | 0.9451467 | 0.3193063 | 0.6760577 | 0.6762428 | 6683 | 1.715973 | 0.5836644 | 0.5362238 | 0.5374092 | 6683 | 2.648507 | 0.9070228 | 0.4000411 | 0.39983
6684 | 0.45952 | 0.1542013 | 0.8437133 | 0.8440361 | 6684 | 0.64816 | 0.218973 | 0.8290187 | 0.8292818 | 6684 | 0.9452 | 0.3193243 | 0.6760958 | 0.6762389 | 6684 | 1.718013 | 0.5843583 | 0.5368613 | 0.5374037 | 6684 | 2.648 | 0.9068493 | 0.3999646 | 0.3998239
6685 | 0.4596533 | 0.1542461 | 0.8439581 | 0.8440354 | 6685 | 0.6484267 | 0.2190631 | 0.8293598 | 0.8292798 | 6685 | 0.9450933 | 0.3192883 | 0.6760195 | 0.676235 | 6685 | 1.717 | 0.5840136 | 0.5365446 | 0.5373982 | 6685 | 2.647467 | 0.9066667 | 0.399884 | 0.3998178
6686 | 0.45976 | 0.1542819 | 0.8441539 | 0.8440347 | 6686 | 0.6482667 | 0.219009 | 0.8291552 | 0.8292778 | 6686 | 0.9450667 | 0.3192793 | 0.6760005 | 0.6762311 | 6686 | 1.71604 | 0.5836871 | 0.5362446 | 0.5373927 | 6686 | 2.649093 | 0.9072237 | 0.4001297 | 0.3998117
6687 | 0.4596267 | 0.1542371 | 0.8439091 | 0.844034 | 6687 | 0.6482667 | 0.219009 | 0.8291552 | 0.8292758 | 6687 | 0.9450133 | 0.3192613 | 0.6759623 | 0.6762273 | 6687 | 1.715227 | 0.5834104 | 0.5359905 | 0.5373872 | 6687 | 2.650107 | 0.9075708 | 0.4002828 | 0.3998056
6688 | 0.4595733 | 0.1542192 | 0.8438112 | 0.8440332 | 6688 | 0.6481867 | 0.218982 | 0.8290528 | 0.8292739 | 6688 | 0.9450667 | 0.3192793 | 0.6760005 | 0.6762234 | 6688 | 1.717627 | 0.5842268 | 0.5367404 | 0.5373817 | 6688 | 2.648933 | 0.9071689 | 0.4001055 | 0.3997996
6689 | 0.4596267 | 0.1542371 | 0.8439091 | 0.8440325 | 6689 | 0.6481333 | 0.218964 | 0.8289846 | 0.8292719 | 6689 | 0.9451733 | 0.3193153 | 0.6760768 | 0.6762195 | 6689 | 1.717387 | 0.5841451 | 0.5366654 | 0.5373762 | 6689 | 2.648213 | 0.9069224 | 0.3999968 | 0.3997935
6690 | 0.4596533 | 0.1542461 | 0.8439581 | 0.8440318 | 6690 | 0.64824 | 0.219 | 0.829121 | 0.8292699 | 6690 | 0.9450133 | 0.3192613 | 0.6759623 | 0.6762157 | 6690 | 1.715787 | 0.5836009 | 0.5361655 | 0.5373707 | 6690 | 2.648 | 0.9068493 | 0.3999646 | 0.3997874
6691 | 0.4595467 | 0.1542103 | 0.8437622 | 0.844031 | 6691 | 0.6481333 | 0.218964 | 0.8289846 | 0.8292679 | 6691 | 0.94496 | 0.3192432 | 0.6759242 | 0.6762118 | 6691 | 1.716347 | 0.5837914 | 0.5363405 | 0.5373652 | 6691 | 2.647147 | 0.9065571 | 0.3998357 | 0.3997813
6692 | 0.45968 | 0.154255 | 0.8440071 | 0.8440303 | 6692 | 0.6482933 | 0.219018 | 0.8291893 | 0.829266 | 6692 | 0.94504 | 0.3192703 | 0.6759814 | 0.6762079 | 6692 | 1.717293 | 0.5841134 | 0.5366363 | 0.5373597 | 6692 | 2.648773 | 0.9071142 | 0.4000814 | 0.3997753
6693 | 0.45944 | 0.1541745 | 0.8435664 | 0.8440296 | 6693 | 0.6481067 | 0.218955 | 0.8289505 | 0.829264 | 6693 | 0.94504 | 0.3192703 | 0.6759814 | 0.6762041 | 6693 | 1.71768 | 0.5842449 | 0.5367571 | 0.5373542 | 6693 | 2.649013 | 0.9071963 | 0.4001176 | 0.3997692
6694 | 0.45952 | 0.1542013 | 0.8437133 | 0.8440289 | 6694 | 0.6482933 | 0.219018 | 0.8291893 | 0.829262 | 6694 | 0.9450933 | 0.3192883 | 0.6760195 | 0.6762002 | 6694 | 1.71676 | 0.583932 | 0.5364696 | 0.5373487 | 6694 | 2.648453 | 0.9070046 | 0.400033 | 0.3997631
6695 | 0.4596 | 0.1542282 | 0.8438602 | 0.8440281 | 6695 | 0.6482933 | 0.219018 | 0.8291893 | 0.82926 | 6695 | 0.9450933 | 0.3192883 | 0.6760195 | 0.6761963 | 6695 | 1.716493 | 0.5838413 | 0.5363863 | 0.5373433 | 6695 | 2.64888 | 0.9071507 | 0.4000975 | 0.3997571
6696 | 0.4594667 | 0.1541834 | 0.8436154 | 0.8440274 | 6696 | 0.6481867 | 0.218982 | 0.8290528 | 0.8292581 | 6696 | 0.94512 | 0.3192973 | 0.6760386 | 0.6761925 | 6696 | 1.714507 | 0.5831655 | 0.5357655 | 0.5373378 | 6696 | 2.647467 | 0.9066667 | 0.399884 | 0.399751
6697 | 0.4596533 | 0.1542461 | 0.8439581 | 0.8440267 | 6697 | 0.6482667 | 0.219009 | 0.8291552 | 0.8292561 | 6697 | 0.9450933 | 0.3192883 | 0.6760195 | 0.6761886 | 6697 | 1.71568 | 0.5835646 | 0.5361321 | 0.5373323 | 6697 | 2.646933 | 0.906484 | 0.3998034 | 0.3997449
6698 | 0.4596 | 0.1542282 | 0.8438602 | 0.844026 | 6698 | 0.6484 | 0.2190541 | 0.8293257 | 0.8292541 | 6698 | 0.9451467 | 0.3193063 | 0.6760577 | 0.6761847 | 6698 | 1.715067 | 0.583356 | 0.5359405 | 0.5373268 | 6698 | 2.647627 | 0.9067215 | 0.3999082 | 0.3997389
6699 | 0.45968 | 0.154255 | 0.8440071 | 0.8440252 | 6699 | 0.6482667 | 0.219009 | 0.8291552 | 0.8292521 | 6699 | 0.9452 | 0.3193243 | 0.6760958 | 0.6761809 | 6699 | 1.715933 | 0.5836508 | 0.5362113 | 0.5373213 | 6699 | 2.646427 | 0.9063105 | 0.3997269 | 0.3997328
6700 | 0.4595467 | 0.1542103 | 0.8437622 | 0.8440245 | 6700 | 0.64824 | 0.219 | 0.829121 | 0.8292502 | 6700 | 0.94512 | 0.3192973 | 0.6760386 | 0.676177 | 6700 | 1.717373 | 0.5841406 | 0.5366613 | 0.5373159 | 6700 | 2.647867 | 0.9068037 | 0.3999444 | 0.3997267
6701 | 0.4597067 | 0.154264 | 0.844056 | 0.8440238 | 6701 | 0.6481067 | 0.218955 | 0.8289505 | 0.8292482 | 6701 | 0.94504 | 0.3192703 | 0.6759814 | 0.6761732 | 6701 | 1.715453 | 0.5834875 | 0.5360613 | 0.5373104 | 6701 | 2.648187 | 0.9069132 | 0.3999927 | 0.3997207
6702 | 0.45952 | 0.1542013 | 0.8437133 | 0.8440231 | 6702 | 0.64824 | 0.219 | 0.829121 | 0.8292462 | 6702 | 0.9450133 | 0.3192613 | 0.6759623 | 0.6761693 | 6702 | 1.717107 | 0.5840499 | 0.5365779 | 0.5373049 | 6702 | 2.649093 | 0.9072237 | 0.4001297 | 0.3997146
6703 | 0.45952 | 0.1542013 | 0.8437133 | 0.8440223 | 6703 | 0.6482667 | 0.219009 | 0.8291552 | 0.8292443 | 6703 | 0.9450133 | 0.3192613 | 0.6759623 | 0.6761654 | 6703 | 1.717587 | 0.5842132 | 0.5367279 | 0.5372994 | 6703 | 2.646987 | 0.9065023 | 0.3998115 | 0.3997086
6704 | 0.45952 | 0.1542013 | 0.8437133 | 0.8440216 | 6704 | 0.6482933 | 0.219018 | 0.8291893 | 0.8292423 | 6704 | 0.9451467 | 0.3193063 | 0.6760577 | 0.6761616 | 6704 | 1.714387 | 0.5831247 | 0.535728 | 0.537294 | 6704 | 2.648133 | 0.906895 | 0.3999847 | 0.3997025
6705 | 0.45944 | 0.1541745 | 0.8435664 | 0.8440209 | 6705 | 0.64824 | 0.219 | 0.829121 | 0.8292403 | 6705 | 0.9451467 | 0.3193063 | 0.6760577 | 0.6761577 | 6705 | 1.715587 | 0.5835329 | 0.536103 | 0.5372885 | 6705 | 2.648507 | 0.9070228 | 0.4000411 | 0.3996965
6706 | 0.4596267 | 0.1542371 | 0.8439091 | 0.8440202 | 6706 | 0.64816 | 0.218973 | 0.8290187 | 0.8292383 | 6706 | 0.9449867 | 0.3192523 | 0.6759432 | 0.6761539 | 6706 | 1.71688 | 0.5839728 | 0.5365071 | 0.537283 | 6706 | 2.647947 | 0.9068311 | 0.3999565 | 0.3996904
6707 | 0.45976 | 0.1542819 | 0.8441539 | 0.8440194 | 6707 | 0.6481333 | 0.218964 | 0.8289846 | 0.8292364 | 6707 | 0.94488 | 0.3192162 | 0.6758669 | 0.67615 | 6707 | 1.715773 | 0.5835964 | 0.5361613 | 0.5372776 | 6707 | 2.6488 | 0.9071233 | 0.4000854 | 0.3996844
6708 | 0.4596533 | 0.1542461 | 0.8439581 | 0.8440187 | 6708 | 0.6482133 | 0.218991 | 0.8290869 | 0.8292344 | 6708 | 0.9449867 | 0.3192523 | 0.6759432 | 0.6761462 | 6708 | 1.715867 | 0.5836281 | 0.5361905 | 0.5372721 | 6708 | 2.649013 | 0.9071963 | 0.4001176 | 0.3996783
6709 | 0.4596 | 0.1542282 | 0.8438602 | 0.844018 | 6709 | 0.6481867 | 0.218982 | 0.8290528 | 0.8292324 | 6709 | 0.9449867 | 0.3192523 | 0.6759432 | 0.6761423 | 6709 | 1.716547 | 0.5838594 | 0.536403 | 0.5372666 | 6709 | 2.648373 | 0.9069772 | 0.4000209 | 0.3996723
6710 | 0.45968 | 0.154255 | 0.8440071 | 0.8440173 | 6710 | 0.6482933 | 0.219018 | 0.8291893 | 0.8292305 | 6710 | 0.9449067 | 0.3192252 | 0.675886 | 0.6761385 | 6710 | 1.71676 | 0.583932 | 0.5364696 | 0.5372612 | 6710 | 2.647493 | 0.9066758 | 0.399888 | 0.3996662
6711 | 0.4596533 | 0.1542461 | 0.8439581 | 0.8440166 | 6711 | 0.6483467 | 0.219036 | 0.8292575 | 0.8292285 | 6711 | 0.9449867 | 0.3192523 | 0.6759432 | 0.6761346 | 6711 | 1.71732 | 0.5841224 | 0.5366446 | 0.5372557 | 6711 | 2.646773 | 0.9064292 | 0.3997793 | 0.3996602
6712 | 0.4596 | 0.1542282 | 0.8438602 | 0.8440158 | 6712 | 0.648 | 0.2189189 | 0.8288141 | 0.8292265 | 6712 | 0.9449333 | 0.3192342 | 0.6759051 | 0.6761308 | 6712 | 1.71528 | 0.5834286 | 0.5360071 | 0.5372503 | 6712 | 2.647093 | 0.9065388 | 0.3998276 | 0.3996542
6713 | 0.4596 | 0.1542282 | 0.8438602 | 0.8440151 | 6713 | 0.64824 | 0.219 | 0.829121 | 0.8292246 | 6713 | 0.94496 | 0.3192432 | 0.6759242 | 0.6761269 | 6713 | 1.716253 | 0.5837596 | 0.5363113 | 0.5372448 | 6713 | 2.648107 | 0.9068858 | 0.3999807 | 0.3996481
6714 | 0.45952 | 0.1542013 | 0.8437133 | 0.8440144 | 6714 | 0.6481867 | 0.218982 | 0.8290528 | 0.8292226 | 6714 | 0.94504 | 0.3192703 | 0.6759814 | 0.6761231 | 6714 | 1.717453 | 0.5841678 | 0.5366863 | 0.5372394 | 6714 | 2.649067 | 0.9072146 | 0.4001257 | 0.3996421
6715 | 0.4597333 | 0.1542729 | 0.844105 | 0.8440137 | 6715 | 0.64816 | 0.218973 | 0.8290187 | 0.8292206 | 6715 | 0.94472 | 0.3191622 | 0.6757525 | 0.6761192 | 6715 | 1.715387 | 0.5834649 | 0.5360405 | 0.5372339 | 6715 | 2.647627 | 0.9067215 | 0.3999082 | 0.399636
6716 | 0.4596533 | 0.1542461 | 0.8439581 | 0.844013 | 6716 | 0.6481067 | 0.218955 | 0.8289505 | 0.8292187 | 6716 | 0.94472 | 0.3191622 | 0.6757525 | 0.6761154 | 6716 | 1.715627 | 0.5835465 | 0.5361155 | 0.5372285 | 6716 | 2.647093 | 0.9065388 | 0.3998276 | 0.39963
6717 | 0.4596 | 0.1542282 | 0.8438602 | 0.8440122 | 6717 | 0.64808 | 0.2189459 | 0.8289164 | 0.8292167 | 6717 | 0.9449333 | 0.3192342 | 0.6759051 | 0.6761116 | 6717 | 1.71712 | 0.5840544 | 0.5365821 | 0.537223 | 6717 | 2.648507 | 0.9070228 | 0.4000411 | 0.399624
6718 | 0.4596533 | 0.1542461 | 0.8439581 | 0.8440115 | 6718 | 0.64824 | 0.219 | 0.829121 | 0.8292147 | 6718 | 0.9448533 | 0.3192072 | 0.6758479 | 0.6761077 | 6718 | 1.716053 | 0.5836916 | 0.5362488 | 0.5372176 | 6718 | 2.646693 | 0.9064018 | 0.3997672 | 0.3996179
6719 | 0.4597867 | 0.1542908 | 0.8442029 | 0.8440108 | 6719 | 0.64808 | 0.2189459 | 0.8289164 | 0.8292128 | 6719 | 0.9449333 | 0.3192342 | 0.6759051 | 0.6761039 | 6719 | 1.716787 | 0.583941 | 0.536478 | 0.5372121 | 6719 | 2.646773 | 0.9064292 | 0.3997793 | 0.3996119
6720 | 0.4598933 | 0.1543266 | 0.8443987 | 0.8440101 | 6720 | 0.64816 | 0.218973 | 0.8290187 | 0.8292108 | 6720 | 0.9449067 | 0.3192252 | 0.675886 | 0.6761 | 6720 | 1.714733 | 0.5832426 | 0.5358363 | 0.5372067 | 6720 | 2.647093 | 0.9065388 | 0.3998276 | 0.3996059
6721 | 0.4597067 | 0.154264 | 0.844056 | 0.8440094 | 6721 | 0.64816 | 0.218973 | 0.8290187 | 0.8292089 | 6721 | 0.9449333 | 0.3192342 | 0.6759051 | 0.6760962 | 6721 | 1.715133 | 0.5833787 | 0.5359613 | 0.5372013 | 6721 | 2.64728 | 0.9066027 | 0.3998558 | 0.3995999
6722 | 0.4596267 | 0.1542371 | 0.8439091 | 0.8440086 | 6722 | 0.64816 | 0.218973 | 0.8290187 | 0.8292069 | 6722 | 0.94488 | 0.3192162 | 0.6758669 | 0.6760924 | 6722 | 1.715533 | 0.5835147 | 0.5360863 | 0.5371958 | 6722 | 2.64728 | 0.9066027 | 0.3998558 | 0.3995938
6723 | 0.4596267 | 0.1542371 | 0.8439091 | 0.8440079 | 6723 | 0.6480533 | 0.2189369 | 0.8288823 | 0.8292049 | 6723 | 0.9450133 | 0.3192613 | 0.6759623 | 0.6760885 | 6723 | 1.715853 | 0.5836236 | 0.5361863 | 0.5371904 | 6723 | 2.648347 | 0.906968 | 0.4000169 | 0.3995878
6724 | 0.4597333 | 0.1542729 | 0.844105 | 0.8440072 | 6724 | 0.6481333 | 0.218964 | 0.8289846 | 0.829203 | 6724 | 0.9449867 | 0.3192523 | 0.6759432 | 0.6760847 | 6724 | 1.71532 | 0.5834422 | 0.5360196 | 0.5371849 | 6724 | 2.647147 | 0.9065571 | 0.3998357 | 0.3995818
6725 | 0.45968 | 0.154255 | 0.8440071 | 0.8440065 | 6725 | 0.6480267 | 0.2189279 | 0.8288482 | 0.829201 | 6725 | 0.9448533 | 0.3192072 | 0.6758479 | 0.6760809 | 6725 | 1.716947 | 0.5839955 | 0.5365279 | 0.5371795 | 6725 | 2.64672 | 0.906411 | 0.3997712 | 0.3995758
6726 | 0.4596267 | 0.1542371 | 0.8439091 | 0.8440058 | 6726 | 0.6481333 | 0.218964 | 0.8289846 | 0.8291991 | 6726 | 0.9448533 | 0.3192072 | 0.6758479 | 0.676077 | 6726 | 1.715173 | 0.5833923 | 0.5359738 | 0.5371741 | 6726 | 2.6488 | 0.9071233 | 0.4000854 | 0.3995698
6727 | 0.4596 | 0.1542282 | 0.8438602 | 0.8440051 | 6727 | 0.64808 | 0.2189459 | 0.8289164 | 0.8291971 | 6727 | 0.9448267 | 0.3191982 | 0.6758288 | 0.6760732 | 6727 | 1.715427 | 0.5834785 | 0.536053 | 0.5371686 | 6727 | 2.648373 | 0.9069772 | 0.4000209 | 0.3995638
6728 | 0.4595733 | 0.1542192 | 0.8438112 | 0.8440043 | 6728 | 0.64816 | 0.218973 | 0.8290187 | 0.8291951 | 6728 | 0.9448267 | 0.3191982 | 0.6758288 | 0.6760694 | 6728 | 1.71456 | 0.5831837 | 0.5357821 | 0.5371632 | 6728 | 2.647387 | 0.9066393 | 0.3998719 | 0.3995577
6729 | 0.45952 | 0.1542013 | 0.8437133 | 0.8440036 | 6729 | 0.6481067 | 0.218955 | 0.8289505 | 0.8291932 | 6729 | 0.9448267 | 0.3191982 | 0.6758288 | 0.6760655 | 6729 | 1.71536 | 0.5834558 | 0.5360321 | 0.5371578 | 6729 | 2.647093 | 0.9065388 | 0.3998276 | 0.3995517
6730 | 0.4597067 | 0.154264 | 0.844056 | 0.8440029 | 6730 | 0.64808 | 0.2189459 | 0.8289164 | 0.8291912 | 6730 | 0.9448533 | 0.3192072 | 0.6758479 | 0.6760617 | 6730 | 1.714947 | 0.5833152 | 0.535903 | 0.5371524 | 6730 | 2.6476 | 0.9067123 | 0.3999041 | 0.3995457
6731 | 0.4594933 | 0.1541924 | 0.8436643 | 0.8440022 | 6731 | 0.6480533 | 0.2189369 | 0.8288823 | 0.8291893 | 6731 | 0.9448 | 0.3191892 | 0.6758097 | 0.6760579 | 6731 | 1.71384 | 0.5829388 | 0.5355571 | 0.5371469 | 6731 | 2.646107 | 0.9062009 | 0.3996786 | 0.3995397
6732 | 0.4593333 | 0.1541387 | 0.8433705 | 0.8440015 | 6732 | 0.6480533 | 0.2189369 | 0.8288823 | 0.8291873 | 6732 | 0.9447733 | 0.3191802 | 0.6757906 | 0.6760541 | 6732 | 1.715213 | 0.5834059 | 0.5359863 | 0.5371415 | 6732 | 2.645147 | 0.9058721 | 0.3995336 | 0.3995337
6733 | 0.45952 | 0.1542013 | 0.8437133 | 0.8440008 | 6733 | 0.64824 | 0.219 | 0.829121 | 0.8291853 | 6733 | 0.9446933 | 0.3191532 | 0.6757334 | 0.6760502 | 6733 | 1.714067 | 0.5830159 | 0.535628 | 0.5371361 | 6733 | 2.646027 | 0.9061735 | 0.3996665 | 0.3995277
6734 | 0.4597067 | 0.154264 | 0.844056 | 0.8440001 | 6734 | 0.6481867 | 0.218982 | 0.8290528 | 0.8291834 | 6734 | 0.9448267 | 0.3191982 | 0.6758288 | 0.6760464 | 6734 | 1.715947 | 0.5836553 | 0.5362155 | 0.5371307 | 6734 | 2.645947 | 0.9061461 | 0.3996544 | 0.3995217
6735 | 0.4596267 | 0.1542371 | 0.8439091 | 0.8439993 | 6735 | 0.64808 | 0.2189459 | 0.8289164 | 0.8291814 | 6735 | 0.9449333 | 0.3192342 | 0.6759051 | 0.6760426 | 6735 | 1.716813 | 0.5839501 | 0.5364863 | 0.5371253 | 6735 | 2.64672 | 0.906411 | 0.3997712 | 0.3995157
6736 | 0.4594933 | 0.1541924 | 0.8436643 | 0.8439986 | 6736 | 0.6482133 | 0.218991 | 0.8290869 | 0.8291795 | 6736 | 0.94504 | 0.3192703 | 0.6759814 | 0.6760388 | 6736 | 1.714547 | 0.5831791 | 0.535778 | 0.5371199 | 6736 | 2.645387 | 0.9059543 | 0.3995698 | 0.3995097
6737 | 0.4595733 | 0.1542192 | 0.8438112 | 0.8439979 | 6737 | 0.6479733 | 0.2189099 | 0.82878 | 0.8291775 | 6737 | 0.94488 | 0.3192162 | 0.6758669 | 0.6760349 | 6737 | 1.714533 | 0.5831746 | 0.5357738 | 0.5371144 | 6737 | 2.645013 | 0.9058265 | 0.3995134 | 0.3995037
6738 | 0.4597333 | 0.1542729 | 0.844105 | 0.8439972 | 6738 | 0.6481867 | 0.218982 | 0.8290528 | 0.8291756 | 6738 | 0.9446667 | 0.3191441 | 0.6757143 | 0.6760311 | 6738 | 1.714693 | 0.583229 | 0.5358238 | 0.537109 | 6738 | 2.645893 | 0.9061279 | 0.3996464 | 0.3994977
6739 | 0.4595467 | 0.1542103 | 0.8437622 | 0.8439965 | 6739 | 0.64832 | 0.219027 | 0.8292234 | 0.8291736 | 6739 | 0.9447733 | 0.3191802 | 0.6757906 | 0.6760273 | 6739 | 1.717107 | 0.5840499 | 0.5365779 | 0.5371036 | 6739 | 2.645333 | 0.9059361 | 0.3995618 | 0.3994917
6740 | 0.4596267 | 0.1542371 | 0.8439091 | 0.8439958 | 6740 | 0.6480533 | 0.2189369 | 0.8288823 | 0.8291717 | 6740 | 0.94496 | 0.3192432 | 0.6759242 | 0.6760235 | 6740 | 1.714467 | 0.5831519 | 0.535753 | 0.5370982 | 6740 | 2.646533 | 0.906347 | 0.399743 | 0.3994857
6741 | 0.45944 | 0.1541745 | 0.8435664 | 0.8439951 | 6741 | 0.64808 | 0.2189459 | 0.8289164 | 0.8291697 | 6741 | 0.9448 | 0.3191892 | 0.6758097 | 0.6760197 | 6741 | 1.71548 | 0.5834966 | 0.5360696 | 0.5370928 | 6741 | 2.646613 | 0.9063744 | 0.3997551 | 0.3994797
6742 | 0.4594933 | 0.1541924 | 0.8436643 | 0.8439944 | 6742 | 0.6481067 | 0.218955 | 0.8289505 | 0.8291678 | 6742 | 0.9447467 | 0.3191712 | 0.6757716 | 0.6760159 | 6742 | 1.7166 | 0.5838776 | 0.5364196 | 0.5370874 | 6742 | 2.645893 | 0.9061279 | 0.3996464 | 0.3994737
6743 | 0.4596267 | 0.1542371 | 0.8439091 | 0.8439936 | 6743 | 0.6479733 | 0.2189099 | 0.82878 | 0.8291658 | 6743 | 0.94488 | 0.3192162 | 0.6758669 | 0.676012 | 6743 | 1.716493 | 0.5838413 | 0.5363863 | 0.537082 | 6743 | 2.64608 | 0.9061918 | 0.3996746 | 0.3994677
6744 | 0.45976 | 0.1542819 | 0.8441539 | 0.8439929 | 6744 | 0.64816 | 0.218973 | 0.8290187 | 0.8291639 | 6744 | 0.9449333 | 0.3192342 | 0.6759051 | 0.6760082 | 6744 | 1.715053 | 0.5833515 | 0.5359363 | 0.5370766 | 6744 | 2.646773 | 0.9064292 | 0.3997793 | 0.3994617
6745 | 0.45968 | 0.154255 | 0.8440071 | 0.8439922 | 6745 | 0.64808 | 0.2189459 | 0.8289164 | 0.8291619 | 6745 | 0.9448267 | 0.3191982 | 0.6758288 | 0.6760044 | 6745 | 1.714053 | 0.5830113 | 0.5356238 | 0.5370712 | 6745 | 2.64712 | 0.9065479 | 0.3998316 | 0.3994557
6746 | 0.4596267 | 0.1542371 | 0.8439091 | 0.8439915 | 6746 | 0.6481333 | 0.218964 | 0.8289846 | 0.82916 | 6746 | 0.9448267 | 0.3191982 | 0.6758288 | 0.6760006 | 6746 | 1.715653 | 0.5835556 | 0.5361238 | 0.5370658 | 6746 | 2.645253 | 0.9059087 | 0.3995497 | 0.3994498
6747 | 0.4595733 | 0.1542192 | 0.8438112 | 0.8439908 | 6747 | 0.6480533 | 0.2189369 | 0.8288823 | 0.829158 | 6747 | 0.9447733 | 0.3191802 | 0.6757906 | 0.6759968 | 6747 | 1.716013 | 0.583678 | 0.5362363 | 0.5370604 | 6747 | 2.64504 | 0.9058356 | 0.3995175 | 0.3994438
6748 | 0.45968 | 0.154255 | 0.8440071 | 0.8439901 | 6748 | 0.6480267 | 0.2189279 | 0.8288482 | 0.8291561 | 6748 | 0.9448 | 0.3191892 | 0.6758097 | 0.675993 | 6748 | 1.7132 | 0.5827211 | 0.5353572 | 0.537055 | 6748 | 2.645893 | 0.9061279 | 0.3996464 | 0.3994378
6749 | 0.4596267 | 0.1542371 | 0.8439091 | 0.8439894 | 6749 | 0.648 | 0.2189189 | 0.8288141 | 0.8291541 | 6749 | 0.94472 | 0.3191622 | 0.6757525 | 0.6759892 | 6749 | 1.716387 | 0.583805 | 0.536353 | 0.5370496 | 6749 | 2.645573 | 0.9060183 | 0.399598 | 0.3994318
6750 | 0.4595733 | 0.1542192 | 0.8438112 | 0.8439887 | 6750 | 0.64792 | 0.2188919 | 0.8287118 | 0.8291522 | 6750 | 0.94464 | 0.3191351 | 0.6756953 | 0.6759854 | 6750 | 1.71616 | 0.5837279 | 0.5362821 | 0.5370442 | 6750 | 2.646507 | 0.9063379 | 0.399739 | 0.3994258
6751 | 0.45976 | 0.1542819 | 0.8441539 | 0.843988 | 6751 | 0.6481333 | 0.218964 | 0.8289846 | 0.8291502 | 6751 | 0.94464 | 0.3191351 | 0.6756953 | 0.6759816 | 6751 | 1.715693 | 0.5835692 | 0.5361363 | 0.5370389 | 6751 | 2.646053 | 0.9061826 | 0.3996705 | 0.3994199
6752 | 0.4595467 | 0.1542103 | 0.8437622 | 0.8439873 | 6752 | 0.648 | 0.2189189 | 0.8288141 | 0.8291483 | 6752 | 0.9448 | 0.3191892 | 0.6758097 | 0.6759778 | 6752 | 1.716107 | 0.5837098 | 0.5362655 | 0.5370335 | 6752 | 2.645467 | 0.9059817 | 0.3995819 | 0.3994139
6753 | 0.45984 | 0.1543087 | 0.8443008 | 0.8439866 | 6753 | 0.648 | 0.2189189 | 0.8288141 | 0.8291463 | 6753 | 0.9446933 | 0.3191532 | 0.6757334 | 0.675974 | 6753 | 1.71428 | 0.5830884 | 0.5356946 | 0.5370281 | 6753 | 2.64488 | 0.9057808 | 0.3994933 | 0.3994079
6754 | 0.4598667 | 0.1543177 | 0.8443498 | 0.8439858 | 6754 | 0.6480267 | 0.2189279 | 0.8288482 | 0.8291444 | 6754 | 0.9448 | 0.3191892 | 0.6758097 | 0.6759702 | 6754 | 1.715973 | 0.5836644 | 0.5362238 | 0.5370227 | 6754 | 2.645947 | 0.9061461 | 0.3996544 | 0.3994019
6755 | 0.4597333 | 0.1542729 | 0.844105 | 0.8439851 | 6755 | 0.6479467 | 0.2189009 | 0.8287459 | 0.8291424 | 6755 | 0.94488 | 0.3192162 | 0.6758669 | 0.6759664 | 6755 | 1.71404 | 0.5830068 | 0.5356196 | 0.5370173 | 6755 | 2.644773 | 0.9057443 | 0.3994772 | 0.399396
6756 | 0.4596533 | 0.1542461 | 0.8439581 | 0.8439844 | 6756 | 0.6480533 | 0.2189369 | 0.8288823 | 0.8291405 | 6756 | 0.9446667 | 0.3191441 | 0.6757143 | 0.6759626 | 6756 | 1.714813 | 0.5832698 | 0.5358613 | 0.5370119 | 6756 | 2.64728 | 0.9066027 | 0.3998558 | 0.39939
6757 | 0.4596267 | 0.1542371 | 0.8439091 | 0.8439837 | 6757 | 0.64808 | 0.2189459 | 0.8289164 | 0.8291385 | 6757 | 0.94472 | 0.3191622 | 0.6757525 | 0.6759588 | 6757 | 1.714813 | 0.5832698 | 0.5358613 | 0.5370066 | 6757 | 2.64688 | 0.9064658 | 0.3997954 | 0.399384
6758 | 0.45976 | 0.1542819 | 0.8441539 | 0.843983 | 6758 | 0.6481067 | 0.218955 | 0.8289505 | 0.8291366 | 6758 | 0.9446933 | 0.3191532 | 0.6757334 | 0.675955 | 6758 | 1.714827 | 0.5832744 | 0.5358655 | 0.5370012 | 6758 | 2.64648 | 0.9063288 | 0.399735 | 0.3993781
6759 | 0.45976 | 0.1542819 | 0.8441539 | 0.8439823 | 6759 | 0.6481333 | 0.218964 | 0.8289846 | 0.8291346 | 6759 | 0.9448 | 0.3191892 | 0.6758097 | 0.6759512 | 6759 | 1.714987 | 0.5833288 | 0.5359155 | 0.5369958 | 6759 | 2.645707 | 0.9060639 | 0.3996182 | 0.3993721
6760 | 0.4596 | 0.1542282 | 0.8438602 | 0.8439816 | 6760 | 0.64808 | 0.2189459 | 0.8289164 | 0.8291327 | 6760 | 0.9446133 | 0.3191261 | 0.6756762 | 0.6759474 | 6760 | 1.715067 | 0.583356 | 0.5359405 | 0.5369904 | 6760 | 2.64424 | 0.9055616 | 0.3993966 | 0.3993661
6761 | 0.4596533 | 0.1542461 | 0.8439581 | 0.8439809 | 6761 | 0.6480533 | 0.2189369 | 0.8288823 | 0.8291308 | 6761 | 0.94464 | 0.3191351 | 0.6756953 | 0.6759436 | 6761 | 1.714173 | 0.5830522 | 0.5356613 | 0.5369851 | 6761 | 2.645787 | 0.9060913 | 0.3996302 | 0.3993602
6762 | 0.4593867 | 0.1541566 | 0.8434685 | 0.8439802 | 6762 | 0.6479733 | 0.2189099 | 0.82878 | 0.8291288 | 6762 | 0.9445867 | 0.3191171 | 0.6756571 | 0.6759398 | 6762 | 1.715293 | 0.5834331 | 0.5360113 | 0.5369797 | 6762 | 2.646507 | 0.9063379 | 0.399739 | 0.3993542
6763 | 0.4597333 | 0.1542729 | 0.844105 | 0.8439795 | 6763 | 0.6480533 | 0.2189369 | 0.8288823 | 0.8291269 | 6763 | 0.9445867 | 0.3191171 | 0.6756571 | 0.675936 | 6763 | 1.715187 | 0.5833968 | 0.535978 | 0.5369743 | 6763 | 2.645067 | 0.9058447 | 0.3995215 | 0.3993483
6764 | 0.4596533 | 0.1542461 | 0.8439581 | 0.8439788 | 6764 | 0.6480267 | 0.2189279 | 0.8288482 | 0.8291249 | 6764 | 0.94456 | 0.3191081 | 0.675638 | 0.6759322 | 6764 | 1.716347 | 0.5837914 | 0.5363405 | 0.536969 | 6764 | 2.647493 | 0.9066758 | 0.399888 | 0.3993423
6765 | 0.4596267 | 0.1542371 | 0.8439091 | 0.8439781 | 6765 | 0.6479733 | 0.2189099 | 0.82878 | 0.829123 | 6765 | 0.9447467 | 0.3191712 | 0.6757716 | 0.6759284 | 6765 | 1.71456 | 0.5831837 | 0.5357821 | 0.5369636 | 6765 | 2.644587 | 0.9056804 | 0.399449 | 0.3993364
6766 | 0.45952 | 0.1542013 | 0.8437133 | 0.8439774 | 6766 | 0.6481067 | 0.218955 | 0.8289505 | 0.829121 | 6766 | 0.94464 | 0.3191351 | 0.6756953 | 0.6759246 | 6766 | 1.716053 | 0.5836916 | 0.5362488 | 0.5369582 | 6766 | 2.64416 | 0.9055342 | 0.3993845 | 0.3993304
6767 | 0.45968 | 0.154255 | 0.8440071 | 0.8439767 | 6767 | 0.648 | 0.2189189 | 0.8288141 | 0.8291191 | 6767 | 0.9445867 | 0.3191171 | 0.6756571 | 0.6759208 | 6767 | 1.71464 | 0.5832109 | 0.5358071 | 0.5369529 | 6767 | 2.644667 | 0.9057078 | 0.3994611 | 0.3993245
6768 | 0.4594667 | 0.1541834 | 0.8436154 | 0.843976 | 6768 | 0.6480267 | 0.2189279 | 0.8288482 | 0.8291172 | 6768 | 0.9445333 | 0.3190991 | 0.675619 | 0.675917 | 6768 | 1.714347 | 0.5831111 | 0.5357155 | 0.5369475 | 6768 | 2.643573 | 0.9053333 | 0.3992959 | 0.3993185
6769 | 0.45968 | 0.154255 | 0.8440071 | 0.8439753 | 6769 | 0.6481067 | 0.218955 | 0.8289505 | 0.8291152 | 6769 | 0.9445333 | 0.3190991 | 0.675619 | 0.6759132 | 6769 | 1.71448 | 0.5831565 | 0.5357571 | 0.5369422 | 6769 | 2.645893 | 0.9061279 | 0.3996464 | 0.3993126
6770 | 0.4596267 | 0.1542371 | 0.8439091 | 0.8439746 | 6770 | 0.6482133 | 0.218991 | 0.8290869 | 0.8291133 | 6770 | 0.94456 | 0.3191081 | 0.675638 | 0.6759095 | 6770 | 1.714627 | 0.5832063 | 0.535803 | 0.5369368 | 6770 | 2.64464 | 0.9056986 | 0.399457 | 0.3993066
6771 | 0.4594133 | 0.1541655 | 0.8435174 | 0.8439739 | 6771 | 0.6480533 | 0.2189369 | 0.8288823 | 0.8291113 | 6771 | 0.94456 | 0.3191081 | 0.675638 | 0.6759057 | 6771 | 1.715107 | 0.5833696 | 0.535953 | 0.5369315 | 6771 | 2.646907 | 0.9064749 | 0.3997994 | 0.3993007
6772 | 0.4595733 | 0.1542192 | 0.8438112 | 0.8439732 | 6772 | 0.6480533 | 0.2189369 | 0.8288823 | 0.8291094 | 6772 | 0.9447733 | 0.3191802 | 0.6757906 | 0.6759019 | 6772 | 1.717707 | 0.584254 | 0.5367654 | 0.5369261 | 6772 | 2.64624 | 0.9062466 | 0.3996987 | 0.3992947
6773 | 0.4598667 | 0.1543177 | 0.8443498 | 0.8439725 | 6773 | 0.6481333 | 0.218964 | 0.8289846 | 0.8291075 | 6773 | 0.9445867 | 0.3191171 | 0.6756571 | 0.6758981 | 6773 | 1.716267 | 0.5837642 | 0.5363155 | 0.5369208 | 6773 | 2.645973 | 0.9061553 | 0.3996584 | 0.3992888
6774 | 0.45976 | 0.1542819 | 0.8441539 | 0.8439718 | 6774 | 0.64808 | 0.2189459 | 0.8289164 | 0.8291055 | 6774 | 0.9446667 | 0.3191441 | 0.6757143 | 0.6758943 | 6774 | 1.71532 | 0.5834422 | 0.5360196 | 0.5369154 | 6774 | 2.645867 | 0.9061187 | 0.3996423 | 0.3992829
6775 | 0.45952 | 0.1542013 | 0.8437133 | 0.8439711 | 6775 | 0.648 | 0.2189189 | 0.8288141 | 0.8291036 | 6775 | 0.94456 | 0.3191081 | 0.675638 | 0.6758905 | 6775 | 1.7164 | 0.5838095 | 0.5363571 | 0.5369101 | 6775 | 2.645467 | 0.9059817 | 0.3995819 | 0.3992769
6776 | 0.45944 | 0.1541745 | 0.8435664 | 0.8439704 | 6776 | 0.64808 | 0.2189459 | 0.8289164 | 0.8291017 | 6776 | 0.9445067 | 0.3190901 | 0.6755999 | 0.6758868 | 6776 | 1.715573 | 0.5835283 | 0.5360988 | 0.5369047 | 6776 | 2.64504 | 0.9058356 | 0.3995175 | 0.399271
6777 | 0.4594933 | 0.1541924 | 0.8436643 | 0.8439697 | 6777 | 0.64808 | 0.2189459 | 0.8289164 | 0.8290997 | 6777 | 0.9446933 | 0.3191532 | 0.6757334 | 0.675883 | 6777 | 1.714747 | 0.5832472 | 0.5358405 | 0.5368994 | 6777 | 2.64432 | 0.905589 | 0.3994087 | 0.399265
6778 | 0.4595467 | 0.1542103 | 0.8437622 | 0.843969 | 6778 | 0.6479733 | 0.2189099 | 0.82878 | 0.8290978 | 6778 | 0.94472 | 0.3191622 | 0.6757525 | 0.6758792 | 6778 | 1.715547 | 0.5835193 | 0.5360905 | 0.536894 | 6778 | 2.645733 | 0.9060731 | 0.3996222 | 0.3992591
6779 | 0.4594667 | 0.1541834 | 0.8436154 | 0.8439683 | 6779 | 0.648 | 0.2189189 | 0.8288141 | 0.8290958 | 6779 | 0.94456 | 0.3191081 | 0.675638 | 0.6758754 | 6779 | 1.715253 | 0.5834195 | 0.5359988 | 0.5368887 | 6779 | 2.645653 | 0.9060457 | 0.3996101 | 0.3992532
6780 | 0.4594933 | 0.1541924 | 0.8436643 | 0.8439676 | 6780 | 0.64784 | 0.2188649 | 0.8286094 | 0.8290939 | 6780 | 0.94488 | 0.3192162 | 0.6758669 | 0.6758716 | 6780 | 1.715773 | 0.5835964 | 0.5361613 | 0.5368834 | 6780 | 2.644027 | 0.9054886 | 0.3993644 | 0.3992472
6781 | 0.4596267 | 0.1542371 | 0.8439091 | 0.8439669 | 6781 | 0.6479467 | 0.2189009 | 0.8287459 | 0.829092 | 6781 | 0.9445067 | 0.3190901 | 0.6755999 | 0.6758679 | 6781 | 1.71368 | 0.5828844 | 0.5355071 | 0.536878 | 6781 | 2.645307 | 0.9059269 | 0.3995577 | 0.3992413
6782 | 0.4595733 | 0.1542192 | 0.8438112 | 0.8439662 | 6782 | 0.6479733 | 0.2189099 | 0.82878 | 0.82909 | 6782 | 0.94456 | 0.3191081 | 0.675638 | 0.6758641 | 6782 | 1.71464 | 0.5832109 | 0.5358071 | 0.5368727 | 6782 | 2.6452 | 0.9058904 | 0.3995416 | 0.3992354
6783 | 0.4596 | 0.1542282 | 0.8438602 | 0.8439655 | 6783 | 0.648 | 0.2189189 | 0.8288141 | 0.8290881 | 6783 | 0.9445333 | 0.3190991 | 0.675619 | 0.6758603 | 6783 | 1.714507 | 0.5831655 | 0.5357655 | 0.5368674 | 6783 | 2.645653 | 0.9060457 | 0.3996101 | 0.3992295
6784 | 0.45976 | 0.1542819 | 0.8441539 | 0.8439648 | 6784 | 0.6478933 | 0.2188829 | 0.8286776 | 0.8290862 | 6784 | 0.94448 | 0.3190811 | 0.6755808 | 0.6758566 | 6784 | 1.714227 | 0.5830703 | 0.535678 | 0.536862 | 6784 | 2.643893 | 0.9054429 | 0.3993443 | 0.3992235
6785 | 0.4595467 | 0.1542103 | 0.8437622 | 0.8439641 | 6785 | 0.6479467 | 0.2189009 | 0.8287459 | 0.8290842 | 6785 | 0.94456 | 0.3191081 | 0.675638 | 0.6758528 | 6785 | 1.716387 | 0.583805 | 0.536353 | 0.5368567 | 6785 | 2.645227 | 0.9058995 | 0.3995457 | 0.3992176
6786 | 0.4596533 | 0.1542461 | 0.8439581 | 0.8439634 | 6786 | 0.6480533 | 0.2189369 | 0.8288823 | 0.8290823 | 6786 | 0.9446667 | 0.3191441 | 0.6757143 | 0.675849 | 6786 | 1.7148 | 0.5832653 | 0.5358571 | 0.5368514 | 6786 | 2.646853 | 0.9064566 | 0.3997914 | 0.3992117
6787 | 0.4594933 | 0.1541924 | 0.8436643 | 0.8439627 | 6787 | 0.6481067 | 0.218955 | 0.8289505 | 0.8290804 | 6787 | 0.9446133 | 0.3191261 | 0.6756762 | 0.6758452 | 6787 | 1.714813 | 0.5832698 | 0.5358613 | 0.536846 | 6787 | 2.643707 | 0.905379 | 0.3993161 | 0.3992058
6788 | 0.4595467 | 0.1542103 | 0.8437622 | 0.843962 | 6788 | 0.6480533 | 0.2189369 | 0.8288823 | 0.8290785 | 6788 | 0.94456 | 0.3191081 | 0.675638 | 0.6758415 | 6788 | 1.714373 | 0.5831202 | 0.5357238 | 0.5368407 | 6788 | 2.645733 | 0.9060731 | 0.3996222 | 0.3991999
6789 | 0.4596 | 0.1542282 | 0.8438602 | 0.8439613 | 6789 | 0.6479467 | 0.2189009 | 0.8287459 | 0.8290765 | 6789 | 0.94464 | 0.3191351 | 0.6756953 | 0.6758377 | 6789 | 1.714533 | 0.5831746 | 0.5357738 | 0.5368354 | 6789 | 2.644507 | 0.905653 | 0.3994369 | 0.399194
6790 | 0.4596 | 0.1542282 | 0.8438602 | 0.8439606 | 6790 | 0.64792 | 0.2188919 | 0.8287118 | 0.8290746 | 6790 | 0.94432 | 0.319027 | 0.6754664 | 0.6758339 | 6790 | 1.712147 | 0.5823628 | 0.535028 | 0.5368301 | 6790 | 2.644987 | 0.9058174 | 0.3995094 | 0.399188
6791 | 0.4597067 | 0.154264 | 0.844056 | 0.8439599 | 6791 | 0.6479733 | 0.2189099 | 0.82878 | 0.8290727 | 6791 | 0.9444533 | 0.3190721 | 0.6755617 | 0.6758302 | 6791 | 1.714693 | 0.583229 | 0.5358238 | 0.5368248 | 6791 | 2.643067 | 0.9051598 | 0.3992194 | 0.3991821
6792 | 0.4595733 | 0.1542192 | 0.8438112 | 0.8439592 | 6792 | 0.6478933 | 0.2188829 | 0.8286776 | 0.8290707 | 6792 | 0.9445333 | 0.3190991 | 0.675619 | 0.6758264 | 6792 | 1.71484 | 0.5832789 | 0.5358696 | 0.5368194 | 6792 | 2.644347 | 0.9055982 | 0.3994127 | 0.3991762
6793 | 0.4597067 | 0.154264 | 0.844056 | 0.8439585 | 6793 | 0.6479467 | 0.2189009 | 0.8287459 | 0.8290688 | 6793 | 0.9445867 | 0.3191171 | 0.6756571 | 0.6758227 | 6793 | 1.71572 | 0.5835782 | 0.5361446 | 0.5368141 | 6793 | 2.64424 | 0.9055616 | 0.3993966 | 0.3991703
6794 | 0.45952 | 0.1542013 | 0.8437133 | 0.8439578 | 6794 | 0.6479733 | 0.2189099 | 0.82878 | 0.8290669 | 6794 | 0.9445067 | 0.3190901 | 0.6755999 | 0.6758189 | 6794 | 1.715893 | 0.5836372 | 0.5361988 | 0.5368088 | 6794 | 2.64488 | 0.9057808 | 0.3994933 | 0.3991644
6795 | 0.4596267 | 0.1542371 | 0.8439091 | 0.8439571 | 6795 | 0.64792 | 0.2188919 | 0.8287118 | 0.829065 | 6795 | 0.9445067 | 0.3190901 | 0.6755999 | 0.6758151 | 6795 | 1.715933 | 0.5836508 | 0.5362113 | 0.5368035 | 6795 | 2.64344 | 0.9052877 | 0.3992758 | 0.3991585
6796 | 0.4596 | 0.1542282 | 0.8438602 | 0.8439564 | 6796 | 0.6480267 | 0.2189279 | 0.8288482 | 0.829063 | 6796 | 0.9445867 | 0.3191171 | 0.6756571 | 0.6758114 | 6796 | 1.714227 | 0.5830703 | 0.535678 | 0.5367982 | 6796 | 2.645893 | 0.9061279 | 0.3996464 | 0.3991526
6797 | 0.4596267 | 0.1542371 | 0.8439091 | 0.8439557 | 6797 | 0.6478933 | 0.2188829 | 0.8286776 | 0.8290611 | 6797 | 0.9445067 | 0.3190901 | 0.6755999 | 0.6758076 | 6797 | 1.71588 | 0.5836327 | 0.5361946 | 0.5367929 | 6797 | 2.64304 | 0.9051507 | 0.3992154 | 0.3991467
6798 | 0.4595467 | 0.1542103 | 0.8437622 | 0.843955 | 6798 | 0.6478667 | 0.2188739 | 0.8286435 | 0.8290592 | 6798 | 0.94448 | 0.3190811 | 0.6755808 | 0.6758039 | 6798 | 1.714373 | 0.5831202 | 0.5357238 | 0.5367876 | 6798 | 2.643973 | 0.9054703 | 0.3993564 | 0.3991408
6799 | 0.4594667 | 0.1541834 | 0.8436154 | 0.8439543 | 6799 | 0.6479733 | 0.2189099 | 0.82878 | 0.8290572 | 6799 | 0.9445867 | 0.3191171 | 0.6756571 | 0.6758001 | 6799 | 1.71476 | 0.5832517 | 0.5358446 | 0.5367823 | 6799 | 2.64312 | 0.9051781 | 0.3992275 | 0.3991349
6800 | 0.45952 | 0.1542013 | 0.8437133 | 0.8439536 | 6800 | 0.648 | 0.2189189 | 0.8288141 | 0.8290553 | 6800 | 0.9443733 | 0.319045 | 0.6755045 | 0.6757964 | 6800 | 1.715427 | 0.5834785 | 0.536053 | 0.536777 | 6800 | 2.643547 | 0.9053242 | 0.3992919 | 0.399129
6801 | 0.4596 | 0.1542282 | 0.8438602 | 0.8439529 | 6801 | 0.6478933 | 0.2188829 | 0.8286776 | 0.8290534 | 6801 | 0.94456 | 0.3191081 | 0.675638 | 0.6757926 | 6801 | 1.7156 | 0.5835374 | 0.5361071 | 0.5367717 | 6801 | 2.64384 | 0.9054247 | 0.3993362 | 0.3991231
6802 | 0.4596533 | 0.1542461 | 0.8439581 | 0.8439522 | 6802 | 0.6480267 | 0.2189279 | 0.8288482 | 0.8290515 | 6802 | 0.94448 | 0.3190811 | 0.6755808 | 0.6757888 | 6802 | 1.71608 | 0.5837007 | 0.5362571 | 0.5367664 | 6802 | 2.6432 | 0.9052055 | 0.3992395 | 0.3991172
6803 | 0.4596533 | 0.1542461 | 0.8439581 | 0.8439515 | 6803 | 0.6478133 | 0.2188559 | 0.8285753 | 0.8290495 | 6803 | 0.9444533 | 0.3190721 | 0.6755617 | 0.6757851 | 6803 | 1.713373 | 0.58278 | 0.5354113 | 0.5367611 | 6803 | 2.6452 | 0.9058904 | 0.3995416 | 0.3991113
6804 | 0.4596 | 0.1542282 | 0.8438602 | 0.8439508 | 6804 | 0.6479467 | 0.2189009 | 0.8287459 | 0.8290476 | 6804 | 0.94432 | 0.319027 | 0.6754664 | 0.6757813 | 6804 | 1.71544 | 0.583483 | 0.5360571 | 0.5367558 | 6804 | 2.643573 | 0.9053333 | 0.3992959 | 0.3991054
6805 | 0.4594667 | 0.1541834 | 0.8436154 | 0.8439502 | 6805 | 0.64776 | 0.2188378 | 0.8285071 | 0.8290457 | 6805 | 0.94456 | 0.3191081 | 0.675638 | 0.6757776 | 6805 | 1.71548 | 0.5834966 | 0.5360696 | 0.5367505 | 6805 | 2.643947 | 0.9054612 | 0.3993523 | 0.3990995
6806 | 0.4594133 | 0.1541655 | 0.8435174 | 0.8439495 | 6806 | 0.6479467 | 0.2189009 | 0.8287459 | 0.8290438 | 6806 | 0.9445867 | 0.3191171 | 0.6756571 | 0.6757738 | 6806 | 1.71384 | 0.5829388 | 0.5355571 | 0.5367452 | 6806 | 2.644027 | 0.9054886 | 0.3993644 | 0.3990936
6807 | 0.45952 | 0.1542013 | 0.8437133 | 0.8439488 | 6807 | 0.6478133 | 0.2188559 | 0.8285753 | 0.8290419 | 6807 | 0.9444 | 0.3190541 | 0.6755236 | 0.6757701 | 6807 | 1.714667 | 0.58322 | 0.5358155 | 0.5367399 | 6807 | 2.6432 | 0.9052055 | 0.3992395 | 0.3990877
6808 | 0.4597867 | 0.1542908 | 0.8442029 | 0.8439481 | 6808 | 0.6479733 | 0.2189099 | 0.82878 | 0.8290399 | 6808 | 0.9444267 | 0.3190631 | 0.6755427 | 0.6757664 | 6808 | 1.71492 | 0.5833061 | 0.5358946 | 0.5367346 | 6808 | 2.644747 | 0.9057352 | 0.3994732 | 0.3990819
6809 | 0.4597333 | 0.1542729 | 0.844105 | 0.8439474 | 6809 | 0.6478133 | 0.2188559 | 0.8285753 | 0.829038 | 6809 | 0.9445067 | 0.3190901 | 0.6755999 | 0.6757626 | 6809 | 1.715987 | 0.5836689 | 0.536228 | 0.5367293 | 6809 | 2.643893 | 0.9054429 | 0.3993443 | 0.399076
6810 | 0.4596533 | 0.1542461 | 0.8439581 | 0.8439467 | 6810 | 0.6477867 | 0.2188468 | 0.8285412 | 0.8290361 | 6810 | 0.9445867 | 0.3191171 | 0.6756571 | 0.6757589 | 6810 | 1.715853 | 0.5836236 | 0.5361863 | 0.536724 | 6810 | 2.64472 | 0.905726 | 0.3994691 | 0.3990701
6811 | 0.4595733 | 0.1542192 | 0.8438112 | 0.843946 | 6811 | 0.6478933 | 0.2188829 | 0.8286776 | 0.8290342 | 6811 | 0.94448 | 0.3190811 | 0.6755808 | 0.6757551 | 6811 | 1.715667 | 0.5835601 | 0.536128 | 0.5367187 | 6811 | 2.644507 | 0.905653 | 0.3994369 | 0.3990642
6812 | 0.4596533 | 0.1542461 | 0.8439581 | 0.8439453 | 6812 | 0.64792 | 0.2188919 | 0.8287118 | 0.8290323 | 6812 | 0.9444 | 0.3190541 | 0.6755236 | 0.6757514 | 6812 | 1.71592 | 0.5836463 | 0.5362071 | 0.5367134 | 6812 | 2.642827 | 0.9050776 | 0.3991832 | 0.3990583
6813 | 0.4594133 | 0.1541655 | 0.8435174 | 0.8439446 | 6813 | 0.64792 | 0.2188919 | 0.8287118 | 0.8290303 | 6813 | 0.9444 | 0.3190541 | 0.6755236 | 0.6757476 | 6813 | 1.71412 | 0.583034 | 0.5356446 | 0.5367082 | 6813 | 2.64256 | 0.9049863 | 0.3991429 | 0.3990525
6814 | 0.45952 | 0.1542013 | 0.8437133 | 0.8439439 | 6814 | 0.64784 | 0.2188649 | 0.8286094 | 0.8290284 | 6814 | 0.94448 | 0.3190811 | 0.6755808 | 0.6757439 | 6814 | 1.713427 | 0.5827982 | 0.535428 | 0.5367029 | 6814 | 2.643227 | 0.9052146 | 0.3992436 | 0.3990466
6815 | 0.45944 | 0.1541745 | 0.8435664 | 0.8439432 | 6815 | 0.64792 | 0.2188919 | 0.8287118 | 0.8290265 | 6815 | 0.9443467 | 0.319036 | 0.6754854 | 0.6757402 | 6815 | 1.714627 | 0.5832063 | 0.535803 | 0.5366976 | 6815 | 2.64432 | 0.905589 | 0.3994087 | 0.3990407
6816 | 0.4596267 | 0.1542371 | 0.8439091 | 0.8439426 | 6816 | 0.64792 | 0.2188919 | 0.8287118 | 0.8290246 | 6816 | 0.9445867 | 0.3191171 | 0.6756571 | 0.6757364 | 6816 | 1.713613 | 0.5828617 | 0.5354863 | 0.5366923 | 6816 | 2.643733 | 0.9053881 | 0.3993201 | 0.3990348
6817 | 0.4595733 | 0.1542192 | 0.8438112 | 0.8439419 | 6817 | 0.6477867 | 0.2188468 | 0.8285412 | 0.8290227 | 6817 | 0.9445867 | 0.3191171 | 0.6756571 | 0.6757327 | 6817 | 1.71392 | 0.582966 | 0.5355821 | 0.5366871 | 6817 | 2.642507 | 0.904968 | 0.3991348 | 0.399029
6818 | 0.45968 | 0.154255 | 0.8440071 | 0.8439412 | 6818 | 0.6480267 | 0.2189279 | 0.8288482 | 0.8290207 | 6818 | 0.9444 | 0.3190541 | 0.6755236 | 0.6757289 | 6818 | 1.71388 | 0.5829524 | 0.5355696 | 0.5366818 | 6818 | 2.643653 | 0.9053607 | 0.399308 | 0.3990231
6819 | 0.45952 | 0.1542013 | 0.8437133 | 0.8439405 | 6819 | 0.6479733 | 0.2189099 | 0.82878 | 0.8290188 | 6819 | 0.9445067 | 0.3190901 | 0.6755999 | 0.6757252 | 6819 | 1.716133 | 0.5837188 | 0.5362738 | 0.5366765 | 6819 | 2.644427 | 0.9056256 | 0.3994248 | 0.3990172
6820 | 0.4596267 | 0.1542371 | 0.8439091 | 0.8439398 | 6820 | 0.64784 | 0.2188649 | 0.8286094 | 0.8290169 | 6820 | 0.9442933 | 0.319018 | 0.6754473 | 0.6757215 | 6820 | 1.71324 | 0.5827347 | 0.5353697 | 0.5366712 | 6820 | 2.64368 | 0.9053699 | 0.399312 | 0.3990114
6821 | 0.4596 | 0.1542282 | 0.8438602 | 0.8439391 | 6821 | 0.6481067 | 0.218955 | 0.8289505 | 0.829015 | 6821 | 0.9443733 | 0.319045 | 0.6755045 | 0.6757177 | 6821 | 1.715413 | 0.5834739 | 0.5360488 | 0.536666 | 6821 | 2.64176 | 0.9047123 | 0.399022 | 0.3990055
6822 | 0.4596267 | 0.1542371 | 0.8439091 | 0.8439384 | 6822 | 0.6479467 | 0.2189009 | 0.8287459 | 0.8290131 | 6822 | 0.9444 | 0.3190541 | 0.6755236 | 0.675714 | 6822 | 1.714707 | 0.5832336 | 0.535828 | 0.5366607 | 6822 | 2.642347 | 0.9049132 | 0.3991107 | 0.3989996
6823 | 0.4596533 | 0.1542461 | 0.8439581 | 0.8439377 | 6823 | 0.6478133 | 0.2188559 | 0.8285753 | 0.8290112 | 6823 | 0.94432 | 0.319027 | 0.6754664 | 0.6757103 | 6823 | 1.715347 | 0.5834512 | 0.536028 | 0.5366554 | 6823 | 2.64232 | 0.9049041 | 0.3991066 | 0.3989938
6824 | 0.4593867 | 0.1541566 | 0.8434685 | 0.8439371 | 6824 | 0.6478933 | 0.2188829 | 0.8286776 | 0.8290093 | 6824 | 0.9442667 | 0.319009 | 0.6754282 | 0.6757065 | 6824 | 1.71508 | 0.5833605 | 0.5359446 | 0.5366502 | 6824 | 2.643307 | 0.905242 | 0.3992557 | 0.3989879
6825 | 0.45936 | 0.1541477 | 0.8434195 | 0.8439364 | 6825 | 0.6477067 | 0.2188198 | 0.8284389 | 0.8290073 | 6825 | 0.9442133 | 0.318991 | 0.6753901 | 0.6757028 | 6825 | 1.71464 | 0.5832109 | 0.5358071 | 0.5366449 | 6825 | 2.64448 | 0.9056438 | 0.3994329 | 0.3989821
6826 | 0.4593867 | 0.1541566 | 0.8434685 | 0.8439357 | 6826 | 0.6477067 | 0.2188198 | 0.8284389 | 0.8290054 | 6826 | 0.94416 | 0.318973 | 0.6753519 | 0.6756991 | 6826 | 1.71552 | 0.5835102 | 0.5360821 | 0.5366397 | 6826 | 2.641627 | 0.9046667 | 0.3990019 | 0.3989762
6827 | 0.45968 | 0.154255 | 0.8440071 | 0.843935 | 6827 | 0.6479467 | 0.2189009 | 0.8287459 | 0.8290035 | 6827 | 0.94424 | 0.319 | 0.6754091 | 0.6756954 | 6827 | 1.71436 | 0.5831156 | 0.5357196 | 0.5366344 | 6827 | 2.64384 | 0.9054247 | 0.3993362 | 0.3989703
6828 | 0.45936 | 0.1541477 | 0.8434195 | 0.8439343 | 6828 | 0.6478667 | 0.2188739 | 0.8286435 | 0.8290016 | 6828 | 0.94432 | 0.319027 | 0.6754664 | 0.6756916 | 6828 | 1.71368 | 0.5828844 | 0.5355071 | 0.5366291 | 6828 | 2.642427 | 0.9049406 | 0.3991227 | 0.3989645
6829 | 0.45952 | 0.1542013 | 0.8437133 | 0.8439336 | 6829 | 0.64792 | 0.2188919 | 0.8287118 | 0.8289997 | 6829 | 0.9442133 | 0.318991 | 0.6753901 | 0.6756879 | 6829 | 1.714947 | 0.5833152 | 0.535903 | 0.5366239 | 6829 | 2.6424 | 0.9049315 | 0.3991187 | 0.3989586
6830 | 0.45952 | 0.1542013 | 0.8437133 | 0.8439329 | 6830 | 0.6478133 | 0.2188559 | 0.8285753 | 0.8289978 | 6830 | 0.9442667 | 0.319009 | 0.6754282 | 0.6756842 | 6830 | 1.715667 | 0.5835601 | 0.536128 | 0.5366186 | 6830 | 2.642053 | 0.9048128 | 0.3990663 | 0.3989528
6831 | 0.4594133 | 0.1541655 | 0.8435174 | 0.8439323 | 6831 | 0.6478667 | 0.2188739 | 0.8286435 | 0.8289959 | 6831 | 0.94424 | 0.319 | 0.6754091 | 0.6756805 | 6831 | 1.71348 | 0.5828163 | 0.5354447 | 0.5366134 | 6831 | 2.64168 | 0.9046849 | 0.39901 | 0.3989469
6832 | 0.4591467 | 0.1540761 | 0.8430278 | 0.8439316 | 6832 | 0.6478933 | 0.2188829 | 0.8286776 | 0.828994 | 6832 | 0.94424 | 0.319 | 0.6754091 | 0.6756767 | 6832 | 1.712613 | 0.5825215 | 0.5351738 | 0.5366081 | 6832 | 2.641947 | 0.9047763 | 0.3990502 | 0.3989411
6833 | 0.45944 | 0.1541745 | 0.8435664 | 0.8439309 | 6833 | 0.6478 | 0.2188514 | 0.8285583 | 0.828992 | 6833 | 0.9444 | 0.3190541 | 0.6755236 | 0.675673 | 6833 | 1.71292 | 0.5826259 | 0.5352697 | 0.5366029 | 6833 | 2.641333 | 0.9045662 | 0.3989576 | 0.3989353
6834 | 0.45944 | 0.1541745 | 0.8435664 | 0.8439302 | 6834 | 0.64784 | 0.2188649 | 0.8286094 | 0.8289901 | 6834 | 0.9441333 | 0.318964 | 0.6753329 | 0.6756693 | 6834 | 1.713787 | 0.5829206 | 0.5355405 | 0.5365976 | 6834 | 2.64288 | 0.9050959 | 0.3991912 | 0.3989294
6835 | 0.4594933 | 0.1541924 | 0.8436643 | 0.8439295 | 6835 | 0.64784 | 0.2188649 | 0.8286094 | 0.8289882 | 6835 | 0.9442933 | 0.319018 | 0.6754473 | 0.6756656 | 6835 | 1.713813 | 0.5829297 | 0.5355488 | 0.5365924 | 6835 | 2.64112 | 0.9044932 | 0.3989254 | 0.3989236
6836 | 0.4594667 | 0.1541834 | 0.8436154 | 0.8439288 | 6836 | 0.64796 | 0.2189054 | 0.8287629 | 0.8289863 | 6836 | 0.9443467 | 0.319036 | 0.6754854 | 0.6756619 | 6836 | 1.71512 | 0.5833741 | 0.5359571 | 0.5365871 | 6836 | 2.64144 | 0.9046027 | 0.3989737 | 0.3989177
6837 | 0.4595467 | 0.1542103 | 0.8437622 | 0.8439282 | 6837 | 0.64808 | 0.2189459 | 0.8289164 | 0.8289844 | 6837 | 0.94424 | 0.319 | 0.6754091 | 0.6756581 | 6837 | 1.71488 | 0.5832925 | 0.5358821 | 0.5365819 | 6837 | 2.6424 | 0.9049315 | 0.3991187 | 0.3989119
6838 | 0.45952 | 0.1542013 | 0.8437133 | 0.8439275 | 6838 | 0.64808 | 0.2189459 | 0.8289164 | 0.8289825 | 6838 | 0.94448 | 0.3190811 | 0.6755808 | 0.6756544 | 6838 | 1.7128 | 0.582585 | 0.5352322 | 0.5365767 | 6838 | 2.643813 | 0.9054155 | 0.3993322 | 0.398906
6839 | 0.45952 | 0.1542013 | 0.8437133 | 0.8439268 | 6839 | 0.64772 | 0.2188243 | 0.828456 | 0.8289806 | 6839 | 0.94416 | 0.318973 | 0.6753519 | 0.6756507 | 6839 | 1.714973 | 0.5833243 | 0.5359113 | 0.5365714 | 6839 | 2.64048 | 0.904274 | 0.3988287 | 0.3989002
6840 | 0.4595733 | 0.1542192 | 0.8438112 | 0.8439261 | 6840 | 0.64792 | 0.2188919 | 0.8287118 | 0.8289787 | 6840 | 0.9442667 | 0.319009 | 0.6754282 | 0.675647 | 6840 | 1.71584 | 0.583619 | 0.5361821 | 0.5365662 | 6840 | 2.642747 | 0.9050502 | 0.3991711 | 0.3988944
6841 | 0.45944 | 0.1541745 | 0.8435664 | 0.8439254 | 6841 | 0.64792 | 0.2188919 | 0.8287118 | 0.8289768 | 6841 | 0.94424 | 0.319 | 0.6754091 | 0.6756433 | 6841 | 1.713213 | 0.5827256 | 0.5353613 | 0.536561 | 6841 | 2.640773 | 0.9043744 | 0.398873 | 0.3988885
6842 | 0.4595733 | 0.1542192 | 0.8438112 | 0.8439247 | 6842 | 0.64788 | 0.2188784 | 0.8286606 | 0.8289749 | 6842 | 0.9441867 | 0.318982 | 0.675371 | 0.6756396 | 6842 | 1.715053 | 0.5833515 | 0.5359363 | 0.5365557 | 6842 | 2.641813 | 0.9047306 | 0.3990301 | 0.3988827
6843 | 0.4594933 | 0.1541924 | 0.8436643 | 0.8439241 | 6843 | 0.64784 | 0.2188649 | 0.8286094 | 0.828973 | 6843 | 0.94432 | 0.319027 | 0.6754664 | 0.6756359 | 6843 | 1.715333 | 0.5834467 | 0.5360238 | 0.5365505 | 6843 | 2.640827 | 0.9043927 | 0.3988811 | 0.3988769
6844 | 0.4595467 | 0.1542103 | 0.8437622 | 0.8439234 | 6844 | 0.64788 | 0.2188784 | 0.8286606 | 0.8289711 | 6844 | 0.9442667 | 0.319009 | 0.6754282 | 0.6756322 | 6844 | 1.713947 | 0.5829751 | 0.5355905 | 0.5365453 | 6844 | 2.64192 | 0.9047671 | 0.3990462 | 0.3988711
6845 | 0.4596533 | 0.1542461 | 0.8439581 | 0.8439227 | 6845 | 0.64788 | 0.2188784 | 0.8286606 | 0.8289692 | 6845 | 0.9444 | 0.3190541 | 0.6755236 | 0.6756284 | 6845 | 1.714187 | 0.5830567 | 0.5356655 | 0.53654 | 6845 | 2.64016 | 0.9041644 | 0.3987804 | 0.3988652
6846 | 0.4595467 | 0.1542103 | 0.8437622 | 0.843922 | 6846 | 0.64796 | 0.2189054 | 0.8287629 | 0.8289673 | 6846 | 0.9442133 | 0.318991 | 0.6753901 | 0.6756247 | 6846 | 1.71408 | 0.5830204 | 0.5356321 | 0.5365348 | 6846 | 2.6424 | 0.9049315 | 0.3991187 | 0.3988594
6847 | 0.4595467 | 0.1542103 | 0.8437622 | 0.8439213 | 6847 | 0.64792 | 0.2188919 | 0.8287118 | 0.8289654 | 6847 | 0.94424 | 0.319 | 0.6754091 | 0.675621 | 6847 | 1.7134 | 0.5827891 | 0.5354197 | 0.5365296 | 6847 | 2.640533 | 0.9042922 | 0.3988368 | 0.3988536
6848 | 0.45944 | 0.1541745 | 0.8435664 | 0.8439207 | 6848 | 0.64776 | 0.2188378 | 0.8285071 | 0.8289635 | 6848 | 0.9442133 | 0.318991 | 0.6753901 | 0.6756173 | 6848 | 1.713787 | 0.5829206 | 0.5355405 | 0.5365244 | 6848 | 2.64152 | 0.9046301 | 0.3989858 | 0.3988478
6849 | 0.4596267 | 0.1542371 | 0.8439091 | 0.84392 | 6849 | 0.64772 | 0.2188243 | 0.828456 | 0.8289616 | 6849 | 0.9442667 | 0.319009 | 0.6754282 | 0.6756136 | 6849 | 1.714187 | 0.5830567 | 0.5356655 | 0.5365191 | 6849 | 2.641973 | 0.9047854 | 0.3990543 | 0.3988419
6850 | 0.4597067 | 0.154264 | 0.844056 | 0.8439193 | 6850 | 0.64792 | 0.2188919 | 0.8287118 | 0.8289596 | 6850 | 0.9441333 | 0.318964 | 0.6753329 | 0.6756099 | 6850 | 1.713427 | 0.5827982 | 0.535428 | 0.5365139 | 6850 | 2.64056 | 0.9043014 | 0.3988408 | 0.3988361
6851 | 0.45944 | 0.1541745 | 0.8435664 | 0.8439186 | 6851 | 0.64808 | 0.2189459 | 0.8289164 | 0.8289577 | 6851 | 0.94424 | 0.319 | 0.6754091 | 0.6756062 | 6851 | 1.712787 | 0.5825805 | 0.535228 | 0.5365087 | 6851 | 2.640827 | 0.9043927 | 0.3988811 | 0.3988303
6852 | 0.4594667 | 0.1541834 | 0.8436154 | 0.8439179 | 6852 | 0.648 | 0.2189189 | 0.8288141 | 0.8289558 | 6852 | 0.94432 | 0.319027 | 0.6754664 | 0.6756025 | 6852 | 1.715053 | 0.5833515 | 0.5359363 | 0.5365035 | 6852 | 2.642213 | 0.9048676 | 0.3990905 | 0.3988245
6853 | 0.4595467 | 0.1542103 | 0.8437622 | 0.8439173 | 6853 | 0.648 | 0.2189189 | 0.8288141 | 0.8289539 | 6853 | 0.9440267 | 0.3189279 | 0.6752566 | 0.6755988 | 6853 | 1.713987 | 0.5829887 | 0.535603 | 0.5364983 | 6853 | 2.642133 | 0.9048402 | 0.3990784 | 0.3988187
6854 | 0.4594133 | 0.1541655 | 0.8435174 | 0.8439166 | 6854 | 0.64768 | 0.2188108 | 0.8284048 | 0.828952 | 6854 | 0.9442133 | 0.318991 | 0.6753901 | 0.6755951 | 6854 | 1.71332 | 0.5827619 | 0.5353947 | 0.5364931 | 6854 | 2.64312 | 0.9051781 | 0.3992275 | 0.3988129
6855 | 0.45936 | 0.1541477 | 0.8434195 | 0.8439159 | 6855 | 0.64788 | 0.2188784 | 0.8286606 | 0.8289501 | 6855 | 0.94416 | 0.318973 | 0.6753519 | 0.6755914 | 6855 | 1.712333 | 0.5824263 | 0.5350863 | 0.5364879 | 6855 | 2.642267 | 0.9048858 | 0.3990986 | 0.3988071
6856 | 0.4595467 | 0.1542103 | 0.8437622 | 0.8439152 | 6856 | 0.64784 | 0.2188649 | 0.8286094 | 0.8289482 | 6856 | 0.9441333 | 0.318964 | 0.6753329 | 0.6755877 | 6856 | 1.712493 | 0.5824807 | 0.5351363 | 0.5364826 | 6856 | 2.642293 | 0.904895 | 0.3991026 | 0.3988012
6857 | 0.4594133 | 0.1541655 | 0.8435174 | 0.8439146 | 6857 | 0.648 | 0.2189189 | 0.8288141 | 0.8289463 | 6857 | 0.94424 | 0.319 | 0.6754091 | 0.675584 | 6857 | 1.71336 | 0.5827755 | 0.5354072 | 0.5364774 | 6857 | 2.640613 | 0.9043196 | 0.3988488 | 0.3987954
6858 | 0.4594933 | 0.1541924 | 0.8436643 | 0.8439139 | 6858 | 0.64784 | 0.2188649 | 0.8286094 | 0.8289444 | 6858 | 0.9441333 | 0.318964 | 0.6753329 | 0.6755803 | 6858 | 1.713173 | 0.582712 | 0.5353488 | 0.5364722 | 6858 | 2.64088 | 0.904411 | 0.3988891 | 0.3987896
6859 | 0.4596 | 0.1542282 | 0.8438602 | 0.8439132 | 6859 | 0.64784 | 0.2188649 | 0.8286094 | 0.8289425 | 6859 | 0.94408 | 0.3189459 | 0.6752947 | 0.6755766 | 6859 | 1.712653 | 0.5825351 | 0.5351863 | 0.536467 | 6859 | 2.642267 | 0.9048858 | 0.3990986 | 0.3987838
6860 | 0.45968 | 0.154255 | 0.8440071 | 0.8439125 | 6860 | 0.6478 | 0.2188514 | 0.8285583 | 0.8289407 | 6860 | 0.9442933 | 0.319018 | 0.6754473 | 0.6755729 | 6860 | 1.713653 | 0.5828753 | 0.5354988 | 0.5364618 | 6860 | 2.64296 | 0.9051233 | 0.3992033 | 0.398778
6861 | 0.4595733 | 0.1542192 | 0.8438112 | 0.8439119 | 6861 | 0.648 | 0.2189189 | 0.8288141 | 0.8289388 | 6861 | 0.9439733 | 0.3189099 | 0.6752184 | 0.6755692 | 6861 | 1.71444 | 0.5831429 | 0.5357446 | 0.5364566 | 6861 | 2.64032 | 0.9042192 | 0.3988045 | 0.3987722
6862 | 0.4595467 | 0.1542103 | 0.8437622 | 0.8439112 | 6862 | 0.64784 | 0.2188649 | 0.8286094 | 0.8289369 | 6862 | 0.9439467 | 0.3189009 | 0.6751993 | 0.6755656 | 6862 | 1.7138 | 0.5829252 | 0.5355446 | 0.5364514 | 6862 | 2.6416 | 0.9046575 | 0.3989979 | 0.3987664
6863 | 0.4595733 | 0.1542192 | 0.8438112 | 0.8439105 | 6863 | 0.64796 | 0.2189054 | 0.8287629 | 0.828935 | 6863 | 0.9440533 | 0.3189369 | 0.6752756 | 0.6755619 | 6863 | 1.712787 | 0.5825805 | 0.535228 | 0.5364462 | 6863 | 2.64168 | 0.9046849 | 0.39901 | 0.3987606
6864 | 0.4596 | 0.1542282 | 0.8438602 | 0.8439098 | 6864 | 0.64796 | 0.2189054 | 0.8287629 | 0.8289331 | 6864 | 0.944 | 0.3189189 | 0.6752375 | 0.6755582 | 6864 | 1.714573 | 0.5831882 | 0.5357863 | 0.536441 | 6864 | 2.63952 | 0.9039452 | 0.3986837 | 0.3987548
6865 | 0.4594667 | 0.1541834 | 0.8436154 | 0.8439092 | 6865 | 0.64788 | 0.2188784 | 0.8286606 | 0.8289312 | 6865 | 0.944 | 0.3189189 | 0.6752375 | 0.6755545 | 6865 | 1.71364 | 0.5828707 | 0.5354947 | 0.5364358 | 6865 | 2.64128 | 0.9045479 | 0.3989495 | 0.398749
6866 | 0.45944 | 0.1541745 | 0.8435664 | 0.8439085 | 6866 | 0.64788 | 0.2188784 | 0.8286606 | 0.8289293 | 6866 | 0.9439733 | 0.3189099 | 0.6752184 | 0.6755508 | 6866 | 1.712493 | 0.5824807 | 0.5351363 | 0.5364306 | 6866 | 2.640667 | 0.9043379 | 0.3988569 | 0.3987432
6867 | 0.4594933 | 0.1541924 | 0.8436643 | 0.8439078 | 6867 | 0.64772 | 0.2188243 | 0.828456 | 0.8289274 | 6867 | 0.9441067 | 0.318955 | 0.6753138 | 0.6755471 | 6867 | 1.713253 | 0.5827392 | 0.5353738 | 0.5364254 | 6867 | 2.639813 | 0.9040457 | 0.398728 | 0.3987374
6868 | 0.4595467 | 0.1542103 | 0.8437622 | 0.8439071 | 6868 | 0.64764 | 0.2187973 | 0.8283536 | 0.8289255 | 6868 | 0.94416 | 0.318973 | 0.6753519 | 0.6755434 | 6868 | 1.71336 | 0.5827755 | 0.5354072 | 0.5364203 | 6868 | 2.640587 | 0.9043105 | 0.3988448 | 0.3987317
6869 | 0.4596267 | 0.1542371 | 0.8439091 | 0.8439065 | 6869 | 0.64788 | 0.2188784 | 0.8286606 | 0.8289236 | 6869 | 0.9440533 | 0.3189369 | 0.6752756 | 0.6755397 | 6869 | 1.71316 | 0.5827075 | 0.5353447 | 0.5364151 | 6869 | 2.642453 | 0.9049498 | 0.3991268 | 0.3987259
6870 | 0.4595467 | 0.1542103 | 0.8437622 | 0.8439058 | 6870 | 0.64764 | 0.2187973 | 0.8283536 | 0.8289217 | 6870 | 0.94408 | 0.3189459 | 0.6752947 | 0.6755361 | 6870 | 1.71356 | 0.5828435 | 0.5354697 | 0.5364099 | 6870 | 2.640827 | 0.9043927 | 0.3988811 | 0.3987201
6871 | 0.45944 | 0.1541745 | 0.8435664 | 0.8439051 | 6871 | 0.64788 | 0.2188784 | 0.8286606 | 0.8289198 | 6871 | 0.9441333 | 0.318964 | 0.6753329 | 0.6755324 | 6871 | 1.713267 | 0.5827438 | 0.535378 | 0.5364047 | 6871 | 2.642773 | 0.9050594 | 0.3991751 | 0.3987143
6872 | 0.45968 | 0.154255 | 0.8440071 | 0.8439044 | 6872 | 0.64792 | 0.2188919 | 0.8287118 | 0.8289179 | 6872 | 0.9440533 | 0.3189369 | 0.6752756 | 0.6755287 | 6872 | 1.713133 | 0.5826984 | 0.5353363 | 0.5363995 | 6872 | 2.642347 | 0.9049132 | 0.3991107 | 0.3987085
6873 | 0.4593867 | 0.1541566 | 0.8434685 | 0.8439038 | 6873 | 0.64776 | 0.2188378 | 0.8285071 | 0.828916 | 6873 | 0.9441333 | 0.318964 | 0.6753329 | 0.675525 | 6873 | 1.712907 | 0.5826213 | 0.5352655 | 0.5363943 | 6873 | 2.640373 | 0.9042374 | 0.3988126 | 0.3987027
6874 | 0.4596267 | 0.1542371 | 0.8439091 | 0.8439031 | 6874 | 0.6478 | 0.2188514 | 0.8285583 | 0.8289141 | 6874 | 0.9440533 | 0.3189369 | 0.6752756 | 0.6755213 | 6874 | 1.71452 | 0.5831701 | 0.5357696 | 0.5363892 | 6874 | 2.640427 | 0.9042557 | 0.3988206 | 0.3986969
6875 | 0.4593067 | 0.1541298 | 0.8433216 | 0.8439024 | 6875 | 0.6478 | 0.2188514 | 0.8285583 | 0.8289122 | 6875 | 0.9440267 | 0.3189279 | 0.6752566 | 0.6755177 | 6875 | 1.713627 | 0.5828662 | 0.5354905 | 0.536384 | 6875 | 2.641147 | 0.9045023 | 0.3989294 | 0.3986912
6876 | 0.45928 | 0.1541208 | 0.8432726 | 0.8439018 | 6876 | 0.64768 | 0.2188108 | 0.8284048 | 0.8289104 | 6876 | 0.944 | 0.3189189 | 0.6752375 | 0.675514 | 6876 | 1.713533 | 0.5828345 | 0.5354613 | 0.5363788 | 6876 | 2.642133 | 0.9048402 | 0.3990784 | 0.3986854
6877 | 0.45944 | 0.1541745 | 0.8435664 | 0.8439011 | 6877 | 0.64768 | 0.2188108 | 0.8284048 | 0.8289085 | 6877 | 0.9439467 | 0.3189009 | 0.6751993 | 0.6755103 | 6877 | 1.71536 | 0.5834558 | 0.5360321 | 0.5363736 | 6877 | 2.642453 | 0.9049498 | 0.3991268 | 0.3986796
6878 | 0.4594667 | 0.1541834 | 0.8436154 | 0.8439004 | 6878 | 0.64792 | 0.2188919 | 0.8287118 | 0.8289066 | 6878 | 0.9438933 | 0.3188829 | 0.6751612 | 0.6755066 | 6878 | 1.713933 | 0.5829705 | 0.5355863 | 0.5363685 | 6878 | 2.641173 | 0.9045114 | 0.3989334 | 0.3986738
6879 | 0.4595733 | 0.1542192 | 0.8438112 | 0.8438997 | 6879 | 0.6478 | 0.2188514 | 0.8285583 | 0.8289047 | 6879 | 0.94408 | 0.3189459 | 0.6752947 | 0.675503 | 6879 | 1.712693 | 0.5825488 | 0.5351988 | 0.5363633 | 6879 | 2.64144 | 0.9046027 | 0.3989737 | 0.3986681
6880 | 0.4595733 | 0.1542192 | 0.8438112 | 0.8438991 | 6880 | 0.64804 | 0.2189324 | 0.8288652 | 0.8289028 | 6880 | 0.944 | 0.3189189 | 0.6752375 | 0.6754993 | 6880 | 1.712747 | 0.5825669 | 0.5352155 | 0.5363581 | 6880 | 2.64104 | 0.9044658 | 0.3989133 | 0.3986623
6881 | 0.45944 | 0.1541745 | 0.8435664 | 0.8438984 | 6881 | 0.64772 | 0.2188243 | 0.828456 | 0.8289009 | 6881 | 0.944 | 0.3189189 | 0.6752375 | 0.6754956 | 6881 | 1.712227 | 0.58239 | 0.535053 | 0.5363529 | 6881 | 2.64048 | 0.904274 | 0.3988287 | 0.3986565
6882 | 0.45952 | 0.1542013 | 0.8437133 | 0.8438977 | 6882 | 0.64784 | 0.2188649 | 0.8286094 | 0.828899 | 6882 | 0.94384 | 0.3188649 | 0.675123 | 0.6754919 | 6882 | 1.711907 | 0.5822812 | 0.534953 | 0.5363478 | 6882 | 2.641173 | 0.9045114 | 0.3989334 | 0.3986508
6883 | 0.4595467 | 0.1542103 | 0.8437622 | 0.8438971 | 6883 | 0.64772 | 0.2188243 | 0.828456 | 0.8288971 | 6883 | 0.9439733 | 0.3189099 | 0.6752184 | 0.6754883 | 6883 | 1.713573 | 0.5828481 | 0.5354738 | 0.5363426 | 6883 | 2.6408 | 0.9043836 | 0.398877 | 0.398645
6884 | 0.45952 | 0.1542013 | 0.8437133 | 0.8438964 | 6884 | 0.64784 | 0.2188649 | 0.8286094 | 0.8288952 | 6884 | 0.9441067 | 0.318955 | 0.6753138 | 0.6754846 | 6884 | 1.714 | 0.5829932 | 0.5356071 | 0.5363375 | 6884 | 2.640853 | 0.9044018 | 0.3988851 | 0.3986392
6885 | 0.4596 | 0.1542282 | 0.8438602 | 0.8438957 | 6885 | 0.6478 | 0.2188514 | 0.8285583 | 0.8288934 | 6885 | 0.9440267 | 0.3189279 | 0.6752566 | 0.6754809 | 6885 | 1.711187 | 0.5820363 | 0.534728 | 0.5363323 | 6885 | 2.640533 | 0.9042922 | 0.3988368 | 0.3986335
6886 | 0.4596 | 0.1542282 | 0.8438602 | 0.8438951 | 6886 | 0.64784 | 0.2188649 | 0.8286094 | 0.8288915 | 6886 | 0.9441333 | 0.318964 | 0.6753329 | 0.6754773 | 6886 | 1.713493 | 0.5828209 | 0.5354488 | 0.5363271 | 6886 | 2.642267 | 0.9048858 | 0.3990986 | 0.3986277
6887 | 0.45952 | 0.1542013 | 0.8437133 | 0.8438944 | 6887 | 0.64776 | 0.2188378 | 0.8285071 | 0.8288896 | 6887 | 0.9440267 | 0.3189279 | 0.6752566 | 0.6754736 | 6887 | 1.710827 | 0.5819138 | 0.5346155 | 0.536322 | 6887 | 2.640453 | 0.9042648 | 0.3988247 | 0.3986219
6888 | 0.45944 | 0.1541745 | 0.8435664 | 0.8438937 | 6888 | 0.64772 | 0.2188243 | 0.828456 | 0.8288877 | 6888 | 0.94392 | 0.3188919 | 0.6751803 | 0.6754699 | 6888 | 1.71156 | 0.5821633 | 0.5348447 | 0.5363168 | 6888 | 2.639787 | 0.9040365 | 0.398724 | 0.3986162
6889 | 0.4595467 | 0.1542103 | 0.8437622 | 0.8438931 | 6889 | 0.64768 | 0.2188108 | 0.8284048 | 0.8288858 | 6889 | 0.94392 | 0.3188919 | 0.6751803 | 0.6754663 | 6889 | 1.7146 | 0.5831973 | 0.5357946 | 0.5363117 | 6889 | 2.64112 | 0.9044932 | 0.3989254 | 0.3986104
6890 | 0.4591467 | 0.1540761 | 0.8430278 | 0.8438924 | 6890 | 0.64764 | 0.2187973 | 0.8283536 | 0.8288839 | 6890 | 0.94416 | 0.318973 | 0.6753519 | 0.6754626 | 6890 | 1.71276 | 0.5825714 | 0.5352197 | 0.5363065 | 6890 | 2.642373 | 0.9049224 | 0.3991147 | 0.3986047
6891 | 0.4594133 | 0.1541655 | 0.8435174 | 0.8438917 | 6891 | 0.64768 | 0.2188108 | 0.8284048 | 0.8288821 | 6891 | 0.9438933 | 0.3188829 | 0.6751612 | 0.6754589 | 6891 | 1.71164 | 0.5821905 | 0.5348697 | 0.5363014 | 6891 | 2.640133 | 0.9041553 | 0.3987763 | 0.3985989
6892 | 0.4596 | 0.1542282 | 0.8438602 | 0.8438911 | 6892 | 0.64784 | 0.2188649 | 0.8286094 | 0.8288802 | 6892 | 0.9438933 | 0.3188829 | 0.6751612 | 0.6754553 | 6892 | 1.712053 | 0.5823311 | 0.5349988 | 0.5362962 | 6892 | 2.640213 | 0.9041826 | 0.3987884 | 0.3985932
6893 | 0.4594933 | 0.1541924 | 0.8436643 | 0.8438904 | 6893 | 0.6476 | 0.2187838 | 0.8283025 | 0.8288783 | 6893 | 0.9440267 | 0.3189279 | 0.6752566 | 0.6754516 | 6893 | 1.713427 | 0.5827982 | 0.535428 | 0.5362911 | 6893 | 2.641493 | 0.904621 | 0.3989818 | 0.3985874
6894 | 0.4594133 | 0.1541655 | 0.8435174 | 0.8438897 | 6894 | 0.64784 | 0.2188649 | 0.8286094 | 0.8288764 | 6894 | 0.9439733 | 0.3189099 | 0.6752184 | 0.675448 | 6894 | 1.711093 | 0.5820045 | 0.5346988 | 0.5362859 | 6894 | 2.638587 | 0.9036256 | 0.3985427 | 0.3985817
6895 | 0.45944 | 0.1541745 | 0.8435664 | 0.8438891 | 6895 | 0.64776 | 0.2188378 | 0.8285071 | 0.8288745 | 6895 | 0.9439733 | 0.3189099 | 0.6752184 | 0.6754443 | 6895 | 1.712387 | 0.5824444 | 0.535103 | 0.5362808 | 6895 | 2.638453 | 0.9035799 | 0.3985226 | 0.3985759
6896 | 0.4595733 | 0.1542192 | 0.8438112 | 0.8438884 | 6896 | 0.64784 | 0.2188649 | 0.8286094 | 0.8288726 | 6896 | 0.9441333 | 0.318964 | 0.6753329 | 0.6754407 | 6896 | 1.71192 | 0.5822857 | 0.5349572 | 0.5362756 | 6896 | 2.63928 | 0.903863 | 0.3986475 | 0.3985702
6897 | 0.4594667 | 0.1541834 | 0.8436154 | 0.8438877 | 6897 | 0.648 | 0.2189189 | 0.8288141 | 0.8288708 | 6897 | 0.9439467 | 0.3189009 | 0.6751993 | 0.675437 | 6897 | 1.712747 | 0.5825669 | 0.5352155 | 0.5362705 | 6897 | 2.639707 | 0.9040091 | 0.3987119 | 0.3985644
6898 | 0.4595467 | 0.1542103 | 0.8437622 | 0.8438871 | 6898 | 0.64764 | 0.2187973 | 0.8283536 | 0.8288689 | 6898 | 0.9438133 | 0.3188559 | 0.675104 | 0.6754333 | 6898 | 1.713413 | 0.5827937 | 0.5354238 | 0.5362653 | 6898 | 2.64192 | 0.9047671 | 0.3990462 | 0.3985587
6899 | 0.45944 | 0.1541745 | 0.8435664 | 0.8438864 | 6899 | 0.64788 | 0.2188784 | 0.8286606 | 0.828867 | 6899 | 0.94392 | 0.3188919 | 0.6751803 | 0.6754297 | 6899 | 1.713387 | 0.5827846 | 0.5354155 | 0.5362602 | 6899 | 2.643013 | 0.9051416 | 0.3992113 | 0.3985529
6900 | 0.4594133 | 0.1541655 | 0.8435174 | 0.8438857 | 6900 | 0.64768 | 0.2188108 | 0.8284048 | 0.8288651 | 6900 | 0.9439467 | 0.3189009 | 0.6751993 | 0.675426 | 6900 | 1.71324 | 0.5827347 | 0.5353697 | 0.5362551 | 6900 | 2.64056 | 0.9043014 | 0.3988408 | 0.3985472
6901 | 0.4595733 | 0.1542192 | 0.8438112 | 0.8438851 | 6901 | 0.64772 | 0.2188243 | 0.828456 | 0.8288632 | 6901 | 0.9438667 | 0.3188739 | 0.6751421 | 0.6754224 | 6901 | 1.712693 | 0.5825488 | 0.5351988 | 0.5362499 | 6901 | 2.640213 | 0.9041826 | 0.3987884 | 0.3985415
6902 | 0.4594933 | 0.1541924 | 0.8436643 | 0.8438844 | 6902 | 0.64764 | 0.2187973 | 0.8283536 | 0.8288614 | 6902 | 0.9437333 | 0.3188288 | 0.6750467 | 0.6754187 | 6902 | 1.711573 | 0.5821678 | 0.5348488 | 0.5362448 | 6902 | 2.641253 | 0.9045388 | 0.3989455 | 0.3985357
6903 | 0.4593867 | 0.1541566 | 0.8434685 | 0.8438837 | 6903 | 0.64772 | 0.2188243 | 0.828456 | 0.8288595 | 6903 | 0.9438933 | 0.3188829 | 0.6751612 | 0.6754151 | 6903 | 1.710813 | 0.5819093 | 0.5346113 | 0.5362397 | 6903 | 2.639413 | 0.9039087 | 0.3986676 | 0.39853
6904 | 0.45936 | 0.1541477 | 0.8434195 | 0.8438831 | 6904 | 0.64776 | 0.2188378 | 0.8285071 | 0.8288576 | 6904 | 0.9438933 | 0.3188829 | 0.6751612 | 0.6754114 | 6904 | 1.711587 | 0.5821723 | 0.534853 | 0.5362345 | 6904 | 2.63992 | 0.9040822 | 0.3987441 | 0.3985242
6905 | 0.4594133 | 0.1541655 | 0.8435174 | 0.8438824 | 6905 | 0.6476 | 0.2187838 | 0.8283025 | 0.8288557 | 6905 | 0.94376 | 0.3188378 | 0.6750658 | 0.6754078 | 6905 | 1.712813 | 0.5825896 | 0.5352363 | 0.5362294 | 6905 | 2.639947 | 0.9040913 | 0.3987481 | 0.3985185
6906 | 0.4596 | 0.1542282 | 0.8438602 | 0.8438817 | 6906 | 0.64764 | 0.2187973 | 0.8283536 | 0.8288539 | 6906 | 0.94384 | 0.3188649 | 0.675123 | 0.6754041 | 6906 | 1.712027 | 0.582322 | 0.5349905 | 0.5362243 | 6906 | 2.640427 | 0.9042557 | 0.3988206 | 0.3985128
6907 | 0.4596 | 0.1542282 | 0.8438602 | 0.8438811 | 6907 | 0.6478 | 0.2188514 | 0.8285583 | 0.828852 | 6907 | 0.9438133 | 0.3188559 | 0.675104 | 0.6754005 | 6907 | 1.711853 | 0.582263 | 0.5349363 | 0.5362192 | 6907 | 2.63896 | 0.9037534 | 0.3985991 | 0.3985071
6908 | 0.45968 | 0.154255 | 0.8440071 | 0.8438804 | 6908 | 0.64776 | 0.2188378 | 0.8285071 | 0.8288501 | 6908 | 0.9437067 | 0.3188198 | 0.6750277 | 0.6753968 | 6908 | 1.711973 | 0.5823039 | 0.5349738 | 0.536214 | 6908 | 2.63976 | 0.9040274 | 0.39872 | 0.3985013
6909 | 0.45952 | 0.1542013 | 0.8437133 | 0.8438798 | 6909 | 0.6478 | 0.2188514 | 0.8285583 | 0.8288482 | 6909 | 0.9437067 | 0.3188198 | 0.6750277 | 0.6753932 | 6909 | 1.71096 | 0.5819592 | 0.5346572 | 0.5362089 | 6909 | 2.63872 | 0.9036712 | 0.3985629 | 0.3984956
6910 | 0.4594933 | 0.1541924 | 0.8436643 | 0.8438791 | 6910 | 0.64768 | 0.2188108 | 0.8284048 | 0.8288464 | 6910 | 0.9437333 | 0.3188288 | 0.6750467 | 0.6753896 | 6910 | 1.712387 | 0.5824444 | 0.535103 | 0.5362038 | 6910 | 2.640427 | 0.9042557 | 0.3988206 | 0.3984899
6911 | 0.4596 | 0.1542282 | 0.8438602 | 0.8438784 | 6911 | 0.6478 | 0.2188514 | 0.8285583 | 0.8288445 | 6911 | 0.9437867 | 0.3188468 | 0.6750849 | 0.6753859 | 6911 | 1.71268 | 0.5825442 | 0.5351947 | 0.5361987 | 6911 | 2.639013 | 0.9037717 | 0.3986072 | 0.3984842
6912 | 0.45944 | 0.1541745 | 0.8435664 | 0.8438778 | 6912 | 0.64764 | 0.2187973 | 0.8283536 | 0.8288426 | 6912 | 0.9437333 | 0.3188288 | 0.6750467 | 0.6753823 | 6912 | 1.712613 | 0.5825215 | 0.5351738 | 0.5361936 | 6912 | 2.640373 | 0.9042374 | 0.3988126 | 0.3984784
6913 | 0.4595733 | 0.1542192 | 0.8438112 | 0.8438771 | 6913 | 0.64768 | 0.2188108 | 0.8284048 | 0.8288407 | 6913 | 0.9435733 | 0.3187748 | 0.6749323 | 0.6753786 | 6913 | 1.713333 | 0.5827664 | 0.5353988 | 0.5361885 | 6913 | 2.63912 | 0.9038082 | 0.3986233 | 0.3984727
6914 | 0.45952 | 0.1542013 | 0.8437133 | 0.8438765 | 6914 | 0.64784 | 0.2188649 | 0.8286094 | 0.8288389 | 6914 | 0.9437067 | 0.3188198 | 0.6750277 | 0.675375 | 6914 | 1.713827 | 0.5829342 | 0.535553 | 0.5361833 | 6914 | 2.639627 | 0.9039817 | 0.3986998 | 0.398467
6915 | 0.4596533 | 0.1542461 | 0.8439581 | 0.8438758 | 6915 | 0.64788 | 0.2188784 | 0.8286606 | 0.828837 | 6915 | 0.9437867 | 0.3188468 | 0.6750849 | 0.6753714 | 6915 | 1.710507 | 0.581805 | 0.5345155 | 0.5361782 | 6915 | 2.64056 | 0.9043014 | 0.3988408 | 0.3984613
6916 | 0.45944 | 0.1541745 | 0.8435664 | 0.8438751 | 6916 | 0.6478 | 0.2188514 | 0.8285583 | 0.8288351 | 6916 | 0.94384 | 0.3188649 | 0.675123 | 0.6753677 | 6916 | 1.7118 | 0.5822449 | 0.5349197 | 0.5361731 | 6916 | 2.639307 | 0.9038721 | 0.3986515 | 0.3984556
6917 | 0.4596 | 0.1542282 | 0.8438602 | 0.8438745 | 6917 | 0.64776 | 0.2188378 | 0.8285071 | 0.8288332 | 6917 | 0.94376 | 0.3188378 | 0.6750658 | 0.6753641 | 6917 | 1.711067 | 0.5819955 | 0.5346905 | 0.536168 | 6917 | 2.641147 | 0.9045023 | 0.3989294 | 0.3984498
6918 | 0.4596267 | 0.1542371 | 0.8439091 | 0.8438738 | 6918 | 0.64748 | 0.2187432 | 0.828149 | 0.8288314 | 6918 | 0.9435467 | 0.3187658 | 0.6749132 | 0.6753605 | 6918 | 1.71224 | 0.5823946 | 0.5350572 | 0.5361629 | 6918 | 2.639173 | 0.9038265 | 0.3986313 | 0.3984441
6919 | 0.4596267 | 0.1542371 | 0.8439091 | 0.8438732 | 6919 | 0.64772 | 0.2188243 | 0.828456 | 0.8288295 | 6919 | 0.9437867 | 0.3188468 | 0.6750849 | 0.6753568 | 6919 | 1.712787 | 0.5825805 | 0.535228 | 0.5361578 | 6919 | 2.641627 | 0.9046667 | 0.3990019 | 0.3984384
6920 | 0.4596533 | 0.1542461 | 0.8439581 | 0.8438725 | 6920 | 0.6476 | 0.2187838 | 0.8283025 | 0.8288276 | 6920 | 0.9436533 | 0.3188018 | 0.6749895 | 0.6753532 | 6920 | 1.7114 | 0.5821088 | 0.5347947 | 0.5361527 | 6920 | 2.63928 | 0.903863 | 0.3986475 | 0.3984327
6921 | 0.4594667 | 0.1541834 | 0.8436154 | 0.8438718 | 6921 | 0.64748 | 0.2187432 | 0.828149 | 0.8288258 | 6921 | 0.94376 | 0.3188378 | 0.6750658 | 0.6753496 | 6921 | 1.7128 | 0.582585 | 0.5352322 | 0.5361476 | 6921 | 2.640667 | 0.9043379 | 0.3988569 | 0.398427
6922 | 0.4593867 | 0.1541566 | 0.8434685 | 0.8438712 | 6922 | 0.64768 | 0.2188108 | 0.8284048 | 0.8288239 | 6922 | 0.94376 | 0.3188378 | 0.6750658 | 0.6753459 | 6922 | 1.713173 | 0.582712 | 0.5353488 | 0.5361425 | 6922 | 2.63864 | 0.9036438 | 0.3985508 | 0.3984213
6923 | 0.4596 | 0.1542282 | 0.8438602 | 0.8438705 | 6923 | 0.64768 | 0.2188108 | 0.8284048 | 0.828822 | 6923 | 0.94368 | 0.3188108 | 0.6750086 | 0.6753423 | 6923 | 1.711933 | 0.5822902 | 0.5349613 | 0.5361374 | 6923 | 2.63896 | 0.9037534 | 0.3985991 | 0.3984156
6924 | 0.4596533 | 0.1542461 | 0.8439581 | 0.8438699 | 6924 | 0.6476 | 0.2187838 | 0.8283025 | 0.8288202 | 6924 | 0.9437067 | 0.3188198 | 0.6750277 | 0.6753387 | 6924 | 1.712547 | 0.5824989 | 0.535153 | 0.5361323 | 6924 | 2.639467 | 0.9039269 | 0.3986756 | 0.3984099
6925 | 0.4595733 | 0.1542192 | 0.8438112 | 0.8438692 | 6925 | 0.64764 | 0.2187973 | 0.8283536 | 0.8288183 | 6925 | 0.9435467 | 0.3187658 | 0.6749132 | 0.675335 | 6925 | 1.71156 | 0.5821633 | 0.5348447 | 0.5361272 | 6925 | 2.638293 | 0.9035251 | 0.3984984 | 0.3984042
6926 | 0.4595733 | 0.1542192 | 0.8438112 | 0.8438686 | 6926 | 0.6476 | 0.2187838 | 0.8283025 | 0.8288164 | 6926 | 0.94368 | 0.3188108 | 0.6750086 | 0.6753314 | 6926 | 1.712973 | 0.582644 | 0.5352863 | 0.5361221 | 6926 | 2.639947 | 0.9040913 | 0.3987481 | 0.3983985
6927 | 0.45928 | 0.1541208 | 0.8432726 | 0.8438679 | 6927 | 0.648 | 0.2189189 | 0.8288141 | 0.8288146 | 6927 | 0.9438133 | 0.3188559 | 0.675104 | 0.6753278 | 6927 | 1.71272 | 0.5825578 | 0.5352072 | 0.536117 | 6927 | 2.638453 | 0.9035799 | 0.3985226 | 0.3983928
6928 | 0.4593067 | 0.1541298 | 0.8433216 | 0.8438672 | 6928 | 0.64772 | 0.2188243 | 0.828456 | 0.8288127 | 6928 | 0.94368 | 0.3188108 | 0.6750086 | 0.6753242 | 6928 | 1.712347 | 0.5824308 | 0.5350905 | 0.5361119 | 6928 | 2.639787 | 0.9040365 | 0.398724 | 0.3983871
6929 | 0.45952 | 0.1542013 | 0.8437133 | 0.8438666 | 6929 | 0.64772 | 0.2188243 | 0.828456 | 0.8288108 | 6929 | 0.94352 | 0.3187568 | 0.6748941 | 0.6753205 | 6929 | 1.714107 | 0.5830295 | 0.5356405 | 0.5361068 | 6929 | 2.638827 | 0.9037078 | 0.398579 | 0.3983814
6930 | 0.45952 | 0.1542013 | 0.8437133 | 0.8438659 | 6930 | 0.64784 | 0.2188649 | 0.8286094 | 0.828809 | 6930 | 0.9437333 | 0.3188288 | 0.6750467 | 0.6753169 | 6930 | 1.712373 | 0.5824399 | 0.5350988 | 0.5361017 | 6930 | 2.639013 | 0.9037717 | 0.3986072 | 0.3983757
6931 | 0.45936 | 0.1541477 | 0.8434195 | 0.8438653 | 6931 | 0.64768 | 0.2188108 | 0.8284048 | 0.8288071 | 6931 | 0.9436 | 0.3187838 | 0.6749514 | 0.6753133 | 6931 | 1.71068 | 0.5818639 | 0.5345697 | 0.5360967 | 6931 | 2.63896 | 0.9037534 | 0.3985991 | 0.39837
6932 | 0.4593333 | 0.1541387 | 0.8433705 | 0.8438646 | 6932 | 0.64784 | 0.2188649 | 0.8286094 | 0.8288052 | 6932 | 0.9436 | 0.3187838 | 0.6749514 | 0.6753097 | 6932 | 1.712267 | 0.5824036 | 0.5350655 | 0.5360916 | 6932 | 2.63872 | 0.9036712 | 0.3985629 | 0.3983643
6933 | 0.4593867 | 0.1541566 | 0.8434685 | 0.843864 | 6933 | 0.6478 | 0.2188514 | 0.8285583 | 0.8288034 | 6933 | 0.9435733 | 0.3187748 | 0.6749323 | 0.6753061 | 6933 | 1.711187 | 0.5820363 | 0.534728 | 0.5360865 | 6933 | 2.637173 | 0.9031416 | 0.3983293 | 0.3983586
6934 | 0.4594133 | 0.1541655 | 0.8435174 | 0.8438633 | 6934 | 0.6478 | 0.2188514 | 0.8285583 | 0.8288015 | 6934 | 0.9437333 | 0.3188288 | 0.6750467 | 0.6753024 | 6934 | 1.710147 | 0.5816825 | 0.534403 | 0.5360814 | 6934 | 2.638427 | 0.9035708 | 0.3985186 | 0.3983529
6935 | 0.4595467 | 0.1542103 | 0.8437622 | 0.8438627 | 6935 | 0.64788 | 0.2188784 | 0.8286606 | 0.8287996 | 6935 | 0.9437067 | 0.3188198 | 0.6750277 | 0.6752988 | 6935 | 1.711747 | 0.5822268 | 0.534903 | 0.5360763 | 6935 | 2.639253 | 0.9038539 | 0.3986434 | 0.3983473
6936 | 0.4594667 | 0.1541834 | 0.8436154 | 0.843862 | 6936 | 0.6478 | 0.2188514 | 0.8285583 | 0.8287978 | 6936 | 0.94352 | 0.3187568 | 0.6748941 | 0.6752952 | 6936 | 1.712773 | 0.582576 | 0.5352238 | 0.5360713 | 6936 | 2.638773 | 0.9036895 | 0.3985709 | 0.3983416
6937 | 0.4596 | 0.1542282 | 0.8438602 | 0.8438613 | 6937 | 0.64784 | 0.2188649 | 0.8286094 | 0.8287959 | 6937 | 0.94352 | 0.3187568 | 0.6748941 | 0.6752916 | 6937 | 1.71132 | 0.5820816 | 0.5347697 | 0.5360662 | 6937 | 2.63784 | 0.9033699 | 0.3984299 | 0.3983359
6938 | 0.4596533 | 0.1542461 | 0.8439581 | 0.8438607 | 6938 | 0.6476 | 0.2187838 | 0.8283025 | 0.828794 | 6938 | 0.9436 | 0.3187838 | 0.6749514 | 0.675288 | 6938 | 1.712627 | 0.5825261 | 0.535178 | 0.5360611 | 6938 | 2.638613 | 0.9036347 | 0.3985468 | 0.3983302
6939 | 0.45952 | 0.1542013 | 0.8437133 | 0.84386 | 6939 | 0.64772 | 0.2188243 | 0.828456 | 0.8287922 | 6939 | 0.94368 | 0.3188108 | 0.6750086 | 0.6752844 | 6939 | 1.712213 | 0.5823855 | 0.5350488 | 0.536056 | 6939 | 2.638453 | 0.9035799 | 0.3985226 | 0.3983245
6940 | 0.45944 | 0.1541745 | 0.8435664 | 0.8438594 | 6940 | 0.6478 | 0.2188514 | 0.8285583 | 0.8287903 | 6940 | 0.9437067 | 0.3188198 | 0.6750277 | 0.6752807 | 6940 | 1.71044 | 0.5817823 | 0.5344947 | 0.536051 | 6940 | 2.638453 | 0.9035799 | 0.3985226 | 0.3983188
6941 | 0.45952 | 0.1542013 | 0.8437133 | 0.8438587 | 6941 | 0.64788 | 0.2188784 | 0.8286606 | 0.8287885 | 6941 | 0.9435467 | 0.3187658 | 0.6749132 | 0.6752771 | 6941 | 1.711347 | 0.5820907 | 0.534778 | 0.5360459 | 6941 | 2.63832 | 0.9035342 | 0.3985024 | 0.3983132
6942 | 0.45944 | 0.1541745 | 0.8435664 | 0.8438581 | 6942 | 0.6478 | 0.2188514 | 0.8285583 | 0.8287866 | 6942 | 0.9435733 | 0.3187748 | 0.6749323 | 0.6752735 | 6942 | 1.70932 | 0.5814014 | 0.5341447 | 0.5360408 | 6942 | 2.63888 | 0.903726 | 0.398587 | 0.3983075
6943 | 0.45928 | 0.1541208 | 0.8432726 | 0.8438574 | 6943 | 0.64776 | 0.2188378 | 0.8285071 | 0.8287847 | 6943 | 0.9436267 | 0.3187928 | 0.6749704 | 0.6752699 | 6943 | 1.711 | 0.5819728 | 0.5346697 | 0.5360358 | 6943 | 2.639413 | 0.9039087 | 0.3986676 | 0.3983018
6944 | 0.45936 | 0.1541477 | 0.8434195 | 0.8438568 | 6944 | 0.64772 | 0.2188243 | 0.828456 | 0.8287829 | 6944 | 0.9436533 | 0.3188018 | 0.6749895 | 0.6752663 | 6944 | 1.71256 | 0.5825034 | 0.5351572 | 0.5360307 | 6944 | 2.63816 | 0.9034795 | 0.3984783 | 0.3982962
6945 | 0.45952 | 0.1542013 | 0.8437133 | 0.8438561 | 6945 | 0.6478 | 0.2188514 | 0.8285583 | 0.828781 | 6945 | 0.94352 | 0.3187568 | 0.6748941 | 0.6752627 | 6945 | 1.711373 | 0.5820998 | 0.5347863 | 0.5360256 | 6945 | 2.63832 | 0.9035342 | 0.3985024 | 0.3982905
6946 | 0.4596533 | 0.1542461 | 0.8439581 | 0.8438555 | 6946 | 0.6476 | 0.2187838 | 0.8283025 | 0.8287792 | 6946 | 0.9433867 | 0.3187117 | 0.6747988 | 0.6752591 | 6946 | 1.71264 | 0.5825306 | 0.5351822 | 0.5360206 | 6946 | 2.639627 | 0.9039817 | 0.3986998 | 0.3982848
6947 | 0.4593867 | 0.1541566 | 0.8434685 | 0.8438548 | 6947 | 0.64768 | 0.2188108 | 0.8284048 | 0.8287773 | 6947 | 0.94352 | 0.3187568 | 0.6748941 | 0.6752555 | 6947 | 1.71284 | 0.5825986 | 0.5352447 | 0.5360155 | 6947 | 2.638987 | 0.9037626 | 0.3986031 | 0.3982791
6948 | 0.4594933 | 0.1541924 | 0.8436643 | 0.8438542 | 6948 | 0.64776 | 0.2188378 | 0.8285071 | 0.8287754 | 6948 | 0.94344 | 0.3187297 | 0.6748369 | 0.6752519 | 6948 | 1.711827 | 0.582254 | 0.534928 | 0.5360105 | 6948 | 2.63816 | 0.9034795 | 0.3984783 | 0.3982735
6949 | 0.45928 | 0.1541208 | 0.8432726 | 0.8438535 | 6949 | 0.64784 | 0.2188649 | 0.8286094 | 0.8287736 | 6949 | 0.9436267 | 0.3187928 | 0.6749704 | 0.6752483 | 6949 | 1.71236 | 0.5824354 | 0.5350947 | 0.5360054 | 6949 | 2.637013 | 0.9030868 | 0.3983051 | 0.3982678
6950 | 0.4593333 | 0.1541387 | 0.8433705 | 0.8438529 | 6950 | 0.64764 | 0.2187973 | 0.8283536 | 0.8287717 | 6950 | 0.94352 | 0.3187568 | 0.6748941 | 0.6752447 | 6950 | 1.711613 | 0.5821814 | 0.5348613 | 0.5360003 | 6950 | 2.636747 | 0.9029954 | 0.3982648 | 0.3982621
6951 | 0.4593867 | 0.1541566 | 0.8434685 | 0.8438522 | 6951 | 0.64772 | 0.2188243 | 0.828456 | 0.8287699 | 6951 | 0.94352 | 0.3187568 | 0.6748941 | 0.6752411 | 6951 | 1.7112 | 0.5820408 | 0.5347322 | 0.5359953 | 6951 | 2.63648 | 0.9029041 | 0.3982245 | 0.3982565
6952 | 0.45944 | 0.1541745 | 0.8435664 | 0.8438516 | 6952 | 0.64764 | 0.2187973 | 0.8283536 | 0.828768 | 6952 | 0.9434933 | 0.3187477 | 0.6748751 | 0.6752375 | 6952 | 1.711467 | 0.5821315 | 0.5348155 | 0.5359902 | 6952 | 2.63664 | 0.9029589 | 0.3982487 | 0.3982508
6953 | 0.4593333 | 0.1541387 | 0.8433705 | 0.8438509 | 6953 | 0.6478 | 0.2188514 | 0.8285583 | 0.8287662 | 6953 | 0.9437067 | 0.3188198 | 0.6750277 | 0.6752339 | 6953 | 1.71272 | 0.5825578 | 0.5352072 | 0.5359852 | 6953 | 2.636747 | 0.9029954 | 0.3982648 | 0.3982452
6954 | 0.4591467 | 0.1540761 | 0.8430278 | 0.8438503 | 6954 | 0.64756 | 0.2187703 | 0.8282513 | 0.8287643 | 6954 | 0.9436533 | 0.3188018 | 0.6749895 | 0.6752303 | 6954 | 1.711453 | 0.582127 | 0.5348113 | 0.5359801 | 6954 | 2.63728 | 0.9031781 | 0.3983454 | 0.3982395
6955 | 0.4594933 | 0.1541924 | 0.8436643 | 0.8438496 | 6955 | 0.6478 | 0.2188514 | 0.8285583 | 0.8287625 | 6955 | 0.9436267 | 0.3187928 | 0.6749704 | 0.6752267 | 6955 | 1.709893 | 0.5815964 | 0.5343239 | 0.5359751 | 6955 | 2.638427 | 0.9035708 | 0.3985186 | 0.3982339
6956 | 0.45952 | 0.1542013 | 0.8437133 | 0.843849 | 6956 | 0.64768 | 0.2188108 | 0.8284048 | 0.8287606 | 6956 | 0.9436 | 0.3187838 | 0.6749514 | 0.6752231 | 6956 | 1.709107 | 0.5813288 | 0.534078 | 0.5359701 | 6956 | 2.63648 | 0.9029041 | 0.3982245 | 0.3982282
6957 | 0.45944 | 0.1541745 | 0.8435664 | 0.8438483 | 6957 | 0.64764 | 0.2187973 | 0.8283536 | 0.8287587 | 6957 | 0.9437067 | 0.3188198 | 0.6750277 | 0.6752195 | 6957 | 1.708187 | 0.5810159 | 0.5337905 | 0.535965 | 6957 | 2.63672 | 0.9029863 | 0.3982608 | 0.3982225
6958 | 0.4594667 | 0.1541834 | 0.8436154 | 0.8438477 | 6958 | 0.64764 | 0.2187973 | 0.8283536 | 0.8287569 | 6958 | 0.9433867 | 0.3187117 | 0.6747988 | 0.6752159 | 6958 | 1.711427 | 0.5821179 | 0.534803 | 0.53596 | 6958 | 2.636693 | 0.9029772 | 0.3982568 | 0.3982169
6959 | 0.4593867 | 0.1541566 | 0.8434685 | 0.843847 | 6959 | 0.64756 | 0.2187703 | 0.8282513 | 0.828755 | [5 empty] | 6959 | 1.7114 | 0.5821088 | 0.5347947 | 0.5359549 | 6959 | 2.637093 | 0.9031142 | 0.3983172 | 0.3982112
6960 | 0.4593867 | 0.1541566 | 0.8434685 | 0.8438464 | 6960 | 0.6474 | 0.2187162 | 0.8280467 | 0.8287532 | [5 empty] | 6960 | 1.712573 | 0.5825079 | 0.5351613 | 0.5359499 | 6960 | 2.63768 | 0.9033151 | 0.3984058 | 0.3982056
6961 | 0.4593333 | 0.1541387 | 0.8433705 | 0.8438457 | 6961 | 0.64768 | 0.2188108 | 0.8284048 | 0.8287513 | [5 empty] | 6961 | 1.70992 | 0.5816054 | 0.5343322 | 0.5359449 | 6961 | 2.636507 | 0.9029132 | 0.3982286 | 0.3982
6962 | 0.4594667 | 0.1541834 | 0.8436154 | 0.8438451 | 6962 | 0.6476 | 0.2187838 | 0.8283025 | 0.8287495 | [5 empty] | 6962 | 1.710187 | 0.5816961 | 0.5344155 | 0.5359398 | 6962 | 2.638107 | 0.9034612 | 0.3984702 | 0.3981943
6963 | 0.45944 | 0.1541745 | 0.8435664 | 0.8438444 | 6963 | 0.64752 | 0.2187568 | 0.8282001 | 0.8287476 | [5 empty] | 6963 | 1.711453 | 0.582127 | 0.5348113 | 0.5359348 | 6963 | 2.636373 | 0.9028676 | 0.3982084 | 0.3981887
6964 | 0.45936 | 0.1541477 | 0.8434195 | 0.8438438 | 6964 | 0.64748 | 0.2187432 | 0.828149 | 0.8287458 | [5 empty] | 6964 | 1.710733 | 0.5818821 | 0.5345863 | 0.5359298 | 6964 | 2.636533 | 0.9029224 | 0.3982326 | 0.398183
6965 | 0.45944 | 0.1541745 | 0.8435664 | 0.8438432 | 6965 | 0.64764 | 0.2187973 | 0.8283536 | 0.8287439 | [5 empty] | 6965 | 1.71108 | 0.582 | 0.5346947 | 0.5359247 | 6965 | 2.63536 | 0.9025205 | 0.3980554 | 0.3981774
6966 | 0.4594133 | 0.1541655 | 0.8435174 | 0.8438425 | 6966 | 0.64752 | 0.2187568 | 0.8282001 | 0.8287421 | [5 empty] | 6966 | 1.711213 | 0.5820454 | 0.5347363 | 0.5359197 | 6966 | 2.636773 | 0.9030046 | 0.3982688 | 0.3981717
6967 | 0.45928 | 0.1541208 | 0.8432726 | 0.8438419 | 6967 | 0.64756 | 0.2187703 | 0.8282513 | 0.8287402 | [5 empty] | 6967 | 1.710907 | 0.581941 | 0.5346405 | 0.5359147 | 6967 | 2.636427 | 0.9028858 | 0.3982165 | 0.3981661
6968 | 0.45952 | 0.1542013 | 0.8437133 | 0.8438412 | 6968 | 0.64756 | 0.2187703 | 0.8282513 | 0.8287384 | [5 empty] | 6968 | 1.710107 | 0.5816689 | 0.5343905 | 0.5359096 | 6968 | 2.636373 | 0.9028676 | 0.3982084 | 0.3981605
6969 | 0.45928 | 0.1541208 | 0.8432726 | 0.8438406 | 6969 | 0.64768 | 0.2188108 | 0.8284048 | 0.8287365 | [5 empty] | 6969 | 1.711613 | 0.5821814 | 0.5348613 | 0.5359046 | 6969 | 2.636507 | 0.9029132 | 0.3982286 | 0.3981548
6970 | 0.45952 | 0.1542013 | 0.8437133 | 0.8438399 | 6970 | 0.64776 | 0.2188378 | 0.8285071 | 0.8287347 | [5 empty] | 6970 | 1.71036 | 0.5817551 | 0.5344697 | 0.5358996 | 6970 | 2.638053 | 0.9034429 | 0.3984622 | 0.3981492
6971 | 0.4593867 | 0.1541566 | 0.8434685 | 0.8438393 | 6971 | 0.64776 | 0.2188378 | 0.8285071 | 0.8287328 | [5 empty] | 6971 | 1.71216 | 0.5823673 | 0.5350322 | 0.5358946 | 6971 | 2.63712 | 0.9031233 | 0.3983212 | 0.3981436
6972 | 0.45952 | 0.1542013 | 0.8437133 | 0.8438386 | 6972 | 0.64764 | 0.2187973 | 0.8283536 | 0.828731 | [5 empty] | 6972 | 1.711213 | 0.5820454 | 0.5347363 | 0.5358896 | 6972 | 2.637067 | 0.903105 | 0.3983131 | 0.3981379
6973 | 0.4594933 | 0.1541924 | 0.8436643 | 0.843838 | 6973 | 0.64756 | 0.2187703 | 0.8282513 | 0.8287291 | [5 empty] | 6973 | 1.7092 | 0.5813605 | 0.5341072 | 0.5358845 | 6973 | 2.636587 | 0.9029406 | 0.3982406 | 0.3981323
6974 | 0.4593867 | 0.1541566 | 0.8434685 | 0.8438373 | 6974 | 0.64748 | 0.2187432 | 0.828149 | 0.8287273 | [5 empty] | 6974 | 1.711987 | 0.5823084 | 0.534978 | 0.5358795 | 6974 | 2.636427 | 0.9028858 | 0.3982165 | 0.3981267
6975 | 0.4595467 | 0.1542103 | 0.8437622 | 0.8438367 | 6975 | 0.64776 | 0.2188378 | 0.8285071 | 0.8287255 | [5 empty] | 6975 | 1.712067 | 0.5823356 | 0.5350029999 | 0.5358745 | 6975 | 2.636987 | 0.9030776 | 0.3983011 | 0.3981211
6976 | 0.4594133 | 0.1541655 | 0.8435174 | 0.8438361 | 6976 | 0.64764 | 0.2187973 | 0.8283536 | 0.8287236 | [5 empty] | 6976 | 1.709507 | 0.5814649 | 0.534203 | 0.5358695 | 6976 | 2.6372 | 0.9031507 | 0.3983333 | 0.3981154
6977 | 0.4594933 | 0.1541924 | 0.8436643 | 0.8438354 | 6977 | 0.6476 | 0.2187838 | 0.8283025 | 0.8287218 | [5 empty] | 6977 | 1.712453 | 0.5824671 | 0.5351238 | 0.5358645 | 6977 | 2.637253 | 0.9031689 | 0.3983413 | 0.3981098
6978 | 0.45952 | 0.1542013 | 0.8437133 | 0.8438348 | 6978 | 0.64748 | 0.2187432 | 0.828149 | 0.8287199 | [5 empty] | 6978 | 1.710987 | 0.5819683 | 0.5346655 | 0.5358595 | 6978 | 2.637947 | 0.9034064 | 0.3984461 | 0.3981042
6979 | 0.4596 | 0.1542282 | 0.8438602 | 0.8438341 | 6979 | 0.6474 | 0.2187162 | 0.8280467 | 0.8287181 | [5 empty] | 6979 | 1.711293 | 0.5820726 | 0.5347613 | 0.5358545 | 6979 | 2.63552 | 0.9025753 | 0.3980795 | 0.3980986
6980 | 0.4594667 | 0.1541834 | 0.8436154 | 0.8438335 | 6980 | 0.6476 | 0.2187838 | 0.8283025 | 0.8287162 | [5 empty] | 6980 | 1.711747 | 0.5822268 | 0.534903 | 0.5358495 | 6980 | 2.638507 | 0.9035982 | 0.3985306 | 0.398093
6981 | 0.4594933 | 0.1541924 | 0.8436643 | 0.8438329 | 6981 | 0.64748 | 0.2187432 | 0.828149 | 0.8287144 | [5 empty] | 6981 | 1.709373 | 0.5814195 | 0.5341614 | 0.5358445 | 6981 | 2.636667 | 0.902968 | 0.3982527 | 0.3980873
6982 | 0.45944 | 0.1541745 | 0.8435664 | 0.8438322 | 6982 | 0.64752 | 0.2187568 | 0.8282001 | 0.8287125 | [5 empty] | 6982 | 1.710653 | 0.5818549 | 0.5345613 | 0.5358395 | 6982 | 2.639333 | 0.9038813 | 0.3986555 | 0.3980817
6983 | 0.4593333 | 0.1541387 | 0.8433705 | 0.8438316 | 6983 | 0.6476 | 0.2187838 | 0.8283025 | 0.8287107 | [5 empty] | 6983 | 1.71076 | 0.5818912 | 0.5345947 | 0.5358345 | 6983 | 2.636907 | 0.9030502 | 0.398289 | 0.3980761
6984 | 0.4593067 | 0.1541298 | 0.8433216 | 0.8438309 | 6984 | 0.64752 | 0.2187568 | 0.8282001 | 0.8287089 | [5 empty] | 6984 | 1.712173 | 0.5823719 | 0.5350363 | 0.5358295 | 6984 | 2.637413 | 0.9032237 | 0.3983655 | 0.3980705
6985 | 0.4594933 | 0.1541924 | 0.8436643 | 0.8438303 | 6985 | 0.64768 | 0.2188108 | 0.8284048 | 0.828707 | [5 empty] | 6985 | 1.71096 | 0.5819592 | 0.5346572 | 0.5358245 | 6985 | 2.638027 | 0.9034338 | 0.3984581 | 0.3980649
6986 | 0.45952 | 0.1542013 | 0.8437133 | 0.8438296 | 6986 | 0.64764 | 0.2187973 | 0.8283536 | 0.8287052 | [5 empty] | 6986 | 1.711467 | 0.5821315 | 0.5348155 | 0.5358195 | 6986 | 2.636 | 0.9027397 | 0.398152 | 0.3980593
6987 | 0.4593067 | 0.1541298 | 0.8433216 | 0.843829 | 6987 | 0.64748 | 0.2187432 | 0.828149 | 0.8287033 | [5 empty] | 6987 | 1.71136 | 0.5820952 | 0.5347822 | 0.5358145 | 6987 | 2.635547 | 0.9025845 | 0.3980836 | 0.3980537
6988 | 0.4592267 | 0.1541029 | 0.8431747 | 0.8438284 | [10 empty] | 6988 | 1.71104 | 0.5819864 | 0.5346822 | 0.5358095 | 6988 | 2.636907 | 0.9030502 | 0.398289 | 0.3980481
6989 | 0.4593333 | 0.1541387 | 0.8433705 | 0.8438277 | [10 empty] | 6989 | 1.709427 | 0.5814376 | 0.534178 | 0.5358045 | 6989 | 2.636027 | 0.9027489 | 0.3981561 | 0.3980425
6990 | 0.45912 | 0.1540671 | 0.8429788 | 0.8438271 | [10 empty] | 6990 | 1.709387 | 0.581424 | 0.5341655 | 0.5357995 | 6990 | 2.6356 | 0.9026027 | 0.3980916 | 0.3980369
6991 | 0.45928 | 0.1541208 | 0.8432726 | 0.8438265 | [10 empty] | 6991 | 1.709933 | 0.58161 | 0.5343364 | 0.5357945 | 6991 | 2.636213 | 0.9028128 | 0.3981842 | 0.3980313
6992 | 0.4596 | 0.1542282 | 0.8438602 | 0.8438258 | [10 empty] | 6992 | 1.710427 | 0.5817778 | 0.5344905 | 0.5357895 | 6992 | 2.637467 | 0.903242 | 0.3983736 | 0.3980257
6993 | 0.4594133 | 0.1541655 | 0.8435174 | 0.8438252 | [10 empty] | 6993 | 1.709787 | 0.5815601 | 0.5342905 | 0.5357845 | 6993 | 2.6364 | 0.9028767 | 0.3982124 | 0.3980201
6994 | 0.4596 | 0.1542282 | 0.8438602 | 0.8438245 | [10 empty] | 6994 | 1.708747 | 0.5812063 | 0.5339655 | 0.5357795 | 6994 | 2.63656 | 0.9029315 | 0.3982366 | 0.3980145
6995 | 0.45952 | 0.1542013 | 0.8437133 | 0.8438239 | [10 empty] | 6995 | 1.7102 | 0.5817007 | 0.5344197 | 0.5357746 | 6995 | 2.636533 | 0.9029224 | 0.3982326 | 0.3980089
6996 | 0.45944 | 0.1541745 | 0.8435664 | 0.8438233 | [10 empty] | 6996 | 1.709067 | 0.5813152 | 0.5340655 | 0.5357696 | 6996 | 2.636933 | 0.9030594 | 0.398293 | 0.3980033
6997 | 0.45936 | 0.1541477 | 0.8434195 | 0.8438226 | [10 empty] | 6997 | 1.708307 | 0.5810567 | 0.533828 | 0.5357646 | 6997 | 2.636347 | 0.9028584 | 0.3982044 | 0.3979977
6998 | 0.4595467 | 0.1542103 | 0.8437622 | 0.843822 | [10 empty] | 6998 | 1.710493 | 0.5818005 | 0.5345113 | 0.5357596 | 6998 | 2.635707 | 0.9026393 | 0.3981077 | 0.3979921
6999 | 0.45944 | 0.1541745 | 0.8435664 | 0.8438214 | [10 empty] | 6999 | 1.71052 | 0.5818095 | 0.5345197 | 0.5357546 | 6999 | 2.635947 | 0.9027215 | 0.398144 | 0.3979865
7000 | 0.4594133 | 0.1541655 | 0.8435174 | 0.8438207 | [10 empty] | 7000 | 1.710493 | 0.5818005 | 0.5345113 | 0.5357497 | 7000 | 2.6368 | 0.9030137 | 0.3982729 | 0.3979809
7001 | 0.4595733 | 0.1542192 | 0.8438112 | 0.8438201 | [10 empty] | 7001 | 1.71004 | 0.5816463 | 0.5343697 | 0.5357447 | 7001 | 2.6372 | 0.9031507 | 0.3983333 | 0.3979753
7002 | 0.4594133 | 0.1541655 | 0.8435174 | 0.8438194 | [10 empty] | 7002 | 1.709387 | 0.581424 | 0.5341655 | 0.5357397 | 7002 | 2.636533 | 0.9029224 | 0.3982326 | 0.3979698
7003 | 0.45944 | 0.1541745 | 0.8435664 | 0.8438188 | [10 empty] | 7003 | 1.71168 | 0.5822041 | 0.5348822 | 0.5357348 | 7003 | 2.637813 | 0.9033607 | 0.3984259 | 0.3979642
7004 | 0.45952 | 0.1542013 | 0.8437133 | 0.8438182 | [10 empty] | 7004 | 1.708947 | 0.5812744 | 0.534028 | 0.5357298 | 7004 | 2.636 | 0.9027397 | 0.398152 | 0.3979586
7005 | 0.4594667 | 0.1541834 | 0.8436154 | 0.8438175 | [10 empty] | 7005 | 1.711213 | 0.5820454 | 0.5347363 | 0.5357248 | 7005 | 2.637973 | 0.9034155 | 0.3984501 | 0.397953
7006 | 0.4594667 | 0.1541834 | 0.8436154 | 0.8438169 | [10 empty] | 7006 | 1.70956 | 0.581483 | 0.5342197 | 0.5357199 | 7006 | 2.63616 | 0.9027945 | 0.3981762 | 0.3979474
7007 | 0.4594667 | 0.1541834 | 0.8436154 | 0.8438163 | [10 empty] | 7007 | 1.711253 | 0.582059 | 0.5347488 | 0.5357149 | 7007 | 2.635147 | 0.9024475 | 0.3980231 | 0.3979419
7008 | 0.45936 | 0.1541477 | 0.8434195 | 0.8438156 | [10 empty] | 7008 | 1.71004 | 0.5816463 | 0.5343697 | 0.5357099 | 7008 | 2.637067 | 0.903105 | 0.3983131 | 0.3979363
7009 | 0.4596 | 0.1542282 | 0.8438602 | 0.843815 | [10 empty] | 7009 | 1.711587 | 0.5821723 | 0.534853 | 0.535705 | 7009 | 2.635493 | 0.9025662 | 0.3980755 | 0.3979307
7010 | 0.4594667 | 0.1541834 | 0.8436154 | 0.8438144 | [10 empty] | 7010 | 1.711547 | 0.5821587 | 0.5348405 | 0.5357 | 7010 | 2.636053 | 0.902758 | 0.3981601 | 0.3979251
7011 | 0.4593867 | 0.1541566 | 0.8434685 | 0.8438137 | [10 empty] | 7011 | 1.709907 | 0.5816009 | 0.534328 | 0.5356951 | 7011 | 2.636827 | 0.9030228 | 0.3982769 | 0.3979196
7012 | 0.4594133 | 0.1541655 | 0.8435174 | 0.8438131 | [10 empty] | 7012 | 1.71784 | 0.5842993 | 0.5368071 | 0.5356901 | 7012 | 2.637707 | 0.9033242 | 0.3984098 | 0.397914
7013 | 0.45944 | 0.1541745 | 0.8435664 | 0.8438125 | [10 empty] | 7013 | 1.71736 | 0.5841361 | 0.5366571 | 0.5356852 | 7013 | 2.634613 | 0.9022648 | 0.3979426 | 0.3979084
7014 | 0.45952 | 0.1542013 | 0.8437133 | 0.8438118 | [10 empty] | 7014 | 1.7148 | 0.5832653 | 0.5358571 | 0.5356802 | 7014 | 2.635973 | 0.9027306 | 0.398148 | 0.3979029
7015 | 0.4592 | 0.154094 | 0.8431257 | 0.8438112 | [10 empty] | 7015 | 1.71744 | 0.5841633 | 0.5366821 | 0.5356753 | 7015 | 2.636053 | 0.902758 | 0.3981601 | 0.3978973
7016 | 0.4593867 | 0.1541566 | 0.8434685 | 0.8438106 | [10 empty] | 7016 | 1.716 | 0.5836735 | 0.5362321 | 0.5356703 | 7016 | 2.63368 | 0.9019452 | 0.3978016 | 0.3978917
7017 | 0.45928 | 0.1541208 | 0.8432726 | 0.8438099 | [10 empty] | 7017 | 1.71976 | 0.5849524 | 0.5374071 | 0.5356654 | 7017 | 2.635467 | 0.9025571 | 0.3980715 | 0.3978862
7018 | 0.4596 | 0.1542282 | 0.8438602 | 0.8438093 | [10 empty] | 7018 | 1.71904 | 0.5847075 | 0.5371821 | 0.5356604 | 7018 | 2.63584 | 0.9026849 | 0.3981279 | 0.3978806
7019 | 0.4595733 | 0.1542192 | 0.8438112 | 0.8438087 | [10 empty] | 7019 | 1.72032 | 0.5851429 | 0.5375821 | 0.5356555 | 7019 | 2.636933 | 0.9030594 | 0.398293 | 0.3978751
7020 | 0.4595733 | 0.1542192 | 0.8438112 | 0.843808 | [10 empty] | 7020 | 1.72048 | 0.5851973 | 0.5376321 | 0.5356505 | 7020 | 2.636373 | 0.9028676 | 0.3982084 | 0.3978695
7021 | 0.4594667 | 0.1541834 | 0.8436154 | 0.8438074 | [10 empty] | 7021 | 1.71808 | 0.584381 | 0.5368821 | 0.5356456 | 7021 | 2.636187 | 0.9028037 | 0.3981802 | 0.397864
7022 | 0.4593867 | 0.1541566 | 0.8434685 | 0.8438068 | [10 empty] | 7022 | 1.71872 | 0.5845986 | 0.5370821 | 0.5356406 | 7022 | 2.634853 | 0.902347 | 0.3979788 | 0.3978584
7023 | 0.4594133 | 0.1541655 | 0.8435174 | 0.8438062 | [10 empty] | 7023 | 1.71928 | 0.5847891 | 0.5372571 | 0.5356357 | 7023 | 2.635493 | 0.9025662 | 0.3980755 | 0.3978528
7024 | 0.4592 | 0.154094 | 0.8431257 | 0.8438055 | [10 empty] | 7024 | 1.71728 | 0.5841088 | 0.5366321 | 0.5356308 | 7024 | 2.636187 | 0.9028037 | 0.3981802 | 0.3978473
7025 | 0.4593867 | 0.1541566 | 0.8434685 | 0.8438049 | [10 empty] | 7025 | 1.71888 | 0.5846531 | 0.5371321 | 0.5356258 | 7025 | 2.63392 | 0.9020274 | 0.3978379 | 0.3978417
7026 | 0.4596267 | 0.1542371 | 0.8439091 | 0.8438043 | [10 empty] | 7026 | 1.7212 | 0.5854422 | 0.5378571 | 0.5356209 | 7026 | 2.634427 | 0.9022009 | 0.3979144 | 0.3978362
7027 | 0.4595467 | 0.1542103 | 0.8437622 | 0.8438036 | [10 empty] | 7027 | 1.71664 | 0.5838912 | 0.5364321 | 0.535616 | 7027 | 2.63504 | 0.902411 | 0.398007 | 0.3978307
7028 | 0.4593067 | 0.1541298 | 0.8433216 | 0.843803 | [10 empty] | 7028 | 1.71712 | 0.5840544 | 0.5365821 | 0.535611 | 7028 | 2.634693 | 0.9022922 | 0.3979547 | 0.3978251
7029 | 0.45944 | 0.1541745 | 0.8435664 | 0.8438024 | [10 empty] | 7029 | 1.71544 | 0.583483 | 0.5360571 | 0.5356061 | 7029 | 2.634027 | 0.9020639 | 0.397854 | 0.3978196
7030 | 0.45952 | 0.1542013 | 0.8437133 | 0.8438018 | [10 empty] | 7030 | 1.71752 | 0.5841905 | 0.5367071 | 0.5356012 | 7030 | 2.634373 | 0.9021826 | 0.3979063 | 0.397814
7031 | 0.4593867 | 0.1541566 | 0.8434685 | 0.8438011 | [10 empty] | 7031 | 1.71552 | 0.5835102 | 0.5360821 | 0.5355963 | 7031 | 2.635307 | 0.9025023 | 0.3980473 | 0.3978085
7032 | 0.45952 | 0.1542013 | 0.8437133 | 0.8438005 | [10 empty] | 7032 | 1.71704 | 0.5840272 | 0.5365571 | 0.5355913 | 7032 | 2.63592 | 0.9027123 | 0.3981399 | 0.3978029
7033 | 0.4594667 | 0.1541834 | 0.8436154 | 0.8437999 | [10 empty] | 7033 | 1.7164 | 0.5838095 | 0.5363571 | 0.5355864 | 7033 | 2.635333 | 0.9025114 | 0.3980513 | 0.3977974
7034 | 0.45952 | 0.1542013 | 0.8437133 | 0.8437992 | [10 empty] | 7034 | 1.71576 | 0.5835918 | 0.5361571 | 0.5355815 | 7034 | 2.635573 | 0.9025936 | 0.3980876 | 0.3977919
7035 | 0.4595467 | 0.1542103 | 0.8437622 | 0.8437986 | [10 empty] | 7035 | 1.71568 | 0.5835646 | 0.5361321 | 0.5355766 | 7035 | 2.634933 | 0.9023744 | 0.3979909 | 0.3977863
7036 | 0.4593067 | 0.1541298 | 0.8433216 | 0.843798 | [10 empty] | 7036 | 1.71624 | 0.5837551 | 0.5363071 | 0.5355717 | 7036 | 2.63336 | 0.9018356 | 0.3977533 | 0.3977808
7037 | 0.4593333 | 0.1541387 | 0.8433705 | 0.8437974 | [10 empty] | 7037 | 1.71616 | 0.5837279 | 0.5362821 | 0.5355667 | 7037 | 2.63504 | 0.902411 | 0.398007 | 0.3977753
7038 | 0.45952 | 0.1542013 | 0.8437133 | 0.8437967 | [10 empty] | 7038 | 1.71824 | 0.5844354 | 0.5369321 | 0.5355618 | 7038 | 2.634987 | 0.9023927 | 0.397999 | 0.3977697
7039 | 0.4593867 | 0.1541566 | 0.8434685 | 0.8437961 | [10 empty] | 7039 | 1.71744 | 0.5841633 | 0.5366821 | 0.5355569 | 7039 | 2.63352 | 0.9018904 | 0.3977774 | 0.3977642
7040 | 0.4593333 | 0.1541387 | 0.8433705 | 0.8437955 | [10 empty] | 7040 | 1.71624 | 0.5837551 | 0.5363071 | 0.535552 | 7040 | 2.634533 | 0.9022374 | 0.3979305 | 0.3977587
7041 | 0.45936 | 0.1541477 | 0.8434195 | 0.8437949 | [10 empty] | 7041 | 1.7164 | 0.5838095 | 0.5363571 | 0.5355471 | 7041 | 2.634587 | 0.9022557 | 0.3979386 | 0.3977532
7042 | 0.4595467 | 0.1542103 | 0.8437622 | 0.8437942 | [10 empty] | 7042 | 1.71864 | 0.5845714 | 0.5370571 | 0.5355422 | 7042 | 2.6344 | 0.9021918 | 0.3979104 | 0.3977476
7043 | 0.4594667 | 0.1541834 | 0.8436154 | 0.8437936 | [10 empty] | 7043 | 1.718 | 0.5843537 | 0.5368571 | 0.5355373 | 7043 | 2.635333 | 0.9025114 | 0.3980513 | 0.3977421
7044 | 0.45952 | 0.1542013 | 0.8437133 | 0.843793 | [10 empty] | 7044 | 1.71624 | 0.5837551 | 0.5363071 | 0.5355324 | 7044 | 2.634907 | 0.9023653 | 0.3979869 | 0.3977366
7045 | 0.45936 | 0.1541477 | 0.8434195 | 0.8437924 | [10 empty] | 7045 | 1.71744 | 0.5841633 | 0.5366821 | 0.5355275 | 7045 | 2.634267 | 0.9021461 | 0.3978902 | 0.3977311
7046 | 0.4594133 | 0.1541655 | 0.8435174 | 0.8437917 | [10 empty] | 7046 | 1.71648 | 0.5838367 | 0.5363821 | 0.5355226 | 7046 | 2.6356 | 0.9026027 | 0.3980916 | 0.3977256
7047 | 0.4594667 | 0.1541834 | 0.8436154 | 0.8437911 | [10 empty] | 7047 | 1.71216 | 0.5823673 | 0.5350322 | 0.5355177 | 7047 | 2.634933 | 0.9023744 | 0.3979909 | 0.39772
7048 | 0.4596 | 0.1542282 | 0.8438602 | 0.8437905 | [10 empty] | 7048 | 1.71504 | 0.5833469 | 0.5359321 | 0.5355128 | 7048 | 2.632773 | 0.9016347 | 0.3976647 | 0.3977145
7049 | 0.45944 | 0.1541745 | 0.8435664 | 0.8437899 | [10 empty] | 7049 | 1.71776 | 0.5842721 | 0.5367821 | 0.5355079 | 7049 | 2.635333 | 0.9025114 | 0.3980513 | 0.397709
7050 | 0.4594933 | 0.1541924 | 0.8436643 | 0.8437892 | [10 empty] | 7050 | 1.71784 | 0.5842993 | 0.5368071 | 0.535503 | 7050 | 2.634827 | 0.9023379 | 0.3979748 | 0.3977035
7051 | 0.45952 | 0.1542013 | 0.8437133 | 0.8437886 | [10 empty] | 7051 | 1.71984 | 0.5849796 | 0.5374321 | 0.5354981 | 7051 | 2.633973 | 0.9020457 | 0.3978459 | 0.397698
7052 | 0.4594933 | 0.1541924 | 0.8436643 | 0.843788 | [10 empty] | 7052 | 1.71872 | 0.5845986 | 0.5370821 | 0.5354932 | 7052 | 2.634187 | 0.9021187 | 0.3978781 | 0.3976925
7053 | 0.4595733 | 0.1542192 | 0.8438112 | 0.8437874 | [10 empty] | 7053 | 1.71656 | 0.5838639 | 0.5364071 | 0.5354883 | 7053 | 2.634587 | 0.9022557 | 0.3979386 | 0.397687
7054 | 0.45944 | 0.1541745 | 0.8435664 | 0.8437868 | [10 empty] | 7054 | 1.716 | 0.5836735 | 0.5362321 | 0.5354834 | 7054 | 2.633653 | 0.9019361 | 0.3977976 | 0.3976815
7055 | 0.4593067 | 0.1541298 | 0.8433216 | 0.8437861 | [10 empty] | 7055 | 1.72032 | 0.5851429 | 0.5375821 | 0.5354785 | 7055 | 2.632187 | 0.9014338 | 0.397576 | 0.397676
7056 | 0.4596 | 0.1542282 | 0.8438602 | 0.8437855 | [10 empty] | 7056 | 1.71656 | 0.5838639 | 0.5364071 | 0.5354737 | 7056 | 2.632933 | 0.9016895 | 0.3976888 | 0.3976705
7057 | 0.45944 | 0.1541745 | 0.8435664 | 0.8437849 | [10 empty] | 7057 | 1.71584 | 0.583619 | 0.5361821 | 0.5354688 | 7057 | 2.633067 | 0.9017352 | 0.397709 | 0.397665
7058 | 0.4595733 | 0.1542192 | 0.8438112 | 0.8437843 | [10 empty] | 7058 | 1.71688 | 0.5839728 | 0.5365071 | 0.5354639 | 7058 | 2.633227 | 0.90179 | 0.3977331 | 0.3976595
7059 | 0.45944 | 0.1541745 | 0.8435664 | 0.8437837 | [10 empty] | 7059 | 1.7196 | 0.584898 | 0.5373571 | 0.535459 | 7059 | 2.632133 | 0.9014155 | 0.397568 | 0.397654
7060 | 0.4594933 | 0.1541924 | 0.8436643 | 0.843783 | [10 empty] | 7060 | 1.71672 | 0.5839184 | 0.5364571 | 0.5354541 | 7060 | 2.633707 | 0.9019543 | 0.3978056 | 0.3976485
7061 | 0.4593867 | 0.1541566 | 0.8434685 | 0.8437824 | [10 empty] | 7061 | 1.71712 | 0.5840544 | 0.5365821 | 0.5354492 | 7061 | 2.632533 | 0.9015525 | 0.3976284 | 0.397643
7062 | 0.4593867 | 0.1541566 | 0.8434685 | 0.8437818 | [10 empty] | 7062 | 1.71984 | 0.5849796 | 0.5374321 | 0.5354444 | 7062 | 2.63104 | 0.9010411 | 0.3974028 | 0.3976375
7063 | 0.4594133 | 0.1541655 | 0.8435174 | 0.8437812 | [10 empty] | 7063 | 1.71424 | 0.5830748 | 0.5356821 | 0.5354395 | 7063 | 2.634107 | 0.9020913 | 0.3978661 | 0.397632
7064 | 0.4593333 | 0.1541387 | 0.8433705 | 0.8437806 | [10 empty] | 7064 | 1.7176 | 0.5842177 | 0.5367321 | 0.5354346 | 7064 | 2.633653 | 0.9019361 | 0.3977976 | 0.3976265
7065 | 0.4593867 | 0.1541566 | 0.8434685 | 0.8437799 | [10 empty] | 7065 | 1.716 | 0.5836735 | 0.5362321 | 0.5354298 | 7065 | 2.633067 | 0.9017352 | 0.397709 | 0.397621
7066 | 0.4595467 | 0.1542103 | 0.8437622 | 0.8437793 | [10 empty] | 7066 | 1.71704 | 0.5840272 | 0.5365571 | 0.5354249 | 7066 | 2.6336 | 0.9019178 | 0.3977895 | 0.3976155
7067 | 0.4592533 | 0.1541119 | 0.8432237 | 0.8437787 | [10 empty] | 7067 | 1.71472 | 0.5832381 | 0.5358321 | 0.53542 | 7067 | 2.633547 | 0.9018995 | 0.3977815 | 0.39761
7068 | 0.4596 | 0.1542282 | 0.8438602 | 0.8437781 | [10 empty] | 7068 | 1.71712 | 0.5840544 | 0.5365821 | 0.5354151 | 7068 | 2.631413 | 0.9011689 | 0.3974592 | 0.3976045
7069 | 0.4594133 | 0.1541655 | 0.8435174 | 0.8437775 | [10 empty] | 7069 | 1.72024 | 0.5851156 | 0.5375571 | 0.5354103 | 7069 | 2.633013 | 0.9017169 | 0.3977009 | 0.3975991
7070 | 0.4593867 | 0.1541566 | 0.8434685 | 0.8437769 | [10 empty] | 7070 | 1.71824 | 0.5844354 | 0.5369321 | 0.5354054 | 7070 | 2.632453 | 0.9015251 | 0.3976163 | 0.3975936
7071 | 0.4594933 | 0.1541924 | 0.8436643 | 0.8437762 | [10 empty] | 7071 | 1.71704 | 0.5840272 | 0.5365571 | 0.5354006 | 7071 | 2.633333 | 0.9018265 | 0.3977492 | 0.3975881
7072 | 0.45952 | 0.1542013 | 0.8437133 | 0.8437756 | [10 empty] | 7072 | 1.71728 | 0.5841088 | 0.5366321 | 0.5353957 | 7072 | 2.63168 | 0.9012603 | 0.3974995 | 0.3975826
7073 | 0.45952 | 0.1542013 | 0.8437133 | 0.843775 | [10 empty] | 7073 | 1.71904 | 0.5847075 | 0.5371821 | 0.5353908 | 7073 | 2.63368 | 0.9019452 | 0.3978016 | 0.3975771
7074 | 0.4592267 | 0.1541029 | 0.8431747 | 0.8437744 | [10 empty] | 7074 | 1.71768 | 0.5842449 | 0.5367571 | 0.535386 | 7074 | 2.633813 | 0.9019909 | 0.3978217 | 0.3975717
7075 | 0.4592267 | 0.1541029 | 0.8431747 | 0.8437738 | [10 empty] | 7075 | 1.71864 | 0.5845714 | 0.5370571 | 0.5353811 | 7075 | 2.632053 | 0.9013881 | 0.3975559 | 0.3975662
7076 | 0.4594667 | 0.1541834 | 0.8436154 | 0.8437732 | [10 empty] | 7076 | 1.716 | 0.5836735 | 0.5362321 | 0.5353763 | 7076 | 2.63248 | 0.9015342 | 0.3976204 | 0.3975607
7077 | 0.4593067 | 0.1541298 | 0.8433216 | 0.8437725 | [10 empty] | 7077 | 1.71904 | 0.5847075 | 0.5371821 | 0.5353714 | 7077 | 2.633147 | 0.9017626 | 0.397721 | 0.3975552
7078 | 0.4595733 | 0.1542192 | 0.8438112 | 0.8437719 | [10 empty] | 7078 | 1.71576 | 0.5835918 | 0.5361571 | 0.5353666 | 7078 | 2.6332 | 0.9017808 | 0.3977291 | 0.3975498
7079 | 0.4594133 | 0.1541655 | 0.8435174 | 0.8437713 | [10 empty] | 7079 | 1.71824 | 0.5844354 | 0.5369321 | 0.5353617 | 7079 | 2.631467 | 0.9011872 | 0.3974673 | 0.3975443
7080 | 0.4593333 | 0.1541387 | 0.8433705 | 0.8437707 | [10 empty] | 7080 | 1.71768 | 0.5842449 | 0.5367571 | 0.5353569 | 7080 | 2.634187 | 0.9021187 | 0.3978781 | 0.3975388
7081 | 0.45944 | 0.1541745 | 0.8435664 | 0.8437701 | [10 empty] | 7081 | 1.71968 | 0.5849252 | 0.5373821 | 0.535352 | 7081 | 2.631973 | 0.9013607 | 0.3975438 | 0.3975334
7082 | 0.4595467 | 0.1542103 | 0.8437622 | 0.8437695 | [10 empty] | 7082 | 1.71824 | 0.5844354 | 0.5369321 | 0.5353472 | 7082 | 2.631227 | 0.901105 | 0.397431 | 0.3975279
7083 | 0.4593067 | 0.1541298 | 0.8433216 | 0.8437689 | [10 empty] | 7083 | 1.71688 | 0.5839728 | 0.5365071 | 0.5353423 | 7083 | 2.630987 | 0.9010228 | 0.3973948 | 0.3975224
7084 | 0.45944 | 0.1541745 | 0.8435664 | 0.8437682 | [10 empty] | 7084 | 1.71872 | 0.5845986 | 0.5370821 | 0.5353375 | 7084 | 2.633947 | 0.9020365 | 0.3978419 | 0.397517
7085 | 0.4593867 | 0.1541566 | 0.8434685 | 0.8437676 | [10 empty] | 7085 | 1.71576 | 0.5835918 | 0.5361571 | 0.5353326 | 7085 | 2.632693 | 0.9016073 | 0.3976526 | 0.3975115
7086 | 0.4595733 | 0.1542192 | 0.8438112 | 0.843767 | [10 empty] | 7086 | 1.71752 | 0.5841905 | 0.5367071 | 0.5353278 | 7086 | 2.630667 | 0.9009132 | 0.3973465 | 0.3975061
7087 | 0.45952 | 0.1542013 | 0.8437133 | 0.8437664 | [10 empty] | 7087 | 1.71536 | 0.5834558 | 0.5360321 | 0.535323 | 7087 | 2.6304 | 0.9008219 | 0.3973062 | 0.3975006
7088 | 0.4596 | 0.1542282 | 0.8438602 | 0.8437658 | [10 empty] | 7088 | 1.71744 | 0.5841633 | 0.5366821 | 0.5353181 | 7088 | 2.63264 | 0.901589 | 0.3976445 | 0.3974951
7089 | 0.4594133 | 0.1541655 | 0.8435174 | 0.8437652 | [10 empty] | 7089 | 1.7184 | 0.5844898 | 0.5369821 | 0.5353133 | 7089 | 2.632133 | 0.9014155 | 0.397568 | 0.3974897
7090 | 0.4594933 | 0.1541924 | 0.8436643 | 0.8437646 | [10 empty] | 7090 | 1.71792 | 0.5843265 | 0.5368321 | 0.5353085 | 7090 | 2.632107 | 0.9014064 | 0.397564 | 0.3974842
7091 | 0.4595467 | 0.1542103 | 0.8437622 | 0.843764 | [10 empty] | 7091 | 1.71824 | 0.5844354 | 0.5369321 | 0.5353036 | 7091 | 2.633093 | 0.9017443 | 0.397713 | 0.3974788
7092 | 0.4594133 | 0.1541655 | 0.8435174 | 0.8437633 | [10 empty] | 7092 | 1.7152 | 0.5834014 | 0.5359821 | 0.5352988 | 7092 | 2.631387 | 0.9011598 | 0.3974552 | 0.3974733
7093 | 0.4594133 | 0.1541655 | 0.8435174 | 0.8437627 | [10 empty] | 7093 | 1.71744 | 0.5841633 | 0.5366821 | 0.535294 | 7093 | 2.631867 | 0.9013242 | 0.3975277 | 0.3974679
7094 | 0.4593333 | 0.1541387 | 0.8433705 | 0.8437621 | [10 empty] | 7094 | 1.7156 | 0.5835374 | 0.5361071 | 0.5352892 | 7094 | 2.631707 | 0.9012694 | 0.3975035 | 0.3974624
7095 | 0.45944 | 0.1541745 | 0.8435664 | 0.8437615 | [10 empty] | 7095 | 1.71632 | 0.5837823 | 0.5363321 | 0.5352843 | 7095 | 2.631787 | 0.9012968 | 0.3975156 | 0.397457
7096 | 0.4593867 | 0.1541566 | 0.8434685 | 0.8437609 | [10 empty] | 7096 | 1.7172 | 0.5840816 | 0.5366071 | 0.5352795 | 7096 | 2.631573 | 0.9012237 | 0.3974834 | 0.3974515
7097 | 0.4594933 | 0.1541924 | 0.8436643 | 0.8437603 | [10 empty] | 7097 | 1.7172 | 0.5840816 | 0.5366071 | 0.5352747 | 7097 | 2.63096 | 0.9010137 | 0.3973908 | 0.3974461
7098 | 0.4593333 | 0.1541387 | 0.8433705 | 0.8437597 | [10 empty] | 7098 | 1.71472 | 0.5832381 | 0.5358321 | 0.5352699 | 7098 | 2.62984 | 0.9006301 | 0.3972216 | 0.3974407
7099 | 0.4595467 | 0.1542103 | 0.8437622 | 0.8437591 | [10 empty] | 7099 | 1.71888 | 0.5846531 | 0.5371321 | 0.535265 | 7099 | 2.630347 | 0.9008037 | 0.3972981 | 0.3974352
7100 | 0.45944 | 0.1541745 | 0.8435664 | 0.8437585 | [10 empty] | 7100 | 1.71952 | 0.5848707 | 0.5373321 | 0.5352602 | 7100 | 2.63176 | 0.9012877 | 0.3975116 | 0.3974298
7101 | 0.4595467 | 0.1542103 | 0.8437622 | 0.8437578 | [10 empty] | 7101 | 1.71536 | 0.5834558 | 0.5360321 | 0.5352554 | 7101 | 2.632027 | 0.901379 | 0.3975519 | 0.3974244
7102 | 0.4593867 | 0.1541566 | 0.8434685 | 0.8437572 | [10 empty] | 7102 | 1.71632 | 0.5837823 | 0.5363321 | 0.5352506 | 7102 | 2.632133 | 0.9014155 | 0.397568 | 0.3974189
7103 | 0.4593867 | 0.1541566 | 0.8434685 | 0.8437566 | [10 empty] | 7103 | 1.71472 | 0.5832381 | 0.5358321 | 0.5352458 | 7103 | 2.630187 | 0.9007489 | 0.397274 | 0.3974135
7104 | 0.45944 | 0.1541745 | 0.8435664 | 0.843756 | [10 empty] | 7104 | 1.71472 | 0.5832381 | 0.5358321 | 0.535241 | 7104 | 2.630827 | 0.900968 | 0.3973706 | 0.3974081
7105 | 0.45936 | 0.1541477 | 0.8434195 | 0.8437554 | [10 empty] | 7105 | 1.7172 | 0.5840816 | 0.5366071 | 0.5352362 | 7105 | 2.631707 | 0.9012694 | 0.3975035 | 0.3974026
7106 | 0.4593867 | 0.1541566 | 0.8434685 | 0.8437548 | [10 empty] | 7106 | 1.71216 | 0.5823673 | 0.5350322 | 0.5352314 | 7106 | 2.631653 | 0.9012511 | 0.3974955 | 0.3973972
7107 | 0.45912 | 0.1540671 | 0.8429788 | 0.8437542 | [10 empty] | 7107 | 1.71504 | 0.5833469 | 0.5359321 | 0.5352266 | 7107 | 2.63048 | 0.9008493 | 0.3973183 | 0.3973918
7108 | 0.4593067 | 0.1541298 | 0.8433216 | 0.8437536 | [10 empty] | 7108 | 1.7176 | 0.5842177 | 0.5367321 | 0.5352217 | 7108 | 2.630907 | 0.9009954 | 0.3973827 | 0.3973863
7109 | 0.4593867 | 0.1541566 | 0.8434685 | 0.843753 | [10 empty] | 7109 | 1.71664 | 0.5838912 | 0.5364321 | 0.5352169 | 7109 | 2.630987 | 0.9010228 | 0.3973948 | 0.3973809
7110 | 0.45944 | 0.1541745 | 0.8435664 | 0.8437524 | [10 empty] | 7110 | 1.71616 | 0.5837279 | 0.5362821 | 0.5352121 | 7110 | 2.631813 | 0.9013059 | 0.3975197 | 0.3973755
7111 | 0.4593333 | 0.1541387 | 0.8433705 | 0.8437518 | [10 empty] | 7111 | 1.7152 | 0.5834014 | 0.5359821 | 0.5352073 | 7111 | 2.62936 | 0.9004658 | 0.3971491 | 0.3973701
7112 | 0.45936 | 0.1541477 | 0.8434195 | 0.8437512 | [10 empty] | 7112 | 1.71552 | 0.5835102 | 0.5360821 | 0.5352025 | 7112 | 2.630693 | 0.9009224 | 0.3973505 | 0.3973646
7113 | 0.45944 | 0.1541745 | 0.8435664 | 0.8437506 | [10 empty] | 7113 | 1.71856 | 0.5845442 | 0.5370321 | 0.5351977 | 7113 | 2.630293 | 0.9007854 | 0.3972901 | 0.3973592
7114 | 0.4593867 | 0.1541566 | 0.8434685 | 0.84375 | [10 empty] | 7114 | 1.71392 | 0.582966 | 0.5355821 | 0.535193 | 7114 | 2.63096 | 0.9010137 | 0.3973908 | 0.3973538
7115 | 0.45936 | 0.1541477 | 0.8434195 | 0.8437493 | [10 empty] | 7115 | 1.7192 | 0.5847619 | 0.5372321 | 0.5351882 | 7115 | 2.63024 | 0.9007671 | 0.397282 | 0.3973484
7116 | 0.4594667 | 0.1541834 | 0.8436154 | 0.8437487 | [10 empty] | 7116 | 1.71752 | 0.5841905 | 0.5367071 | 0.5351834 | 7116 | 2.630667 | 0.9009132 | 0.3973465 | 0.397343
7117 | 0.4593067 | 0.1541298 | 0.8433216 | 0.8437481 | [10 empty] | 7117 | 1.71688 | 0.5839728 | 0.5365071 | 0.5351786 | 7117 | 2.63032 | 0.9007945 | 0.3972941 | 0.3973376
7118 | 0.4594667 | 0.1541834 | 0.8436154 | 0.8437475 | [10 empty] | 7118 | 1.71792 | 0.5843265 | 0.5368321 | 0.5351738 | 7118 | 2.630693 | 0.9009224 | 0.3973505 | 0.3973322
7119 | 0.4593067 | 0.1541298 | 0.8433216 | 0.8437469 | [10 empty] | 7119 | 1.71768 | 0.5842449 | 0.5367571 | 0.535169 | 7119 | 2.631227 | 0.901105 | 0.397431 | 0.3973267
7120 | 0.4594667 | 0.1541834 | 0.8436154 | 0.8437463 | [10 empty] | 7120 | 1.71432 | 0.583102 | 0.5357071 | 0.5351642 | 7120 | 2.63224 | 0.9014521 | 0.3975841 | 0.3973213
7121 | 0.4594933 | 0.1541924 | 0.8436643 | 0.8437457 | [10 empty] | 7121 | 1.71472 | 0.5832381 | 0.5358321 | 0.5351594 | 7121 | 2.630053 | 0.9007032 | 0.3972538 | 0.3973159
7122 | 0.45944 | 0.1541745 | 0.8435664 | 0.8437451 | [10 empty] | 7122 | 1.71592 | 0.5836463 | 0.5362071 | 0.5351546 | 7122 | 2.6312 | 0.9010959 | 0.397427 | 0.3973105
7123 | 0.45936 | 0.1541477 | 0.8434195 | 0.8437445 | [10 empty] | 7123 | 1.7152 | 0.5834014 | 0.5359821 | 0.5351499 | 7123 | 2.63032 | 0.9007945 | 0.3972941 | 0.3973051
7124 | 0.4595467 | 0.1542103 | 0.8437622 | 0.8437439 | [10 empty] | 7124 | 1.71504 | 0.5833469 | 0.5359321 | 0.5351451 | 7124 | 2.631147 | 0.9010776 | 0.397419 | 0.3972997
7125 | 0.4593067 | 0.1541298 | 0.8433216 | 0.8437433 | [10 empty] | 7125 | 1.71448 | 0.5831565 | 0.5357571 | 0.5351403 | 7125 | 2.631227 | 0.901105 | 0.397431 | 0.3972943
7126 | 0.4593333 | 0.1541387 | 0.8433705 | 0.8437427 | [10 empty] | 7126 | 1.71768 | 0.5842449 | 0.5367571 | 0.5351355 | 7126 | 2.629947 | 0.9006667 | 0.3972377 | 0.3972889
7127 | 0.4594133 | 0.1541655 | 0.8435174 | 0.8437421 | [10 empty] | 7127 | 1.71424 | 0.5830748 | 0.5356821 | 0.5351308 | 7127 | 2.630853 | 0.9009772 | 0.3973747 | 0.3972835
7128 | 0.4596533 | 0.1542461 | 0.8439581 | 0.8437415 | [10 empty] | 7128 | 1.72088 | 0.5853333 | 0.5377571 | 0.535126 | 7128 | 2.629947 | 0.9006667 | 0.3972377 | 0.3972781
7129 | 0.4594133 | 0.1541655 | 0.8435174 | 0.8437409 | [10 empty] | 7129 | 1.7184 | 0.5844898 | 0.5369821 | 0.5351212 | 7129 | 2.629653 | 0.9005662 | 0.3971934 | 0.3972727
7130 | 0.4595733 | 0.1542192 | 0.8438112 | 0.8437403 | [10 empty] | 7130 | 1.71424 | 0.5830748 | 0.5356821 | 0.5351164 | 7130 | 2.6324 | 0.9015068 | 0.3976083 | 0.3972673
7131 | 0.4592 | 0.154094 | 0.8431257 | 0.8437397 | [10 empty] | 7131 | 1.71712 | 0.5840544 | 0.5365821 | 0.5351117 | 7131 | 2.631067 | 0.9010502 | 0.3974069 | 0.3972619
7132 | 0.4595467 | 0.1542103 | 0.8437622 | 0.8437391 | [10 empty] | 7132 | 1.71168 | 0.5822041 | 0.5348822 | 0.5351069 | 7132 | 2.630213 | 0.900758 | 0.397278 | 0.3972565
7133 | 0.4595467 | 0.1542103 | 0.8437622 | 0.8437385 | [10 empty] | 7133 | 1.71472 | 0.5832381 | 0.5358321 | 0.5351021 | 7133 | 2.630107 | 0.9007215 | 0.3972619 | 0.3972512
7134 | 0.45952 | 0.1542013 | 0.8437133 | 0.8437379 | [10 empty] | 7134 | 1.7136 | 0.5828571 | 0.5354822 | 0.5350974 | 7134 | 2.631627 | 0.901242 | 0.3974915 | 0.3972458
7135 | 0.45944 | 0.1541745 | 0.8435664 | 0.8437373 | [10 empty] | 7135 | 1.71616 | 0.5837279 | 0.5362821 | 0.5350926 | 7135 | 2.63208 | 0.9013973 | 0.3975599 | 0.3972404
7136 | 0.4594133 | 0.1541655 | 0.8435174 | 0.8437367 | [10 empty] | 7136 | 1.71784 | 0.5842993 | 0.5368071 | 0.5350878 | 7136 | 2.63152 | 0.9012055 | 0.3974753 | 0.397235
7137 | 0.4593067 | 0.1541298 | 0.8433216 | 0.8437361 | [10 empty] | 7137 | 1.71928 | 0.5847891 | 0.5372571 | 0.5350831 | 7137 | 2.630773 | 0.9009498 | 0.3973626 | 0.3972296
7138 | 0.45936 | 0.1541477 | 0.8434195 | 0.8437355 | [10 empty] | 7138 | 1.71408 | 0.5830204 | 0.5356321 | 0.5350783 | 7138 | 2.62992 | 0.9006575 | 0.3972337 | 0.3972242
7139 | 0.4594933 | 0.1541924 | 0.8436643 | 0.8437349 | [10 empty] | 7139 | 1.71616 | 0.5837279 | 0.5362821 | 0.5350736 | 7139 | 2.630213 | 0.900758 | 0.397278 | 0.3972189
7140 | 0.4594667 | 0.1541834 | 0.8436154 | 0.8437343 | [10 empty] | 7140 | 1.71648 | 0.5838367 | 0.5363821 | 0.5350688 | 7140 | 2.630267 | 0.9007763 | 0.397286 | 0.3972135
7141 | 0.4593867 | 0.1541566 | 0.8434685 | 0.8437337 | [10 empty] | 7141 | 1.71704 | 0.5840272 | 0.5365571 | 0.5350641 | 7141 | 2.630587 | 0.9008858 | 0.3973344 | 0.3972081
7142 | 0.4594667 | 0.1541834 | 0.8436154 | 0.8437331 | [10 empty] | 7142 | 1.716 | 0.5836735 | 0.5362321 | 0.5350593 | 7142 | 2.63048 | 0.9008493 | 0.3973183 | 0.3972027
7143 | 0.4594933 | 0.1541924 | 0.8436643 | 0.8437325 | [10 empty] | 7143 | 1.71456 | 0.5831837 | 0.5357821 | 0.5350545 | 7143 | 2.629893 | 0.9006484 | 0.3972297 | 0.3971973
7144 | 0.45944 | 0.1541745 | 0.8435664 | 0.8437319 | [10 empty] | 7144 | 1.71368 | 0.5828844 | 0.5355071 | 0.5350498 | 7144 | 2.628267 | 0.9000913 | 0.396984 | 0.397192
7145 | 0.4594133 | 0.1541655 | 0.8435174 | 0.8437313 | [10 empty] | 7145 | 1.71448 | 0.5831565 | 0.5357571 | 0.5350451 | 7145 | 2.63056 | 0.9008767 | 0.3973303 | 0.3971866
7146 | 0.4594133 | 0.1541655 | 0.8435174 | 0.8437307 | [10 empty] | 7146 | 1.71528 | 0.5834286 | 0.5360071 | 0.5350403 | 7146 | 2.62984 | 0.9006301 | 0.3972216 | 0.3971812
7147 | 0.4593067 | 0.1541298 | 0.8433216 | 0.8437301 | [10 empty] | 7147 | 1.71512 | 0.5833741 | 0.5359571 | 0.5350356 | 7147 | 2.62848 | 0.9001644 | 0.3970162 | 0.3971759
7148 | 0.4593333 | 0.1541387 | 0.8433705 | 0.8437295 | [10 empty] | 7148 | 1.716 | 0.5836735 | 0.5362321 | 0.5350308 | 7148 | 2.6304 | 0.9008219 | 0.3973062 | 0.3971705
7149 | 0.45968 | 0.154255 | 0.8440071 | 0.8437289 | [10 empty] | 7149 | 1.71344 | 0.5828027 | 0.5354322 | 0.5350261 | 7149 | 2.628213 | 0.9000731 | 0.3969759 | 0.3971651
7150 | 0.4595467 | 0.1542103 | 0.8437622 | 0.8437283 | [10 empty] | 7150 | 1.71256 | 0.5825034 | 0.5351572 | 0.5350213 | 7150 | 2.630853 | 0.9009772 | 0.3973747 | 0.3971598
7151 | 0.4595467 | 0.1542103 | 0.8437622 | 0.8437277 | [10 empty] | 7151 | 1.71232 | 0.5824218 | 0.5350822 | 0.5350166 | 7151 | 2.629467 | 0.9005023 | 0.3971652 | 0.3971544
7152 | 0.45928 | 0.1541208 | 0.8432726 | 0.8437271 | [10 empty] | 7152 | 1.7116 | 0.5821769 | 0.5348572 | 0.5350119 | 7152 | 2.629387 | 0.9004749 | 0.3971531 | 0.397149
7153 | 0.4595467 | 0.1542103 | 0.8437622 | 0.8437265 | [10 empty] | 7153 | 1.71168 | 0.5822041 | 0.5348822 | 0.5350071 | 7153 | 2.629973 | 0.9006758 | 0.3972417 | 0.3971437
7154 | 0.45952 | 0.1542013 | 0.8437133 | 0.8437259 | [10 empty] | 7154 | 1.71112 | 0.5820136 | 0.5347072 | 0.5350024 | 7154 | 2.630027 | 0.9006941 | 0.3972498 | 0.3971383
7155 | 0.4594133 | 0.1541655 | 0.8435174 | 0.8437253 | [10 empty] | 7155 | 1.7156 | 0.5835374 | 0.5361071 | 0.5349977 | 7155 | 2.630133 | 0.9007306 | 0.3972659 | 0.397133
7156 | 0.45944 | 0.1541745 | 0.8435664 | 0.8437248 | [10 empty] | 7156 | 1.71328 | 0.5827483 | 0.5353822 | 0.5349929 | 7156 | 2.62872 | 0.9002466 | 0.3970524 | 0.3971276
7157 | 0.4594133 | 0.1541655 | 0.8435174 | 0.8437242 | [10 empty] | 7157 | 1.71328 | 0.5827483 | 0.5353822 | 0.5349882 | 7157 | 2.62976 | 0.9006027 | 0.3972095 | 0.3971222
7158 | 0.4593333 | 0.1541387 | 0.8433705 | 0.8437236 | [10 empty] | 7158 | 1.71456 | 0.5831837 | 0.5357821 | 0.5349835 | 7158 | 2.62872 | 0.9002466 | 0.3970524 | 0.3971169
7159 | 0.4593333 | 0.1541387 | 0.8433705 | 0.843723 | [10 empty] | 7159 | 1.71192 | 0.5822857 | 0.5349572 | 0.5349787 | 7159 | 2.62872 | 0.9002466 | 0.3970524 | 0.3971115
7160 | 0.4594133 | 0.1541655 | 0.8435174 | 0.8437224 | [10 empty] | 7160 | 1.71176 | 0.5822313 | 0.5349072 | 0.534974 | 7160 | 2.62896 | 0.9003288 | 0.3970887 | 0.3971062
7161 | 0.4594667 | 0.1541834 | 0.8436154 | 0.8437218 | [10 empty] | 7161 | 1.71176 | 0.5822313 | 0.5349072 | 0.5349693 | 7161 | 2.630667 | 0.9009132 | 0.3973465 | 0.3971008
7162 | 0.45936 | 0.1541477 | 0.8434195 | 0.8437212 | [10 empty] | 7162 | 1.71368 | 0.5828844 | 0.5355071 | 0.5349646 | 7162 | 2.628827 | 0.9002831 | 0.3970685 | 0.3970955
7163 | 0.4593067 | 0.1541298 | 0.8433216 | 0.8437206 | [10 empty] | 7163 | 1.71368 | 0.5828844 | 0.5355071 | 0.5349598 | 7163 | 2.627707 | 0.8998995 | 0.3968994 | 0.3970901
7164 | 0.45928 | 0.1541208 | 0.8432726 | 0.84372 | [10 empty] | 7164 | 1.7136 | 0.5828571 | 0.5354822 | 0.5349551 | 7164 | 2.628693 | 0.9002374 | 0.3970484 | 0.3970848
7165 | 0.4594667 | 0.1541834 | 0.8436154 | 0.8437194 | [10 empty] | 7165 | 1.71336 | 0.5827755 | 0.5354072 | 0.5349504 | 7165 | 2.629067 | 0.9003653 | 0.3971048 | 0.3970795
7166 | 0.4593867 | 0.1541566 | 0.8434685 | 0.8437188 | [10 empty] | 7166 | 1.71376 | 0.5829116 | 0.5355321 | 0.5349457 | 7166 | 2.628587 | 0.9002009 | 0.3970323 | 0.3970741
7167 | 0.4594133 | 0.1541655 | 0.8435174 | 0.8437182 | [10 empty] | 7167 | 1.71528 | 0.5834286 | 0.5360071 | 0.534941 | 7167 | 2.629093 | 0.9003744 | 0.3971088 | 0.3970688
7168 | 0.4594933 | 0.1541924 | 0.8436643 | 0.8437176 | [10 empty] | 7168 | 1.71464 | 0.5832109 | 0.5358071 | 0.5349363 | 7168 | 2.62856 | 0.9001918 | 0.3970283 | 0.3970634
7169 | 0.4593067 | 0.1541298 | 0.8433216 | 0.843717 | [10 empty] | 7169 | 1.7128 | 0.582585 | 0.5352322 | 0.5349316 | 7169 | 2.630773 | 0.9009498 | 0.3973626 | 0.3970581
7170 | 0.4594667 | 0.1541834 | 0.8436154 | 0.8437165 | [10 empty] | 7170 | 1.71456 | 0.5831837 | 0.5357821 | 0.5349268 | 7170 | 2.62784 | 0.8999452 | 0.3969195 | 0.3970528
7171 | 0.45944 | 0.1541745 | 0.8435664 | 0.8437159 | [10 empty] | 7171 | 1.712 | 0.5823129 | 0.5349822 | 0.5349221 | 7171 | 2.62832 | 0.9001096 | 0.396992 | 0.3970474
7172 | 0.4594667 | 0.1541834 | 0.8436154 | 0.8437153 | [10 empty] | 7172 | 1.71376 | 0.5829116 | 0.5355321 | 0.5349174 | 7172 | 2.626933 | 0.8996347 | 0.3967826 | 0.3970421
7173 | 0.4594933 | 0.1541924 | 0.8436643 | 0.8437147 | [10 empty] | 7173 | 1.71248 | 0.5824762 | 0.5351322 | 0.5349127 | 7173 | 2.62928 | 0.9004384 | 0.397137 | 0.3970368
7174 | 0.45944 | 0.1541745 | 0.8435664 | 0.8437141 | [10 empty] | 7174 | 1.71456 | 0.5831837 | 0.5357821 | 0.534908 | 7174 | 2.628107 | 0.9000365 | 0.3969598 | 0.3970314
7175 | 0.4594133 | 0.1541655 | 0.8435174 | 0.8437135 | [10 empty] | 7175 | 1.71136 | 0.5820952 | 0.5347822 | 0.5349033 | 7175 | 2.6288 | 0.900274 | 0.3970645 | 0.3970261
[15 empty] | 7176 | 1.71424 | 0.5830748 | 0.5356821 | 0.5348986 | 7176 | 2.62824 | 0.9000822 | 0.3969799 | 0.3970208
[15 empty] | 7177 | 1.71504 | 0.5833469 | 0.5359321 | 0.5348939 | 7177 | 2.628747 | 0.9002557 | 0.3970565 | 0.3970155
[15 empty] | 7178 | 1.71288 | 0.5826122 | 0.5352572 | 0.5348892 | 7178 | 2.628107 | 0.9000365 | 0.3969598 | 0.3970101
[15 empty] | 7179 | 1.71728 | 0.5841088 | 0.5366321 | 0.5348845 | 7179 | 2.628293 | 0.9001005 | 0.396988 | 0.3970048
[15 empty] | 7180 | 1.71528 | 0.5834286 | 0.5360071 | 0.5348798 | 7180 | 2.62752 | 0.8998356 | 0.3968712 | 0.3969995
[15 empty] | 7181 | 1.71376 | 0.5829116 | 0.5355321 | 0.5348751 | 7181 | 2.628773 | 0.9002648 | 0.3970605 | 0.3969942
[15 empty] | 7182 | 1.71448 | 0.5831565 | 0.5357571 | 0.5348704 | 7182 | 2.628693 | 0.9002374 | 0.3970484 | 0.3969888
[15 empty] | 7183 | 1.71584 | 0.583619 | 0.5361821 | 0.5348658 | 7183 | 2.62952 | 0.9005205 | 0.3971733 | 0.3969835
[15 empty] | 7184 | 1.71304 | 0.5826667 | 0.5353072 | 0.5348611 | 7184 | 2.628 | 0.9 | 0.3969437 | 0.3969782
[15 empty] | 7185 | 1.71616 | 0.5837279 | 0.5362821 | 0.5348564 | 7185 | 2.62928 | 0.9004384 | 0.397137 | 0.3969729
[15 empty] | 7186 | 1.71384 | 0.5829388 | 0.5355571 | 0.5348517 | 7186 | 2.627893 | 0.8999635 | 0.3969276 | 0.3969676
[15 empty] | 7187 | 1.71504 | 0.5833469 | 0.5359321 | 0.534847 | 7187 | 2.62816 | 0.9000548 | 0.3969678 | 0.3969623
[15 empty] | 7188 | 1.7148 | 0.5832653 | 0.5358571 | 0.5348423 | 7188 | 2.628187 | 0.9000639 | 0.3969719 | 0.396957
[15 empty] | 7189 | 1.71392 | 0.582966 | 0.5355821 | 0.5348376 | 7189 | 2.628107 | 0.9000365 | 0.3969598 | 0.3969517
[15 empty] | 7190 | 1.70912 | 0.5813333 | 0.5340822 | 0.534833 | 7190 | 2.628187 | 0.9000639 | 0.3969719 | 0.3969463
[15 empty] | 7191 | 1.71256 | 0.5825034 | 0.5351572 | 0.5348283 | 7191 | 2.628 | 0.9 | 0.3969437 | 0.396941
[15 empty] | 7192 | 1.7124 | 0.582449 | 0.5351072 | 0.5348236 | 7192 | 2.62776 | 0.8999178 | 0.3969074 | 0.3969357
[15 empty] | 7193 | 1.714 | 0.5829932 | 0.5356071 | 0.5348189 | 7193 | 2.625947 | 0.8992968 | 0.3966335 | 0.3969304
[15 empty] | 7194 | 1.71552 | 0.5835102 | 0.5360821 | 0.5348143 | 7194 | 2.627493 | 0.8998265 | 0.3968671 | 0.3969251
[15 empty] | 7195 | 1.71592 | 0.5836463 | 0.5362071 | 0.5348096 | 7195 | 2.627707 | 0.8998995 | 0.3968994 | 0.3969198
[15 empty] | 7196 | 1.712 | 0.5823129 | 0.5349822 | 0.5348049 | 7196 | 2.626533 | 0.8994977 | 0.3967221 | 0.3969145
[15 empty] | 7197 | 1.7128 | 0.582585 | 0.5352322 | 0.5348002 | 7197 | 2.628827 | 0.9002831 | 0.3970685 | 0.3969092
[15 empty] | 7198 | 1.71256 | 0.5825034 | 0.5351572 | 0.5347956 | 7198 | 2.62696 | 0.8996438 | 0.3967866 | 0.3969039
[15 empty] | 7199 | 1.70984 | 0.5815782 | 0.5343072 | 0.5347909 | 7199 | 2.628667 | 0.9002283 | 0.3970444 | 0.3968986
[15 empty] | 7200 | 1.71432 | 0.583102 | 0.5357071 | 0.5347862 | 7200 | 2.628453 | 0.9001553 | 0.3970121 | 0.3968934
[15 empty] | 7201 | 1.71184 | 0.5822585 | 0.5349322 | 0.5347816 | 7201 | 2.628293 | 0.9001005 | 0.396988 | 0.3968881
[15 empty] | 7202 | 1.71112 | 0.5820136 | 0.5347072 | 0.5347769 | 7202 | 2.626187 | 0.899379 | 0.3966698 | 0.3968828
[15 empty] | 7203 | 1.7096 | 0.5814966 | 0.5342322 | 0.5347723 | 7203 | 2.626293 | 0.8994155 | 0.3966859 | 0.3968775
[15 empty] | 7204 | 1.71328 | 0.5827483 | 0.5353822 | 0.5347676 | 7204 | 2.626827 | 0.8995982 | 0.3967664 | 0.3968722
[15 empty] | 7205 | 1.71328 | 0.5827483 | 0.5353822 | 0.5347629 | 7205 | 2.625813 | 0.8992511 | 0.3966134 | 0.3968669
[15 empty] | 7206 | 1.71168 | 0.5822041 | 0.5348822 | 0.5347583 | 7206 | 2.626373 | 0.8994429 | 0.396698 | 0.3968616
[15 empty] | 7207 | 1.71272 | 0.5825578 | 0.5352072 | 0.5347536 | 7207 | 2.6272 | 0.899726 | 0.3968228 | 0.3968563
[15 empty] | 7208 | 1.71352 | 0.5828299 | 0.5354572 | 0.534749 | 7208 | 2.627547 | 0.8998447 | 0.3968752 | 0.3968511
[15 empty] | 7209 | 1.71352 | 0.5828299 | 0.5354572 | 0.5347443 | 7209 | 2.626053 | 0.8993333 | 0.3966496 | 0.3968458
[15 empty] | 7210 | 1.71176 | 0.5822313 | 0.5349072 | 0.5347397 | 7210 | 2.62712 | 0.8996986 | 0.3968108 | 0.3968405
[15 empty] | 7211 | 1.71376 | 0.5829116 | 0.5355321 | 0.534735 | 7211 | 2.627893 | 0.8999635 | 0.3969276 | 0.3968352
[15 empty] | 7212 | 1.714 | 0.5829932 | 0.5356071 | 0.5347304 | 7212 | 2.628133 | 0.9000457 | 0.3969638 | 0.39683
[15 empty] | 7213 | 1.71136 | 0.5820952 | 0.5347822 | 0.5347257 | 7213 | 2.627627 | 0.8998721 | 0.3968873 | 0.3968247
[15 empty] | 7214 | 1.71544 | 0.583483 | 0.5360571 | 0.5347211 | 7214 | 2.627093 | 0.8996895 | 0.3968067 | 0.3968194
[15 empty] | 7215 | 1.71088 | 0.581932 | 0.5346322 | 0.5347164 | 7215 | 2.627387 | 0.89979 | 0.396851 | 0.3968141
[15 empty] | 7216 | 1.71288 | 0.5826122 | 0.5352572 | 0.5347118 | 7216 | 2.6272 | 0.899726 | 0.3968228 | 0.3968089
[15 empty] | 7217 | 1.70928 | 0.5813878 | 0.5341322 | 0.5347072 | 7217 | 2.625307 | 0.8990776 | 0.3965369 | 0.3968036
[15 empty] | 7218 | 1.71312 | 0.5826939 | 0.5353322 | 0.5347025 | 7218 | 2.626693 | 0.8995525 | 0.3967463 | 0.3967983
[15 empty] | 7219 | 1.71096 | 0.5819592 | 0.5346572 | 0.5346979 | 7219 | 2.625653 | 0.8991963 | 0.3965892 | 0.3967931
[15 empty] | 7220 | 1.71208 | 0.5823401 | 0.5350072 | 0.5346933 | 7220 | 2.625573 | 0.8991689 | 0.3965771 | 0.3967878
[15 empty] | 7221 | 1.71272 | 0.5825578 | 0.5352072 | 0.5346886 | 7221 | 2.627947 | 0.8999817 | 0.3969356 | 0.3967825
[15 empty] | 7222 | 1.71208 | 0.5823401 | 0.5350072 | 0.534684 | 7222 | 2.627093 | 0.8996895 | 0.3968067 | 0.3967773
[15 empty] | 7223 | 1.71224 | 0.5823946 | 0.5350572 | 0.5346794 | 7223 | 2.626907 | 0.8996256 | 0.3967785 | 0.396772
[15 empty] | 7224 | 1.71104 | 0.5819864 | 0.5346822 | 0.5346747 | 7224 | 2.627627 | 0.8998721 | 0.3968873 | 0.3967668
[15 empty] | 7225 | 1.71552 | 0.5835102 | 0.5360821 | 0.5346701 | 7225 | 2.625707 | 0.8992146 | 0.3965973 | 0.3967615
[15 empty] | 7226 | 1.7168 | 0.5839456 | 0.5364821 | 0.5346655 | 7226 | 2.627067 | 0.8996804 | 0.3968027 | 0.3967562
[15 empty] | 7227 | 1.71568 | 0.5835646 | 0.5361321 | 0.5346609 | 7227 | 2.626533 | 0.8994977 | 0.3967221 | 0.396751
[15 empty] | 7228 | 1.71448 | 0.5831565 | 0.5357571 | 0.5346562 | 7228 | 2.626267 | 0.8994064 | 0.3966819 | 0.3967457
[15 empty] | 7229 | 1.71528 | 0.5834286 | 0.5360071 | 0.5346516 | 7229 | 2.62624 | 0.8993973 | 0.3966778 | 0.3967405
[15 empty] | 7230 | 1.71736 | 0.5841361 | 0.5366571 | 0.534647 | 7230 | 2.627413 | 0.8997991 | 0.3968551 | 0.3967352
[15 empty] | 7231 | 1.71416 | 0.5830476 | 0.5356571 | 0.5346424 | 7231 | 2.625973 | 0.8993059 | 0.3966376 | 0.39673
[15 empty] | 7232 | 1.71688 | 0.5839728 | 0.5365071 | 0.5346378 | 7232 | 2.625253 | 0.8990594 | 0.3965288 | 0.3967247
[15 empty] | 7233 | 1.71144 | 0.5821224 | 0.5348072 | 0.5346331 | 7233 | 2.626533 | 0.8994977 | 0.3967221 | 0.3967195
[15 empty] | 7234 | 1.7144 | 0.5831293 | 0.5357321 | 0.5346285 | 7234 | 2.626187 | 0.899379 | 0.3966698 | 0.3967143
[15 empty] | 7235 | 1.71648 | 0.5838367 | 0.5363821 | 0.5346239 | 7235 | 2.626533 | 0.8994977 | 0.3967221 | 0.396709
[15 empty] | 7236 | 1.7136 | 0.5828571 | 0.5354822 | 0.5346193 | 7236 | 2.6252 | 0.8990411 | 0.3965208 | 0.3967038
[15 empty] | 7237 | 1.7132 | 0.5827211 | 0.5353572 | 0.5346147 | 7237 | 2.62608 | 0.8993425 | 0.3966537 | 0.3966985
[15 empty] | 7238 | 1.71376 | 0.5829116 | 0.5355321 | 0.5346101 | 7238 | 2.625253 | 0.8990594 | 0.3965288 | 0.3966933
[15 empty] | 7239 | 1.71424 | 0.5830748 | 0.5356821 | 0.5346055 | 7239 | 2.624347 | 0.8987489 | 0.3963919 | 0.3966881
[15 empty] | 7240 | 1.71408 | 0.5830204 | 0.5356321 | 0.5346009 | 7240 | 2.623573 | 0.898484 | 0.3962751 | 0.3966828
[15 empty] | 7241 | 1.71352 | 0.5828299 | 0.5354572 | 0.5345963 | 7241 | 2.625093 | 0.8990046 | 0.3965046 | 0.3966776
[15 empty] | 7242 | 1.7136 | 0.5828571 | 0.5354822 | 0.5345917 | 7242 | 2.624747 | 0.8988858 | 0.3964523 | 0.3966723
[15 empty] | 7243 | 1.71128 | 0.582068 | 0.5347572 | 0.5345871 | 7243 | 2.622933 | 0.8982648 | 0.3961784 | 0.3966671
[15 empty] | 7244 | 1.71648 | 0.5838367 | 0.5363821 | 0.5345825 | 7244 | 2.624293 | 0.8987306 | 0.3963838 | 0.3966619
[15 empty] | 7245 | 1.7128 | 0.582585 | 0.5352322 | 0.5345779 | 7245 | 2.623707 | 0.8985297 | 0.3962952 | 0.3966567
[15 empty] | 7246 | 1.7152 | 0.5834014 | 0.5359821 | 0.5345733 | 7246 | 2.624827 | 0.8989132 | 0.3964644 | 0.3966514
[15 empty] | 7247 | 1.71496 | 0.5833197 | 0.5359071 | 0.5345687 | 7247 | 2.624133 | 0.8986758 | 0.3963596 | 0.3966462
[15 empty] | 7248 | 1.71296 | 0.5826395 | 0.5352822 | 0.5345641 | 7248 | 2.62704 | 0.8996712 | 0.3967987 | 0.396641
[15 empty] | 7249 | 1.71304 | 0.5826667 | 0.5353072 | 0.5345595 | 7249 | 2.624053 | 0.8986484 | 0.3963476 | 0.3966358
[15 empty] | 7250 | 1.71448 | 0.5831565 | 0.5357571 | 0.5345549 | 7250 | 2.624827 | 0.8989132 | 0.3964644 | 0.3966305
[15 empty] | 7251 | 1.71232 | 0.5824218 | 0.5350822 | 0.5345503 | 7251 | 2.626587 | 0.899516 | 0.3967302 | 0.3966253
[15 empty] | 7252 | 1.71232 | 0.5824218 | 0.5350822 | 0.5345457 | 7252 | 2.62496 | 0.8989589 | 0.3964845 | 0.3966201
[15 empty] | 7253 | 1.71312 | 0.5826939 | 0.5353322 | 0.5345411 | 7253 | 2.6236 | 0.8984932 | 0.3962791 | 0.3966149
[15 empty] | 7254 | 1.71168 | 0.5822041 | 0.5348822 | 0.5345365 | 7254 | 2.62504 | 0.8989863 | 0.3964966 | 0.3966097
[15 empty] | 7255 | 1.71128 | 0.582068 | 0.5347572 | 0.534532 | 7255 | 2.623787 | 0.8985571 | 0.3963073 | 0.3966044
[15 empty] | 7256 | 1.71328 | 0.5827483 | 0.5353822 | 0.5345274 | 7256 | 2.624693 | 0.8988676 | 0.3964442 | 0.3965992
[15 empty] | 7257 | 1.71432 | 0.583102 | 0.5357071 | 0.5345228 | 7257 | 2.623893 | 0.8985936 | 0.3963234 | 0.396594
[15 empty] | 7258 | 1.7148 | 0.5832653 | 0.5358571 | 0.5345182 | 7258 | 2.624267 | 0.8987215 | 0.3963798 | 0.3965888
[15 empty] | 7259 | 1.7116 | 0.5821769 | 0.5348572 | 0.5345136 | 7259 | 2.62376 | 0.8985479 | 0.3963032 | 0.3965836
[15 empty] | 7260 | 1.71448 | 0.5831565 | 0.5357571 | 0.5345091 | 7260 | 2.6244 | 0.8987671 | 0.3963999 | 0.3965784
[15 empty] | 7261 | 1.71272 | 0.5825578 | 0.5352072 | 0.5345045 | 7261 | 2.6244 | 0.8987671 | 0.3963999 | 0.3965732
[15 empty] | 7262 | 1.71336 | 0.5827755 | 0.5354072 | 0.5344999 | 7262 | 2.624293 | 0.8987306 | 0.3963838 | 0.396568
[15 empty] | 7263 | 1.71224 | 0.5823946 | 0.5350572 | 0.5344953 | 7263 | 2.62552 | 0.8991507 | 0.3965691 | 0.3965628
[15 empty] | 7264 | 1.71136 | 0.5820952 | 0.5347822 | 0.5344908 | 7264 | 2.624987 | 0.898968 | 0.3964885 | 0.3965576
[15 empty] | 7265 | 1.71128 | 0.582068 | 0.5347572 | 0.5344862 | 7265 | 2.62312 | 0.8983288 | 0.3962066 | 0.3965524
[15 empty] | 7266 | 1.7112 | 0.5820408 | 0.5347322 | 0.5344816 | 7266 | 2.624427 | 0.8987763 | 0.3964039 | 0.3965472
[15 empty] | 7267 | 1.71176 | 0.5822313 | 0.5349072 | 0.5344771 | 7267 | 2.624987 | 0.898968 | 0.3964885 | 0.396542
[15 empty] | 7268 | 1.71384 | 0.5829388 | 0.5355571 | 0.5344725 | 7268 | 2.624053 | 0.8986484 | 0.3963476 | 0.3965368
[15 empty] | 7269 | 1.7148 | 0.5832653 | 0.5358571 | 0.5344679 | 7269 | 2.62448 | 0.8987945 | 0.396412 | 0.3965316
[15 empty] | 7270 | 1.71112 | 0.5820136 | 0.5347072 | 0.5344634 | 7270 | 2.624107 | 0.8986667 | 0.3963556 | 0.3965264
[15 empty] | 7271 | 1.71368 | 0.5828844 | 0.5355071 | 0.5344588 | 7271 | 2.623733 | 0.8985388 | 0.3962992 | 0.3965212
[15 empty] | 7272 | 1.71264 | 0.5825306 | 0.5351822 | 0.5344543 | 7272 | 2.624507 | 0.8988037 | 0.396416 | 0.396516
[15 empty] | 7273 | 1.71328 | 0.5827483 | 0.5353822 | 0.5344497 | 7273 | 2.626693 | 0.8995525 | 0.3967463 | 0.3965108
[15 empty] | 7274 | 1.714 | 0.5829932 | 0.5356071 | 0.5344452 | 7274 | 2.62376 | 0.8985479 | 0.3963032 | 0.3965056
[15 empty] | 7275 | 1.71184 | 0.5822585 | 0.5349322 | 0.5344406 | 7275 | 2.6256 | 0.8991781 | 0.3965812 | 0.3965004
[15 empty] | 7276 | 1.7108 | 0.5819048 | 0.5346072 | 0.534436 | 7276 | 2.62584 | 0.8992603 | 0.3966174 | 0.3964953
[15 empty] | 7277 | 1.71232 | 0.5824218 | 0.5350822 | 0.5344315 | 7277 | 2.623413 | 0.8984292 | 0.3962509 | 0.3964901
[15 empty] | 7278 | 1.7108 | 0.5819048 | 0.5346072 | 0.5344269 | 7278 | 2.623067 | 0.8983105 | 0.3961985 | 0.3964849
[15 empty] | 7279 | 1.71016 | 0.5816871 | 0.5344072 | 0.5344224 | 7279 | 2.62576 | 0.8992329 | 0.3966053 | 0.3964797
[15 empty] | 7280 | 1.71344 | 0.5828027 | 0.5354322 | 0.5344179 | 7280 | 2.625733 | 0.8992237 | 0.3966013 | 0.3964745
[15 empty] | 7281 | 1.7104 | 0.5817687 | 0.5344822 | 0.5344133 | 7281 | 2.62528 | 0.8990685 | 0.3965328 | 0.3964694
[15 empty] | 7282 | 1.71288 | 0.5826122 | 0.5352572 | 0.5344088 | 7282 | 2.624533 | 0.8988128 | 0.3964201 | 0.3964642
[15 empty] | 7283 | 1.71032 | 0.5817415 | 0.5344572 | 0.5344042 | 7283 | 2.625893 | 0.8992785 | 0.3966255 | 0.396459
[15 empty] | 7284 | 1.7164 | 0.5838095 | 0.5363571 | 0.5343997 | 7284 | 2.625173 | 0.899032 | 0.3965167 | 0.3964538
[15 empty] | 7285 | 1.71496 | 0.5833197 | 0.5359071 | 0.5343951 | 7285 | 2.62504 | 0.8989863 | 0.3964966 | 0.3964487
[15 empty] | 7286 | 1.7088 | 0.5812245 | 0.5339822 | 0.5343906 | 7286 | 2.624773 | 0.898895 | 0.3964563 | 0.3964435
[15 empty] | 7287 | 1.7104 | 0.5817687 | 0.5344822 | 0.5343861 | 7287 | 2.624373 | 0.898758 | 0.3963959 | 0.3964383
[15 empty] | 7288 | 1.70952 | 0.5814694 | 0.5342072 | 0.5343815 | 7288 | 2.62344 | 0.8984384 | 0.3962549 | 0.3964332
[15 empty] | 7289 | 1.71256 | 0.5825034 | 0.5351572 | 0.534377 | 7289 | 2.62416 | 0.8986849 | 0.3963637 | 0.396428
[15 empty] | 7290 | 1.71264 | 0.5825306 | 0.5351822 | 0.5343725 | 7290 | 2.6236 | 0.8984932 | 0.3962791 | 0.3964228
[15 empty] | 7291 | 1.71088 | 0.581932 | 0.5346322 | 0.5343679 | 7291 | 2.622453 | 0.8981005 | 0.3961059 | 0.3964177
[15 empty] | 7292 | 1.71328 | 0.5827483 | 0.5353822 | 0.5343634 | 7292 | 2.625733 | 0.8992237 | 0.3966013 | 0.3964125
[15 empty] | 7293 | 1.71456 | 0.5831837 | 0.5357821 | 0.5343589 | 7293 | 2.623973 | 0.898621 | 0.3963355 | 0.3964073
[15 empty] | 7294 | 1.71312 | 0.5826939 | 0.5353322 | 0.5343544 | 7294 | 2.623093 | 0.8983196 | 0.3962026 | 0.3964022
[15 empty] | 7295 | 1.71232 | 0.5824218 | 0.5350822 | 0.5343498 | 7295 | 2.622773 | 0.89821 | 0.3961542 | 0.396397
[15 empty] | 7296 | 1.71304 | 0.5826667 | 0.5353072 | 0.5343453 | 7296 | 2.621627 | 0.8978174 | 0.395981 | 0.3963919
[15 empty] | 7297 | 1.71224 | 0.5823946 | 0.5350572 | 0.5343408 | 7297 | 2.62248 | 0.8981096 | 0.3961099 | 0.3963867
[15 empty] | 7298 | 1.7132 | 0.5827211 | 0.5353572 | 0.5343363 | 7298 | 2.623867 | 0.8985845 | 0.3963194 | 0.3963815
[15 empty] | 7299 | 1.71536 | 0.5834558 | 0.5360321 | 0.5343317 | 7299 | 2.62256 | 0.898137 | 0.396122 | 0.3963764
[15 empty] | 7300 | 1.71312 | 0.5826939 | 0.5353322 | 0.5343272 | 7300 | 2.62408 | 0.8986575 | 0.3963516 | 0.3963712
[15 empty] | 7301 | 1.71344 | 0.5828027 | 0.5354322 | 0.5343227 | 7301 | 2.62192 | 0.8979178 | 0.3960253 | 0.3963661
[15 empty] | 7302 | 1.71288 | 0.5826122 | 0.5352572 | 0.5343182 | 7302 | 2.62352 | 0.8984658 | 0.396267 | 0.3963609
[15 empty] | 7303 | 1.71328 | 0.5827483 | 0.5353822 | 0.5343137 | 7303 | 2.623093 | 0.8983196 | 0.3962026 | 0.3963558
[15 empty] | 7304 | 1.71424 | 0.5830748 | 0.5356821 | 0.5343092 | 7304 | 2.623547 | 0.8984749 | 0.396271 | 0.3963507
[15 empty] | 7305 | 1.71432 | 0.583102 | 0.5357071 | 0.5343047 | 7305 | 2.62472 | 0.8988767 | 0.3964483 | 0.3963455
[15 empty] | 7306 | 1.71048 | 0.5817959 | 0.5345072 | 0.5343001 | 7306 | 2.624293 | 0.8987306 | 0.3963838 | 0.3963404
[15 empty] | 7307 | 1.7108 | 0.5819048 | 0.5346072 | 0.5342956 | 7307 | 2.623467 | 0.8984475 | 0.3962589 | 0.3963352
[15 empty] | 7308 | 1.71592 | 0.5836463 | 0.5362071 | 0.5342911 | 7308 | 2.62168 | 0.8978356 | 0.3959891 | 0.3963301
[15 empty] | 7309 | 1.71304 | 0.5826667 | 0.5353072 | 0.5342866 | 7309 | 2.622693 | 0.8981826 | 0.3961421 | 0.3963249
[15 empty] | 7310 | 1.71264 | 0.5825306 | 0.5351822 | 0.5342821 | 7310 | 2.623947 | 0.8986119 | 0.3963314 | 0.3963198
[15 empty] | 7311 | 1.71456 | 0.5831837 | 0.5357821 | 0.5342776 | 7311 | 2.62424 | 0.8987123 | 0.3963757 | 0.3963147
[15 empty] | 7312 | 1.71424 | 0.5830748 | 0.5356821 | 0.5342731 | 7312 | 2.622347 | 0.8980639 | 0.3960898 | 0.3963095
[15 empty] | 7313 | 1.71432 | 0.583102 | 0.5357071 | 0.5342686 | 7313 | 2.6216 | 0.8978082 | 0.395977 | 0.3963044
[15 empty] | 7314 | 1.71304 | 0.5826667 | 0.5353072 | 0.5342641 | 7314 | 2.62312 | 0.8983288 | 0.3962066 | 0.3962993
[15 empty] | 7315 | 1.71416 | 0.5830476 | 0.5356571 | 0.5342596 | 7315 | 2.62216 | 0.898 | 0.3960616 | 0.3962941
[15 empty] | 7316 | 1.71624 | 0.5837551 | 0.5363071 | 0.5342551 | 7316 | 2.622133 | 0.8979909 | 0.3960575 | 0.396289
[15 empty] | 7317 | 1.71384 | 0.5829388 | 0.5355571 | 0.5342506 | 7317 | 2.623787 | 0.8985571 | 0.3963073 | 0.3962839
[15 empty] | 7318 | 1.716 | 0.5836735 | 0.5362321 | 0.5342462 | 7318 | 2.62392 | 0.8986027 | 0.3963274 | 0.3962788
[15 empty] | 7319 | 1.71096 | 0.5819592 | 0.5346572 | 0.5342417 | 7319 | 2.62424 | 0.8987123 | 0.3963757 | 0.3962736
[15 empty] | 7320 | 1.71344 | 0.5828027 | 0.5354322 | 0.5342372 | 7320 | 2.62208 | 0.8979726 | 0.3960495 | 0.3962685
[15 empty] | 7321 | 1.7128 | 0.582585 | 0.5352322 | 0.5342327 | 7321 | 2.6236 | 0.8984932 | 0.3962791 | 0.3962634
[15 empty] | 7322 | 1.7112 | 0.5820408 | 0.5347322 | 0.5342282 | 7322 | 2.622907 | 0.8982557 | 0.3961744 | 0.3962583
[15 empty] | 7323 | 1.71488 | 0.5832925 | 0.5358821 | 0.5342237 | 7323 | 2.623067 | 0.8983105 | 0.3961985 | 0.3962531
[15 empty] | 7324 | 1.71408 | 0.5830204 | 0.5356321 | 0.5342192 | 7324 | 2.622907 | 0.8982557 | 0.3961744 | 0.396248
[15 empty] | 7325 | 1.71392 | 0.582966 | 0.5355821 | 0.5342148 | 7325 | 2.623787 | 0.8985571 | 0.3963073 | 0.3962429
[15 empty] | 7326 | 1.71208 | 0.5823401 | 0.5350072 | 0.5342103 | 7326 | 2.623227 | 0.8983653 | 0.3962227 | 0.3962378
[15 empty] | 7327 | 1.7152 | 0.5834014 | 0.5359821 | 0.5342058 | 7327 | 2.621707 | 0.8978447 | 0.3959931 | 0.3962327
[15 empty] | 7328 | 1.71192 | 0.5822857 | 0.5349572 | 0.5342013 | 7328 | 2.622907 | 0.8982557 | 0.3961744 | 0.3962276
[15 empty] | 7329 | 1.7096 | 0.5814966 | 0.5342322 | 0.5341968 | 7329 | 2.623093 | 0.8983196 | 0.3962026 | 0.3962225
[15 empty] | 7330 | 1.71368 | 0.5828844 | 0.5355071 | 0.5341924 | 7330 | 2.62256 | 0.898137 | 0.396122 | 0.3962173
[15 empty] | 7331 | 1.71256 | 0.5825034 | 0.5351572 | 0.5341879 | 7331 | 2.622987 | 0.8982831 | 0.3961864 | 0.3962122
[15 empty] | 7332 | 1.71152 | 0.5821497 | 0.5348322 | 0.5341834 | 7332 | 2.622773 | 0.89821 | 0.3961542 | 0.3962071
[15 empty] | 7333 | 1.71336 | 0.5827755 | 0.5354072 | 0.534179 | 7333 | 2.62208 | 0.8979726 | 0.3960495 | 0.396202
[15 empty] | 7334 | 1.71216 | 0.5823673 | 0.5350322 | 0.5341745 | 7334 | 2.622453 | 0.8981005 | 0.3961059 | 0.3961969
[15 empty] | 7335 | 1.71168 | 0.5822041 | 0.5348822 | 0.53417 | 7335 | 2.621173 | 0.8976621 | 0.3959125 | 0.3961918
[15 empty] | 7336 | 1.71392 | 0.582966 | 0.5355821 | 0.5341655 | 7336 | 2.621893 | 0.8979087 | 0.3960213 | 0.3961867
[15 empty] | 7337 | 1.71096 | 0.5819592 | 0.5346572 | 0.5341611 | 7337 | 2.624053 | 0.8986484 | 0.3963476 | 0.3961816
[15 empty] | 7338 | 1.71104 | 0.5819864 | 0.5346822 | 0.5341566 | 7338 | 2.622347 | 0.8980639 | 0.3960898 | 0.3961765
[15 empty] | 7339 | 1.71248 | 0.5824762 | 0.5351322 | 0.5341522 | 7339 | 2.621013 | 0.8976073 | 0.3958884 | 0.3961714
[15 empty] | 7340 | 1.71456 | 0.5831837 | 0.5357821 | 0.5341477 | 7340 | 2.622773 | 0.89821 | 0.3961542 | 0.3961663
[15 empty] | 7341 | 1.71368 | 0.5828844 | 0.5355071 | 0.5341432 | 7341 | 2.62232 | 0.8980548 | 0.3960857 | 0.3961612
[15 empty] | 7342 | 1.70984 | 0.5815782 | 0.5343072 | 0.5341388 | 7342 | 2.621867 | 0.8978995 | 0.3960173 | 0.3961561
[15 empty] | 7343 | 1.70976 | 0.581551 | 0.5342822 | 0.5341343 | 7343 | 2.6216 | 0.8978082 | 0.395977 | 0.396151
[15 empty] | 7344 | 1.71104 | 0.5819864 | 0.5346822 | 0.5341299 | 7344 | 2.621627 | 0.8978174 | 0.395981 | 0.3961459
[15 empty] | 7345 | 1.71008 | 0.5816599 | 0.5343822 | 0.5341254 | 7345 | 2.623547 | 0.8984749 | 0.396271 | 0.3961409
[15 empty] | 7346 | 1.71024 | 0.5817143 | 0.5344322 | 0.534121 | 7346 | 2.621627 | 0.8978174 | 0.395981 | 0.3961358
[15 empty] | 7347 | 1.71176 | 0.5822313 | 0.5349072 | 0.5341165 | 7347 | 2.62208 | 0.8979726 | 0.3960495 | 0.3961307
[15 empty] | 7348 | 1.71096 | 0.5819592 | 0.5346572 | 0.5341121 | 7348 | 2.62168 | 0.8978356 | 0.3959891 | 0.3961256
[15 empty] | 7349 | 1.70968 | 0.5815238 | 0.5342572 | 0.5341076 | 7349 | 2.619573 | 0.8971142 | 0.3956709 | 0.3961205
[15 empty] | 7350 | 1.7096 | 0.5814966 | 0.5342322 | 0.5341032 | 7350 | 2.621333 | 0.8977169 | 0.3959367 | 0.3961154
[15 empty] | 7351 | 1.7096 | 0.5814966 | 0.5342322 | 0.5340987 | 7351 | 2.621147 | 0.897653 | 0.3959085 | 0.3961104
[15 empty] | 7352 | 1.70936 | 0.581415 | 0.5341572 | 0.5340943 | 7352 | 2.62304 | 0.8983014 | 0.3961945 | 0.3961053
[15 empty] | 7353 | 1.7096 | 0.5814966 | 0.5342322 | 0.5340899 | 7353 | 2.620667 | 0.8974886 | 0.395836 | 0.3961002
[15 empty] | 7354 | 1.71176 | 0.5822313 | 0.5349072 | 0.5340854 | 7354 | 2.622107 | 0.8979817 | 0.3960535 | 0.3960951
[15 empty] | 7355 | 1.7116 | 0.5821769 | 0.5348572 | 0.534081 | 7355 | 2.621893 | 0.8979087 | 0.3960213 | 0.39609
[15 empty] | 7356 | 1.71032 | 0.5817415 | 0.5344572 | 0.5340765 | 7356 | 2.6212 | 0.8976712 | 0.3959166 | 0.396085
[15 empty] | 7357 | 1.71008 | 0.5816599 | 0.5343822 | 0.5340721 | 7357 | 2.62192 | 0.8979178 | 0.3960253 | 0.3960799
[15 empty] | 7358 | 1.7132 | 0.5827211 | 0.5353572 | 0.5340677 | 7358 | 2.621947 | 0.8979269 | 0.3960294 | 0.3960748
[15 empty] | 7359 | 1.71096 | 0.5819592 | 0.5346572 | 0.5340632 | 7359 | 2.618907 | 0.8968858 | 0.3955702 | 0.3960698
[15 empty] | 7360 | 1.712 | 0.5823129 | 0.5349822 | 0.5340588 | 7360 | 2.62128 | 0.8976986 | 0.3959287 | 0.3960647
[15 empty] | 7361 | 1.71056 | 0.5818231 | 0.5345322 | 0.5340544 | 7361 | 2.621413 | 0.8977443 | 0.3959488 | 0.3960596
[15 empty] | 7362 | 1.7108 | 0.5819048 | 0.5346072 | 0.5340499 | 7362 | 2.62096 | 0.897589 | 0.3958803 | 0.3960546
[15 empty] | 7363 | 1.71208 | 0.5823401 | 0.5350072 | 0.5340455 | 7363 | 2.620907 | 0.8975708 | 0.3958723 | 0.3960495
[15 empty] | 7364 | 1.7096 | 0.5814966 | 0.5342322 | 0.5340411 | 7364 | 2.621067 | 0.8976256 | 0.3958964 | 0.3960444
[15 empty] | 7365 | 1.71192 | 0.5822857 | 0.5349572 | 0.5340367 | 7365 | 2.62176 | 0.897863 | 0.3960012 | 0.3960394
[15 empty] | 7366 | 1.71024 | 0.5817143 | 0.5344322 | 0.5340322 | 7366 | 2.621653 | 0.8978265 | 0.395985 | 0.3960343
[15 empty] | 7367 | 1.70872 | 0.5811973 | 0.5339572 | 0.5340278 | 7367 | 2.62176 | 0.897863 | 0.3960012 | 0.3960292
[15 empty] | 7368 | 1.71024 | 0.5817143 | 0.5344322 | 0.5340234 | 7368 | 2.62408 | 0.8986575 | 0.3963516 | 0.3960242
[15 empty] | 7369 | 1.70736 | 0.5807347 | 0.5335322 | 0.534019 | 7369 | 2.620693 | 0.8974977 | 0.39584 | 0.3960191
[15 empty] | 7370 | 1.71048 | 0.5817959 | 0.5345072 | 0.5340146 | 7370 | 2.621147 | 0.897653 | 0.3959085 | 0.3960141
[15 empty] | 7371 | 1.70976 | 0.581551 | 0.5342822 | 0.5340101 | 7371 | 2.62224 | 0.8980274 | 0.3960737 | 0.396009
[15 empty] | 7372 | 1.71032 | 0.5817415 | 0.5344572 | 0.5340057 | 7372 | 2.6228 | 0.8982192 | 0.3961582 | 0.396004
[15 empty] | 7373 | 1.71168 | 0.5822041 | 0.5348822 | 0.5340013 | 7373 | 2.62152 | 0.8977808 | 0.3959649 | 0.3959989
[15 empty] | 7374 | 1.71104 | 0.5819864 | 0.5346822 | 0.5339969 | 7374 | 2.620533 | 0.8974429 | 0.3958159 | 0.3959939
[15 empty] | 7375 | 1.7124 | 0.582449 | 0.5351072 | 0.5339925 | 7375 | 2.620613 | 0.8974703 | 0.395828 | 0.3959888
[15 empty] | 7376 | 1.71296 | 0.5826395 | 0.5352822 | 0.5339881 | 7376 | 2.620613 | 0.8974703 | 0.395828 | 0.3959838
[15 empty] | 7377 | 1.71088 | 0.581932 | 0.5346322 | 0.5339837 | 7377 | 2.62152 | 0.8977808 | 0.3959649 | 0.3959787
[15 empty] | 7378 | 1.71096 | 0.5819592 | 0.5346572 | 0.5339793 | 7378 | 2.62096 | 0.897589 | 0.3958803 | 0.3959737
[15 empty] | 7379 | 1.71456 | 0.5831837 | 0.5357821 | 0.5339749 | 7379 | 2.62096 | 0.897589 | 0.3958803 | 0.3959686
[15 empty] | 7380 | 1.71056 | 0.5818231 | 0.5345322 | 0.5339705 | 7380 | 2.62104 | 0.8976164 | 0.3958924 | 0.3959636
[15 empty] | 7381 | 1.71032 | 0.5817415 | 0.5344572 | 0.5339661 | 7381 | 2.620747 | 0.897516 | 0.3958481 | 0.3959586
[15 empty] | 7382 | 1.71192 | 0.5822857 | 0.5349572 | 0.5339617 | 7382 | 2.62144 | 0.8977534 | 0.3959528 | 0.3959535
[15 empty] | 7383 | 1.7124 | 0.582449 | 0.5351072 | 0.5339573 | 7383 | 2.620987 | 0.8975982 | 0.3958844 | 0.3959485
[15 empty] | 7384 | 1.71176 | 0.5822313 | 0.5349072 | 0.5339529 | 7384 | 2.61936 | 0.8970411 | 0.3956387 | 0.3959435
[15 empty] | 7385 | 1.71032 | 0.5817415 | 0.5344572 | 0.5339485 | 7385 | 2.619493 | 0.8970868 | 0.3956588 | 0.3959384
[15 empty] | 7386 | 1.714 | 0.5829932 | 0.5356071 | 0.5339441 | 7386 | 2.621493 | 0.8977717 | 0.3959609 | 0.3959334
[15 empty] | 7387 | 1.70912 | 0.5813333 | 0.5340822 | 0.5339397 | 7387 | 2.62008 | 0.8972877 | 0.3957474 | 0.3959284
[15 empty] | 7388 | 1.71168 | 0.5822041 | 0.5348822 | 0.5339353 | 7388 | 2.620613 | 0.8974703 | 0.395828 | 0.3959233
[15 empty] | 7389 | 1.70904 | 0.5813061 | 0.5340572 | 0.5339309 | 7389 | 2.619627 | 0.8971324 | 0.3956789 | 0.3959183
[15 empty] | 7390 | 1.71232 | 0.5824218 | 0.5350822 | 0.5339265 | 7390 | 2.621733 | 0.8978539 | 0.3959971 | 0.3959133
[15 empty] | 7391 | 1.70984 | 0.5815782 | 0.5343072 | 0.5339221 | 7391 | 2.62176 | 0.897863 | 0.3960012 | 0.3959082
[15 empty] | 7392 | 1.71232 | 0.5824218 | 0.5350822 | 0.5339177 | 7392 | 2.619973 | 0.8972511 | 0.3957313 | 0.3959032
[15 empty] | 7393 | 1.7108 | 0.5819048 | 0.5346072 | 0.5339134 | 7393 | 2.619653 | 0.8971416 | 0.395683 | 0.3958982
[15 empty] | 7394 | 1.70992 | 0.5816054 | 0.5343322 | 0.533909 | 7394 | 2.618507 | 0.8967489 | 0.3955098 | 0.3958932
[15 empty] | 7395 | 1.71064 | 0.5818503 | 0.5345572 | 0.5339046 | 7395 | 2.619867 | 0.8972146 | 0.3957152 | 0.3958881
[15 empty] | 7396 | 1.71368 | 0.5828844 | 0.5355071 | 0.5339002 | 7396 | 2.61992 | 0.8972329 | 0.3957232 | 0.3958831
[15 empty] | 7397 | 1.71304 | 0.5826667 | 0.5353072 | 0.5338958 | 7397 | 2.61904 | 0.8969315 | 0.3955903 | 0.3958781
[15 empty] | 7398 | 1.7108 | 0.5819048 | 0.5346072 | 0.5338915 | 7398 | 2.619813 | 0.8971963 | 0.3957071 | 0.3958731
[15 empty] | 7399 | 1.7116 | 0.5821769 | 0.5348572 | 0.5338871 | 7399 | 2.61848 | 0.8967397 | 0.3955057 | 0.3958681
[15 empty] | 7400 | 1.71408 | 0.5830204 | 0.5356321 | 0.5338827 | 7400 | 2.620987 | 0.8975982 | 0.3958844 | 0.3958631
[15 empty] | 7401 | 1.70912 | 0.5813333 | 0.5340822 | 0.5338783 | 7401 | 2.621973 | 0.8979361 | 0.3960334 | 0.3958581
[15 empty] | 7402 | 1.71264 | 0.5825306 | 0.5351822 | 0.533874 | 7402 | 2.621067 | 0.8976256 | 0.3958964 | 0.395853
[15 empty] | 7403 | 1.70984 | 0.5815782 | 0.5343072 | 0.5338696 | 7403 | 2.620373 | 0.8973881 | 0.3957917 | 0.395848
[15 empty] | 7404 | 1.71008 | 0.5816599 | 0.5343822 | 0.5338652 | 7404 | 2.620827 | 0.8975434 | 0.3958602 | 0.395843
[15 empty] | 7405 | 1.7084 | 0.5810884 | 0.5338572 | 0.5338608 | 7405 | 2.620987 | 0.8975982 | 0.3958844 | 0.395838
[15 empty] | 7406 | 1.7108 | 0.5819048 | 0.5346072 | 0.5338565 | 7406 | 2.618987 | 0.8969132 | 0.3955823 | 0.395833
[15 empty] | 7407 | 1.70968 | 0.5815238 | 0.5342572 | 0.5338521 | 7407 | 2.619627 | 0.8971324 | 0.3956789 | 0.395828
[15 empty] | 7408 | 1.71184 | 0.5822585 | 0.5349322 | 0.5338478 | 7408 | 2.620293 | 0.8973607 | 0.3957796 | 0.395823
[15 empty] | 7409 | 1.71136 | 0.5820952 | 0.5347822 | 0.5338434 | 7409 | 2.620667 | 0.8974886 | 0.395836 | 0.395818
[15 empty] | 7410 | 1.71016 | 0.5816871 | 0.5344072 | 0.533839 | 7410 | 2.620533 | 0.8974429 | 0.3958159 | 0.395813
[15 empty] | 7411 | 1.70968 | 0.5815238 | 0.5342572 | 0.5338347 | 7411 | 2.6176 | 0.8964384 | 0.3953728 | 0.395808
[15 empty] | 7412 | 1.71184 | 0.5822585 | 0.5349322 | 0.5338303 | 7412 | 2.61992 | 0.8972329 | 0.3957232 | 0.395803
[15 empty] | 7413 | 1.71088 | 0.581932 | 0.5346322 | 0.533826 | 7413 | 2.621627 | 0.8978174 | 0.395981 | 0.395798
[15 empty] | 7414 | 1.7116 | 0.5821769 | 0.5348572 | 0.5338216 | 7414 | 2.620027 | 0.8972694 | 0.3957394 | 0.395793
[15 empty] | 7415 | 1.7116 | 0.5821769 | 0.5348572 | 0.5338172 | 7415 | 2.619173 | 0.8969772 | 0.3956105 | 0.395788
[15 empty] | 7416 | 1.714 | 0.5829932 | 0.5356071 | 0.5338129 | 7416 | 2.618987 | 0.8969132 | 0.3955823 | 0.395783
[15 empty] | 7417 | 1.70888 | 0.5812517 | 0.5340072 | 0.5338085 | 7417 | 2.620133 | 0.8973059 | 0.3957555 | 0.395778
[15 empty] | 7418 | 1.71064 | 0.5818503 | 0.5345572 | 0.5338042 | 7418 | 2.61992 | 0.8972329 | 0.3957232 | 0.395773
[15 empty] | 7419 | 1.70776 | 0.5808707 | 0.5336572 | 0.5337998 | 7419 | 2.6204 | 0.8973973 | 0.3957957 | 0.3957681
[15 empty] | 7420 | 1.70808 | 0.5809796 | 0.5337572 | 0.5337955 | 7420 | 2.62008 | 0.8972877 | 0.3957474 | 0.3957631
[15 empty] | 7421 | 1.7092 | 0.5813605 | 0.5341072 | 0.5337911 | 7421 | 2.61848 | 0.8967397 | 0.3955057 | 0.3957581
[15 empty] | 7422 | 1.71032 | 0.5817415 | 0.5344572 | 0.5337868 | 7422 | 2.6192 | 0.8969863 | 0.3956145 | 0.3957531
[15 empty] | 7423 | 1.71056 | 0.5818231 | 0.5345322 | 0.5337825 | 7423 | 2.617893 | 0.8965388 | 0.3954171 | 0.3957481
[15 empty] | 7424 | 1.71128 | 0.582068 | 0.5347572 | 0.5337781 | 7424 | 2.619707 | 0.8971598 | 0.395691 | 0.3957431
[15 empty] | 7425 | 1.70704 | 0.5806259 | 0.5334322 | 0.5337738 | 7425 | 2.618587 | 0.8967763 | 0.3955218 | 0.3957382
[15 empty] | 7426 | 1.70936 | 0.581415 | 0.5341572 | 0.5337694 | 7426 | 2.619867 | 0.8972146 | 0.3957152 | 0.3957332
[15 empty] | 7427 | 1.71144 | 0.5821224 | 0.5348072 | 0.5337651 | 7427 | 2.619467 | 0.8970776 | 0.3956548 | 0.3957282
[15 empty] | 7428 | 1.70872 | 0.5811973 | 0.5339572 | 0.5337608 | 7428 | 2.62008 | 0.8972877 | 0.3957474 | 0.3957232
[15 empty] | 7429 | 1.70928 | 0.5813878 | 0.5341322 | 0.5337564 | 7429 | 2.6184 | 0.8967123 | 0.3954937 | 0.3957182
[15 empty] | 7430 | 1.71072 | 0.5818776 | 0.5345822 | 0.5337521 | 7430 | 2.61936 | 0.8970411 | 0.3956387 | 0.3957133
[15 empty] | 7431 | 1.71264 | 0.5825306 | 0.5351822 | 0.5337478 | 7431 | 2.618853 | 0.8968676 | 0.3955621 | 0.3957083
[15 empty] | 7432 | 1.71136 | 0.5820952 | 0.5347822 | 0.5337434 | 7432 | 2.61928 | 0.8970137 | 0.3956266 | 0.3957033
[15 empty] | 7433 | 1.71008 | 0.5816599 | 0.5343822 | 0.5337391 | 7433 | 2.61848 | 0.8967397 | 0.3955057 | 0.3956984
[15 empty] | 7434 | 1.71008 | 0.5816599 | 0.5343822 | 0.5337348 | 7434 | 2.617893 | 0.8965388 | 0.3954171 | 0.3956934
[15 empty] | 7435 | 1.71064 | 0.5818503 | 0.5345572 | 0.5337305 | 7435 | 2.620667 | 0.8974886 | 0.395836 | 0.3956884
[15 empty] | 7436 | 1.7092 | 0.5813605 | 0.5341072 | 0.5337261 | 7436 | 2.6196 | 0.8971233 | 0.3956749 | 0.3956835
[15 empty] | 7437 | 1.71 | 0.5816327 | 0.5343572 | 0.5337218 | 7437 | 2.619067 | 0.8969406 | 0.3955943 | 0.3956785
[15 empty] | 7438 | 1.71048 | 0.5817959 | 0.5345072 | 0.5337175 | 7438 | 2.618747 | 0.8968311 | 0.395546 | 0.3956735
[15 empty] | 7439 | 1.71272 | 0.5825578 | 0.5352072 | 0.5337132 | 7439 | 2.619333 | 0.897032 | 0.3956346 | 0.3956686
[15 empty] | 7440 | 1.7096 | 0.5814966 | 0.5342322 | 0.5337088 | 7440 | 2.618213 | 0.8966484 | 0.3954655 | 0.3956636
[15 empty] | 7441 | 1.70848 | 0.5811156 | 0.5338822 | 0.5337045 | 7441 | 2.618827 | 0.8968584 | 0.3955581 | 0.3956587
[15 empty] | 7442 | 1.71056 | 0.5818231 | 0.5345322 | 0.5337002 | 7442 | 2.618107 | 0.8966119 | 0.3954493 | 0.3956537
[15 empty] | 7443 | 1.71016 | 0.5816871 | 0.5344072 | 0.5336959 | 7443 | 2.617733 | 0.896484 | 0.395393 | 0.3956487
[15 empty] | 7444 | 1.71152 | 0.5821497 | 0.5348322 | 0.5336916 | 7444 | 2.61888 | 0.8968767 | 0.3955662 | 0.3956438
[15 empty] | 7445 | 1.70952 | 0.5814694 | 0.5342072 | 0.5336873 | 7445 | 2.619733 | 0.8971689 | 0.395695 | 0.3956388
[15 empty] | 7446 | 1.70728 | 0.5807075 | 0.5335072 | 0.533683 | 7446 | 2.617333 | 0.896347 | 0.3953325 | 0.3956339
[15 empty] | 7447 | 1.71096 | 0.5819592 | 0.5346572 | 0.5336787 | 7447 | 2.616613 | 0.8961005 | 0.3952238 | 0.3956289
[15 empty] | 7448 | 1.71032 | 0.5817415 | 0.5344572 | 0.5336743 | 7448 | 2.6172 | 0.8963014 | 0.3953124 | 0.395624
[15 empty] | 7449 | 1.7068 | 0.5805442 | 0.5333572 | 0.53367 | 7449 | 2.618293 | 0.8966758 | 0.3954775 | 0.395619
[15 empty] | 7450 | 1.71184 | 0.5822585 | 0.5349322 | 0.5336657 | 7450 | 2.617733 | 0.896484 | 0.395393 | 0.3956141
[15 empty] | 7451 | 1.70848 | 0.5811156 | 0.5338822 | 0.5336614 | 7451 | 2.619813 | 0.8971963 | 0.3957071 | 0.3956091
[15 empty] | 7452 | 1.7104 | 0.5817687 | 0.5344822 | 0.5336571 | 7452 | 2.616533 | 0.8960731 | 0.3952117 | 0.3956042
[15 empty] | 7453 | 1.70936 | 0.581415 | 0.5341572 | 0.5336528 | 7453 | 2.618213 | 0.8966484 | 0.3954655 | 0.3955993
[15 empty] | 7454 | 1.71072 | 0.5818776 | 0.5345822 | 0.5336485 | 7454 | 2.61856 | 0.8967671 | 0.3955178 | 0.3955943
[15 empty] | 7455 | 1.71248 | 0.5824762 | 0.5351322 | 0.5336442 | 7455 | 2.618907 | 0.8968858 | 0.3955702 | 0.3955894
[15 empty] | 7456 | 1.71152 | 0.5821497 | 0.5348322 | 0.5336399 | 7456 | 2.617413 | 0.8963744 | 0.3953446 | 0.3955844
[15 empty] | 7457 | 1.71168 | 0.5822041 | 0.5348822 | 0.5336356 | 7457 | 2.61816 | 0.8966301 | 0.3954574 | 0.3955795
[15 empty] | 7458 | 1.70888 | 0.5812517 | 0.5340072 | 0.5336313 | 7458 | 2.617947 | 0.8965571 | 0.3954252 | 0.3955746
[15 empty] | 7459 | 1.70928 | 0.5813878 | 0.5341322 | 0.533627 | 7459 | 2.61928 | 0.8970137 | 0.3956266 | 0.3955696
[15 empty] | 7460 | 1.71144 | 0.5821224 | 0.5348072 | 0.5336228 | 7460 | 2.617547 | 0.8964201 | 0.3953648 | 0.3955647
[15 empty] | 7461 | 1.71184 | 0.5822585 | 0.5349322 | 0.5336185 | 7461 | 2.616987 | 0.8962283 | 0.3952802 | 0.3955598
[15 empty] | 7462 | 1.71048 | 0.5817959 | 0.5345072 | 0.5336142 | 7462 | 2.6164 | 0.8960274 | 0.3951916 | 0.3955548
[15 empty] | 7463 | 1.70968 | 0.5815238 | 0.5342572 | 0.5336099 | 7463 | 2.61792 | 0.8965479 | 0.3954212 | 0.3955499
[15 empty] | 7464 | 1.70904 | 0.5813061 | 0.5340572 | 0.5336056 | 7464 | 2.61864 | 0.8967945 | 0.3955299 | 0.395545
[15 empty] | 7465 | 1.71 | 0.5816327 | 0.5343572 | 0.5336013 | 7465 | 2.616 | 0.8958904 | 0.3951311 | 0.39554
[15 empty] | 7466 | 1.71184 | 0.5822585 | 0.5349322 | 0.533597 | 7466 | 2.617467 | 0.8963927 | 0.3953527 | 0.3955351
[15 empty] | 7467 | 1.7112 | 0.5820408 | 0.5347322 | 0.5335927 | 7467 | 2.617387 | 0.8963653 | 0.3953406 | 0.3955302
[15 empty] | 7468 | 1.70776 | 0.5808707 | 0.5336572 | 0.5335885 | 7468 | 2.6164 | 0.8960274 | 0.3951916 | 0.3955253
[15 empty] | 7469 | 1.70552 | 0.5801088 | 0.5329572 | 0.5335842 | 7469 | 2.61784 | 0.8965205 | 0.3954091 | 0.3955204
[15 empty] | 7470 | 1.708 | 0.5809524 | 0.5337322 | 0.5335799 | 7470 | 2.616053 | 0.8959087 | 0.3951392 | 0.3955154
[15 empty] | 7471 | 1.71136 | 0.5820952 | 0.5347822 | 0.5335756 | 7471 | 2.6168 | 0.8961644 | 0.395252 | 0.3955105
[15 empty] | 7472 | 1.71048 | 0.5817959 | 0.5345072 | 0.5335714 | 7472 | 2.6176 | 0.8964384 | 0.3953728 | 0.3955056
[15 empty] | 7473 | 1.71056 | 0.5818231 | 0.5345322 | 0.5335671 | 7473 | 2.61608 | 0.8959178 | 0.3951432 | 0.3955007
[15 empty] | 7474 | 1.70536 | 0.5800544 | 0.5329072 | 0.5335628 | 7474 | 2.617893 | 0.8965388 | 0.3954171 | 0.3954958
[15 empty] | 7475 | 1.70904 | 0.5813061 | 0.5340572 | 0.5335585 | 7475 | 2.615307 | 0.895653 | 0.3950264 | 0.3954909
[15 empty] | 7476 | 1.70928 | 0.5813878 | 0.5341322 | 0.5335543 | 7476 | 2.61576 | 0.8958082 | 0.3950949 | 0.3954859
[15 empty] | 7477 | 1.71048 | 0.5817959 | 0.5345072 | 0.53355 | 7477 | 2.617867 | 0.8965297 | 0.3954131 | 0.395481
[15 empty] | 7478 | 1.70912 | 0.5813333 | 0.5340822 | 0.5335457 | 7478 | 2.615573 | 0.8957443 | 0.3950667 | 0.3954761
[15 empty] | 7479 | 1.71128 | 0.582068 | 0.5347572 | 0.5335415 | 7479 | 2.616667 | 0.8961187 | 0.3952318 | 0.3954712
[15 empty] | 7480 | 1.70888 | 0.5812517 | 0.5340072 | 0.5335372 | 7480 | 2.6172 | 0.8963014 | 0.3953124 | 0.3954663
[15 empty] | 7481 | 1.70944 | 0.5814422 | 0.5341822 | 0.5335329 | 7481 | 2.61584 | 0.8958356 | 0.395107 | 0.3954614
[15 empty] | 7482 | 1.70824 | 0.581034 | 0.5338072 | 0.5335287 | 7482 | 2.61672 | 0.896137 | 0.3952399 | 0.3954565
[15 empty] | 7483 | 1.70736 | 0.5807347 | 0.5335322 | 0.5335244 | 7483 | 2.616293 | 0.8959909 | 0.3951755 | 0.3954516
[15 empty] | 7484 | 1.70816 | 0.5810068 | 0.5337822 | 0.5335202 | 7484 | 2.618453 | 0.8967306 | 0.3955017 | 0.3954467
[15 empty] | 7485 | 1.71024 | 0.5817143 | 0.5344322 | 0.5335159 | 7485 | 2.615707 | 0.89579 | 0.3950868 | 0.3954418
[15 empty] | 7486 | 1.71008 | 0.5816599 | 0.5343822 | 0.5335117 | 7486 | 2.616267 | 0.8959817 | 0.3951714 | 0.3954369
[15 empty] | 7487 | 1.71016 | 0.5816871 | 0.5344072 | 0.5335074 | 7487 | 2.616507 | 0.8960639 | 0.3952077 | 0.395432
[15 empty] | 7488 | 1.71144 | 0.5821224 | 0.5348072 | 0.5335031 | 7488 | 2.61672 | 0.896137 | 0.3952399 | 0.3954271
[15 empty] | 7489 | 1.7108 | 0.5819048 | 0.5346072 | 0.5334989 | 7489 | 2.616293 | 0.8959909 | 0.3951755 | 0.3954222
[15 empty] | 7490 | 1.71136 | 0.5820952 | 0.5347822 | 0.5334946 | 7490 | 2.615573 | 0.8957443 | 0.3950667 | 0.3954173
[15 empty] | 7491 | 1.70808 | 0.5809796 | 0.5337572 | 0.5334904 | 7491 | 2.6164 | 0.8960274 | 0.3951916 | 0.3954124
[15 empty] | 7492 | 1.70928 | 0.5813878 | 0.5341322 | 0.5334861 | 7492 | 2.616 | 0.8958904 | 0.3951311 | 0.3954075
[15 empty] | 7493 | 1.71304 | 0.5826667 | 0.5353072 | 0.5334819 | 7493 | 2.61624 | 0.8959726 | 0.3951674 | 0.3954026
[15 empty] | 7494 | 1.70648 | 0.5804354 | 0.5332572 | 0.5334777 | 7494 | 2.616267 | 0.8959817 | 0.3951714 | 0.3953978
[15 empty] | 7495 | 1.7132 | 0.5827211 | 0.5353572 | 0.5334734 | 7495 | 2.616187 | 0.8959543 | 0.3951593 | 0.3953929
[15 empty] | 7496 | 1.71216 | 0.5823673 | 0.5350322 | 0.5334692 | 7496 | 2.616347 | 0.8960091 | 0.3951835 | 0.395388
[15 empty] | 7497 | 1.71112 | 0.5820136 | 0.5347072 | 0.5334649 | 7497 | 2.616613 | 0.8961005 | 0.3952238 | 0.3953831
[15 empty] | 7498 | 1.7088 | 0.5812245 | 0.5339822 | 0.5334607 | 7498 | 2.618027 | 0.8965845 | 0.3954373 | 0.3953782
[15 empty] | 7499 | 1.7088 | 0.5812245 | 0.5339822 | 0.5334565 | 7499 | 2.615867 | 0.8958447 | 0.395111 | 0.3953733
[15 empty] | 7500 | 1.7104 | 0.5817687 | 0.5344822 | 0.5334522 | 7500 | 2.616373 | 0.8960183 | 0.3951875 | 0.3953684
[15 empty] | 7501 | 1.70864 | 0.5811701 | 0.5339322 | 0.533448 | 7501 | 2.61528 | 0.8956438 | 0.3950224 | 0.3953636
[15 empty] | 7502 | 1.70904 | 0.5813061 | 0.5340572 | 0.5334437 | 7502 | 2.61528 | 0.8956438 | 0.3950224 | 0.3953587
[15 empty] | 7503 | 1.70744 | 0.5807619 | 0.5335572 | 0.5334395 | 7503 | 2.615253 | 0.8956347 | 0.3950184 | 0.3953538
[15 empty] | 7504 | 1.71048 | 0.5817959 | 0.5345072 | 0.5334353 | 7504 | 2.613867 | 0.8951598 | 0.3948089 | 0.3953489
[15 empty] | 7505 | 1.71024 | 0.5817143 | 0.5344322 | 0.533431 | 7505 | 2.616533 | 0.8960731 | 0.3952117 | 0.3953441
[15 empty] | 7506 | 1.70784 | 0.580898 | 0.5336822 | 0.5334268 | 7506 | 2.61704 | 0.8962466 | 0.3952882 | 0.3953392
[15 empty] | 7507 | 1.7064 | 0.5804082 | 0.5332322 | 0.5334226 | 7507 | 2.616773 | 0.8961553 | 0.395248 | 0.3953343
[15 empty] | 7508 | 1.70904 | 0.5813061 | 0.5340572 | 0.5334184 | 7508 | 2.615227 | 0.8956256 | 0.3950143 | 0.3953295
[15 empty] | 7509 | 1.70704 | 0.5806259 | 0.5334322 | 0.5334141 | 7509 | 2.615493 | 0.8957169 | 0.3950546 | 0.3953246
[15 empty] | 7510 | 1.71128 | 0.582068 | 0.5347572 | 0.5334099 | 7510 | 2.615653 | 0.8957717 | 0.3950788 | 0.3953197
[15 empty] | 7511 | 1.7104 | 0.5817687 | 0.5344822 | 0.5334057 | 7511 | 2.61648 | 0.8960548 | 0.3952036 | 0.3953149
[15 empty] | 7512 | 1.7096 | 0.5814966 | 0.5342322 | 0.5334015 | 7512 | 2.615067 | 0.8955708 | 0.3949902 | 0.39531
[15 empty] | 7513 | 1.71248 | 0.5824762 | 0.5351322 | 0.5333973 | 7513 | 2.61592 | 0.895863 | 0.3951191 | 0.3953051
[15 empty] | 7514 | 1.71064 | 0.5818503 | 0.5345572 | 0.533393 | 7514 | 2.61688 | 0.8961918 | 0.3952641 | 0.3953003
[15 empty] | 7515 | 1.70856 | 0.5811429 | 0.5339072 | 0.5333888 | 7515 | 2.61488 | 0.8955068 | 0.394962 | 0.3952954
[15 empty] | 7516 | 1.70736 | 0.5807347 | 0.5335322 | 0.5333846 | 7516 | 2.61712 | 0.896274 | 0.3953003 | 0.3952905
[15 empty] | 7517 | 1.70808 | 0.5809796 | 0.5337572 | 0.5333804 | 7517 | 2.615013 | 0.8955525 | 0.3949821 | 0.3952857
[15 empty] | 7518 | 1.70896 | 0.5812789 | 0.5340322 | 0.5333762 | 7518 | 2.616747 | 0.8961461 | 0.3952439 | 0.3952808
[15 empty] | 7519 | 1.70936 | 0.581415 | 0.5341572 | 0.533372 | 7519 | 2.615333 | 0.8956621 | 0.3950305 | 0.395276
[15 empty] | 7520 | 1.70872 | 0.5811973 | 0.5339572 | 0.5333678 | 7520 | 2.615973 | 0.8958813 | 0.3951271 | 0.3952711
[15 empty] | 7521 | 1.7092 | 0.5813605 | 0.5341072 | 0.5333636 | 7521 | 2.61568 | 0.8957808 | 0.3950828 | 0.3952663
[15 empty] | 7522 | 1.71072 | 0.5818776 | 0.5345822 | 0.5333593 | 7522 | 2.61648 | 0.8960548 | 0.3952036 | 0.3952614
[15 empty] | 7523 | 1.70832 | 0.5810612 | 0.5338322 | 0.5333551 | 7523 | 2.615013 | 0.8955525 | 0.3949821 | 0.3952566
[15 empty] | 7524 | 1.70832 | 0.5810612 | 0.5338322 | 0.5333509 | 7524 | 2.614533 | 0.8953881 | 0.3949096 | 0.3952517
[15 empty] | 7525 | 1.71056 | 0.5818231 | 0.5345322 | 0.5333467 | 7525 | 2.61504 | 0.8955616 | 0.3949861 | 0.3952469
[15 empty] | 7526 | 1.7116 | 0.5821769 | 0.5348572 | 0.5333425 | 7526 | 2.6148 | 0.8954795 | 0.3949499 | 0.395242
[15 empty] | 7527 | 1.70936 | 0.581415 | 0.5341572 | 0.5333383 | 7527 | 2.615387 | 0.8956804 | 0.3950385 | 0.3952372
[15 empty] | 7528 | 1.7116 | 0.5821769 | 0.5348572 | 0.5333341 | 7528 | 2.614507 | 0.895379 | 0.3949056 | 0.3952323
[15 empty] | 7529 | 1.71112 | 0.5820136 | 0.5347072 | 0.5333299 | 7529 | 2.615013 | 0.8955525 | 0.3949821 | 0.3952275
[15 empty] | 7530 | 1.7132 | 0.5827211 | 0.5353572 | 0.5333257 | 7530 | 2.615147 | 0.8955982 | 0.3950023 | 0.3952227
[15 empty] | 7531 | 1.70904 | 0.5813061 | 0.5340572 | 0.5333215 | 7531 | 2.614747 | 0.8954612 | 0.3949418 | 0.3952178
[15 empty] | 7532 | 1.70904 | 0.5813061 | 0.5340572 | 0.5333173 | 7532 | 2.61504 | 0.8955616 | 0.3949861 | 0.395213
[15 empty] | 7533 | 1.7116 | 0.5821769 | 0.5348572 | 0.5333132 | 7533 | 2.61496 | 0.8955342 | 0.3949741 | 0.3952081
[15 empty] | 7534 | 1.71192 | 0.5822857 | 0.5349572 | 0.533309 | 7534 | 2.61504 | 0.8955616 | 0.3949861 | 0.3952033
[15 empty] | 7535 | 1.70928 | 0.5813878 | 0.5341322 | 0.5333048 | 7535 | 2.61592 | 0.895863 | 0.3951191 | 0.3951985
[15 empty] | 7536 | 1.71144 | 0.5821224 | 0.5348072 | 0.5333006 | 7536 | 2.614133 | 0.8952511 | 0.3948492 | 0.3951936
[15 empty] | 7537 | 1.70944 | 0.5814422 | 0.5341822 | 0.5332964 | 7537 | 2.613147 | 0.8949132 | 0.3947002 | 0.3951888
[15 empty] | 7538 | 1.71008 | 0.5816599 | 0.5343822 | 0.5332922 | 7538 | 2.614267 | 0.8952968 | 0.3948693 | 0.395184
[15 empty] | 7539 | 1.71112 | 0.5820136 | 0.5347072 | 0.533288 | 7539 | 2.6148 | 0.8954795 | 0.3949499 | 0.3951791
[15 empty] | 7540 | 1.70952 | 0.5814694 | 0.5342072 | 0.5332838 | 7540 | 2.614267 | 0.8952968 | 0.3948693 | 0.3951743
[15 empty] | 7541 | 1.70968 | 0.5815238 | 0.5342572 | 0.5332797 | 7541 | 2.614507 | 0.895379 | 0.3949056 | 0.3951695
[15 empty] | 7542 | 1.70776 | 0.5808707 | 0.5336572 | 0.5332755 | 7542 | 2.614453 | 0.8953607 | 0.3948975 | 0.3951647
[15 empty] | 7543 | 1.71248 | 0.5824762 | 0.5351322 | 0.5332713 | 7543 | 2.613013 | 0.8948676 | 0.39468 | 0.3951598
[15 empty] | 7544 | 1.71144 | 0.5821224 | 0.5348072 | 0.5332671 | 7544 | 2.614027 | 0.8952146 | 0.3948331 | 0.395155
[15 empty] | 7545 | 1.70856 | 0.5811429 | 0.5339072 | 0.533263 | 7545 | 2.61344 | 0.8950137 | 0.3947445 | 0.3951502
[15 empty] | 7546 | 1.71216 | 0.5823673 | 0.5350322 | 0.5332588 | 7546 | 2.612293 | 0.894621 | 0.3945713 | 0.3951454
[15 empty] | 7547 | 1.71144 | 0.5821224 | 0.5348072 | 0.5332546 | 7547 | 2.612027 | 0.8945297 | 0.394531 | 0.3951406
[15 empty] | 7548 | 1.71072 | 0.5818776 | 0.5345822 | 0.5332504 | 7548 | 2.612533 | 0.8947032 | 0.3946075 | 0.3951357
[15 empty] | 7549 | 1.71072 | 0.5818776 | 0.5345822 | 0.5332463 | 7549 | 2.613947 | 0.8951872 | 0.394821 | 0.3951309
[15 empty] | 7550 | 1.7064 | 0.5804082 | 0.5332322 | 0.5332421 | 7550 | 2.611707 | 0.8944201 | 0.3944827 | 0.3951261
[15 empty] | 7551 | 1.71016 | 0.5816871 | 0.5344072 | 0.5332379 | 7551 | 2.6128 | 0.8947945 | 0.3946478 | 0.3951213
[15 empty] | 7552 | 1.71176 | 0.5822313 | 0.5349072 | 0.5332338 | 7552 | 2.612293 | 0.894621 | 0.3945713 | 0.3951165
[15 empty] | 7553 | 1.71168 | 0.5822041 | 0.5348822 | 0.5332296 | 7553 | 2.61168 | 0.894411 | 0.3944786 | 0.3951117
[15 empty] | 7554 | 1.70928 | 0.5813878 | 0.5341322 | 0.5332254 | 7554 | 2.61248 | 0.8946849 | 0.3945995 | 0.3951069
[15 empty] | 7555 | 1.71256 | 0.5825034 | 0.5351572 | 0.5332213 | 7555 | 2.61336 | 0.8949863 | 0.3947324 | 0.3951021
[15 empty] | 7556 | 1.71376 | 0.5829116 | 0.5355321 | 0.5332171 | 7556 | 2.61256 | 0.8947123 | 0.3946116 | 0.3950973
[15 empty] | 7557 | 1.7116 | 0.5821769 | 0.5348572 | 0.5332129 | 7557 | 2.614293 | 0.8953059 | 0.3948734 | 0.3950924
[15 empty] | 7558 | 1.71048 | 0.5817959 | 0.5345072 | 0.5332088 | 7558 | 2.6144 | 0.8953425 | 0.3948895 | 0.3950876
[15 empty] | 7559 | 1.7096 | 0.5814966 | 0.5342322 | 0.5332046 | 7559 | 2.612827 | 0.8948037 | 0.3946518 | 0.3950828
[15 empty] | 7560 | 1.714 | 0.5829932 | 0.5356071 | 0.5332005 | 7560 | 2.61296 | 0.8948493 | 0.394672 | 0.395078
[15 empty] | 7561 | 1.70936 | 0.581415 | 0.5341572 | 0.5331963 | 7561 | 2.61392 | 0.8951781 | 0.394817 | 0.3950732
[15 empty] | 7562 | 1.71104 | 0.5819864 | 0.5346822 | 0.5331922 | 7562 | 2.614373 | 0.8953333 | 0.3948854 | 0.3950684
[15 empty] | 7563 | 1.70944 | 0.5814422 | 0.5341822 | 0.533188 | 7563 | 2.61448 | 0.8953699 | 0.3949016 | 0.3950636
[15 empty] | 7564 | 1.70552 | 0.5801088 | 0.5329572 | 0.5331839 | 7564 | 2.613947 | 0.8951872 | 0.394821 | 0.3950588
[15 empty] | 7565 | 1.7072 | 0.5806803 | 0.5334822 | 0.5331797 | 7565 | 2.615147 | 0.8955982 | 0.3950023 | 0.3950541
[15 empty] | 7566 | 1.7084 | 0.5810884 | 0.5338572 | 0.5331756 | 7566 | 2.613227 | 0.8949406 | 0.3947123 | 0.3950493
[15 empty] | 7567 | 1.70704 | 0.5806259 | 0.5334322 | 0.5331714 | 7567 | 2.611947 | 0.8945023 | 0.3945189 | 0.3950445
[15 empty] | 7568 | 1.70848 | 0.5811156 | 0.5338822 | 0.5331673 | 7568 | 2.613867 | 0.8951598 | 0.3948089 | 0.3950397
[15 empty] | 7569 | 1.71296 | 0.5826395 | 0.5352822 | 0.5331631 | 7569 | 2.61216 | 0.8945753 | 0.3945511 | 0.3950349
[15 empty] | 7570 | 1.70856 | 0.5811429 | 0.5339072 | 0.533159 | 7570 | 2.61256 | 0.8947123 | 0.3946116 | 0.3950301
[15 empty] | 7571 | 1.7112 | 0.5820408 | 0.5347322 | 0.5331548 | 7571 | 2.613493 | 0.895032 | 0.3947525 | 0.3950253
[15 empty] | 7572 | 1.7072 | 0.5806803 | 0.5334822 | 0.5331507 | 7572 | 2.611813 | 0.8944566 | 0.3944988 | 0.3950205
[15 empty] | 7573 | 1.71176 | 0.5822313 | 0.5349072 | 0.5331466 | 7573 | 2.612773 | 0.8947854 | 0.3946438 | 0.3950157
[15 empty] | 7574 | 1.70944 | 0.5814422 | 0.5341822 | 0.5331424 | 7574 | 2.614053 | 0.8952237 | 0.3948371 | 0.395011
[15 empty] | 7575 | 1.70728 | 0.5807075 | 0.5335072 | 0.5331383 | 7575 | 2.61336 | 0.8949863 | 0.3947324 | 0.3950062
[15 empty] | 7576 | 1.71032 | 0.5817415 | 0.5344572 | 0.5331342 | 7576 | 2.614507 | 0.895379 | 0.3949056 | 0.3950014
[15 empty] | 7577 | 1.71072 | 0.5818776 | 0.5345822 | 0.53313 | 7577 | 2.613707 | 0.895105 | 0.3947848 | 0.3949966
[15 empty] | 7578 | 1.70904 | 0.5813061 | 0.5340572 | 0.5331259 | 7578 | 2.613387 | 0.8949954 | 0.3947364 | 0.3949918
[15 empty] | 7579 | 1.71024 | 0.5817143 | 0.5344322 | 0.5331218 | 7579 | 2.61328 | 0.8949589 | 0.3947203 | 0.3949871
[15 empty] | 7580 | 1.70928 | 0.5813878 | 0.5341322 | 0.5331176 | 7580 | 2.612053 | 0.8945388 | 0.394535 | 0.3949823
[15 empty] | 7581 | 1.70752 | 0.5807891 | 0.5335822 | 0.5331135 | 7581 | 2.612933 | 0.8948402 | 0.3946679 | 0.3949775
[15 empty] | 7582 | 1.70856 | 0.5811429 | 0.5339072 | 0.5331094 | 7582 | 2.61184 | 0.8944658 | 0.3945028 | 0.3949727
[15 empty] | 7583 | 1.7068 | 0.5805442 | 0.5333572 | 0.5331053 | 7583 | 2.61264 | 0.8947397 | 0.3946236 | 0.394968
[15 empty] | 7584 | 1.70744 | 0.5807619 | 0.5335572 | 0.5331011 | 7584 | 2.613227 | 0.8949406 | 0.3947123 | 0.3949632
[15 empty] | 7585 | 1.70928 | 0.5813878 | 0.5341322 | 0.533097 | 7585 | 2.612187 | 0.8945845 | 0.3945552 | 0.3949584
[15 empty] | 7586 | 1.7104 | 0.5817687 | 0.5344822 | 0.5330929 | 7586 | 2.61208 | 0.8945479 | 0.3945391 | 0.3949537
[15 empty] | 7587 | 1.70832 | 0.5810612 | 0.5338322 | 0.5330888 | 7587 | 2.61288 | 0.8948219 | 0.3946599 | 0.3949489
[15 empty] | 7588 | 1.70592 | 0.5802449 | 0.5330822 | 0.5330846 | 7588 | 2.613413 | 0.8950046 | 0.3947404 | 0.3949441
[15 empty] | 7589 | 1.70808 | 0.5809796 | 0.5337572 | 0.5330805 | 7589 | 2.613493 | 0.895032 | 0.3947525 | 0.3949394
[15 empty] | 7590 | 1.70816 | 0.5810068 | 0.5337822 | 0.5330764 | 7590 | 2.612 | 0.8945205 | 0.394527 | 0.3949346
[15 empty] | 7591 | 1.71072 | 0.5818776 | 0.5345822 | 0.5330723 | 7591 | 2.610933 | 0.8941553 | 0.3943659 | 0.3949298
[15 empty] | 7592 | 1.70896 | 0.5812789 | 0.5340322 | 0.5330682 | 7592 | 2.61208 | 0.8945479 | 0.3945391 | 0.3949251
[15 empty] | 7593 | 1.70968 | 0.5815238 | 0.5342572 | 0.5330641 | 7593 | 2.612587 | 0.8947215 | 0.3946156 | 0.3949203
[15 empty] | 7594 | 1.71 | 0.5816327 | 0.5343572 | 0.53306 | 7594 | 2.6116 | 0.8943836 | 0.3944666 | 0.3949156
[15 empty] | 7595 | 1.71216 | 0.5823673 | 0.5350322 | 0.5330558 | 7595 | 2.612667 | 0.8947489 | 0.3946277 | 0.3949108
[15 empty] | 7596 | 1.70848 | 0.5811156 | 0.5338822 | 0.5330517 | 7596 | 2.6128 | 0.8947945 | 0.3946478 | 0.394906
[15 empty] | 7597 | 1.7108 | 0.5819048 | 0.5346072 | 0.5330476 | 7597 | 2.61304 | 0.8948767 | 0.3946841 | 0.3949013
[15 empty] | 7598 | 1.70952 | 0.5814694 | 0.5342072 | 0.5330435 | 7598 | 2.611413 | 0.8943196 | 0.3944384 | 0.3948965
[15 empty] | 7599 | 1.71152 | 0.5821497 | 0.5348322 | 0.5330394 | 7599 | 2.612373 | 0.8946484 | 0.3945834 | 0.3948918
[15 empty] | 7600 | 1.7072 | 0.5806803 | 0.5334822 | 0.5330353 | 7600 | 2.611733 | 0.8944292 | 0.3944867 | 0.394887
[15 empty] | 7601 | 1.70584 | 0.5802177 | 0.5330572 | 0.5330312 | 7601 | 2.610987 | 0.8941735 | 0.3943739 | 0.3948823
[15 empty] | 7602 | 1.7096 | 0.5814966 | 0.5342322 | 0.5330271 | 7602 | 2.61168 | 0.894411 | 0.3944786 | 0.3948775
[15 empty] | 7603 | 1.71152 | 0.5821497 | 0.5348322 | 0.533023 | 7603 | 2.612853 | 0.8948128 | 0.3946559 | 0.3948728
[15 empty] | 7604 | 1.70592 | 0.5802449 | 0.5330822 | 0.5330189 | 7604 | 2.61168 | 0.894411 | 0.3944786 | 0.394868
[15 empty] | 7605 | 1.70712 | 0.5806531 | 0.5334572 | 0.5330148 | 7605 | 2.613387 | 0.8949954 | 0.3947364 | 0.3948633
[15 empty] | 7606 | 1.70824 | 0.581034 | 0.5338072 | 0.5330107 | 7606 | 2.61112 | 0.8942192 | 0.3943941 | 0.3948586
[15 empty] | 7607 | 1.70808 | 0.5809796 | 0.5337572 | 0.5330066 | 7607 | 2.610507 | 0.8940091 | 0.3943014 | 0.3948538
[15 empty] | 7608 | 1.71024 | 0.5817143 | 0.5344322 | 0.5330025 | 7608 | 2.6112 | 0.8942466 | 0.3944061 | 0.3948491
[15 empty] | 7609 | 1.70824 | 0.581034 | 0.5338072 | 0.5329985 | 7609 | 2.614427 | 0.8953516 | 0.3948935 | 0.3948443
[15 empty] | 7610 | 1.71104 | 0.5819864 | 0.5346822 | 0.5329944 | 7610 | 2.6124 | 0.8946575 | 0.3945874 | 0.3948396
[15 empty] | 7611 | 1.70808 | 0.5809796 | 0.5337572 | 0.5329903 | 7611 | 2.610613 | 0.8940457 | 0.3943175 | 0.3948349
[15 empty] | 7612 | 1.70568 | 0.5801633 | 0.5330072 | 0.5329862 | 7612 | 2.611467 | 0.8943379 | 0.3944464 | 0.3948301
[15 empty] | 7613 | 1.70864 | 0.5811701 | 0.5339322 | 0.5329821 | 7613 | 2.6112 | 0.8942466 | 0.3944061 | 0.3948254
[15 empty] | 7614 | 1.70576 | 0.5801905 | 0.5330322 | 0.532978 | 7614 | 2.6104 | 0.8939726 | 0.3942853 | 0.3948207
[15 empty] | 7615 | 1.70944 | 0.5814422 | 0.5341822 | 0.5329739 | 7615 | 2.611653 | 0.8944018 | 0.3944746 | 0.3948159
[15 empty] | 7616 | 1.70792 | 0.5809252 | 0.5337072 | 0.5329699 | 7616 | 2.610987 | 0.8941735 | 0.3943739 | 0.3948112
[15 empty] | 7617 | 1.70496 | 0.5799184 | 0.5327822 | 0.5329658 | 7617 | 2.6092 | 0.8935616 | 0.394104 | 0.3948065
[15 empty] | 7618 | 1.70792 | 0.5809252 | 0.5337072 | 0.5329617 | 7618 | 2.609893 | 0.8937991 | 0.3942088 | 0.3948018
[15 empty] | 7619 | 1.70872 | 0.5811973 | 0.5339572 | 0.5329576 | 7619 | 2.6104 | 0.8939726 | 0.3942853 | 0.394797
[15 empty] | 7620 | 1.708 | 0.5809524 | 0.5337322 | 0.5329535 | 7620 | 2.61032 | 0.8939452 | 0.3942732 | 0.3947923
[15 empty] | 7621 | 1.70856 | 0.5811429 | 0.5339072 | 0.5329495 | 7621 | 2.609787 | 0.8937626 | 0.3941927 | 0.3947876
[15 empty] | 7622 | 1.7092 | 0.5813605 | 0.5341072 | 0.5329454 | 7622 | 2.612 | 0.8945205 | 0.394527 | 0.3947829
[15 empty] | 7623 | 1.70512 | 0.5799728 | 0.5328322 | 0.5329413 | 7623 | 2.6108 | 0.8941096 | 0.3943457 | 0.3947781
[15 empty] | 7624 | 1.70544 | 0.5800816 | 0.5329322 | 0.5329372 | 7624 | 2.6104 | 0.8939726 | 0.3942853 | 0.3947734
[15 empty] | 7625 | 1.70752 | 0.5807891 | 0.5335822 | 0.5329332 | 7625 | 2.610693 | 0.8940731 | 0.3943296 | 0.3947687
[15 empty] | 7626 | 1.70768 | 0.5808435 | 0.5336322 | 0.5329291 | 7626 | 2.610373 | 0.8939635 | 0.3942813 | 0.394764
[15 empty] | 7627 | 1.7092 | 0.5813605 | 0.5341072 | 0.532925 | 7627 | 2.61112 | 0.8942192 | 0.3943941 | 0.3947593
[15 empty] | 7628 | 1.70592 | 0.5802449 | 0.5330822 | 0.532921 | 7628 | 2.611653 | 0.8944018 | 0.3944746 | 0.3947546
[15 empty] | 7629 | 1.70976 | 0.581551 | 0.5342822 | 0.5329169 | 7629 | 2.610453 | 0.8939909 | 0.3942934 | 0.3947498
[15 empty] | 7630 | 1.70896 | 0.5812789 | 0.5340322 | 0.5329128 | 7630 | 2.609413 | 0.8936347 | 0.3941363 | 0.3947451
[15 empty] | 7631 | 1.708 | 0.5809524 | 0.5337322 | 0.5329088 | 7631 | 2.610587 | 0.8940365 | 0.3943135 | 0.3947404
[15 empty] | 7632 | 1.70928 | 0.5813878 | 0.5341322 | 0.5329047 | 7632 | 2.61208 | 0.8945479 | 0.3945391 | 0.3947357
[15 empty] | 7633 | 1.70648 | 0.5804354 | 0.5332572 | 0.5329007 | 7633 | 2.610587 | 0.8940365 | 0.3943135 | 0.394731
[15 empty] | 7634 | 1.70912 | 0.5813333 | 0.5340822 | 0.5328966 | 7634 | 2.610053 | 0.8938539 | 0.3942329 | 0.3947263
[15 empty] | 7635 | 1.71048 | 0.5817959 | 0.5345072 | 0.5328925 | 7635 | 2.61064 | 0.8940548 | 0.3943216 | 0.3947216
[15 empty] | 7636 | 1.70912 | 0.5813333 | 0.5340822 | 0.5328885 | 7636 | 2.611253 | 0.8942648 | 0.3944142 | 0.3947169
[15 empty] | 7637 | 1.7052 | 0.58 | 0.5328572 | 0.5328844 | 7637 | 2.611573 | 0.8943744 | 0.3944625 | 0.3947122
[15 empty] | 7638 | 1.70816 | 0.5810068 | 0.5337822 | 0.5328804 | 7638 | 2.611067 | 0.8942009 | 0.394386 | 0.3947075
[15 empty] | 7639 | 1.70552 | 0.5801088 | 0.5329572 | 0.5328763 | 7639 | 2.611653 | 0.8944018 | 0.3944746 | 0.3947028
[15 empty] | 7640 | 1.70976 | 0.581551 | 0.5342822 | 0.5328723 | 7640 | 2.611173 | 0.8942374 | 0.3944021 | 0.3946981
[15 empty] | 7641 | 1.71008 | 0.5816599 | 0.5343822 | 0.5328682 | 7641 | 2.611467 | 0.8943379 | 0.3944464 | 0.3946934
[15 empty] | 7642 | 1.7084 | 0.5810884 | 0.5338572 | 0.5328642 | 7642 | 2.612267 | 0.8946119 | 0.3945672 | 0.3946887
[15 empty] | 7643 | 1.71056 | 0.5818231 | 0.5345322 | 0.5328601 | 7643 | 2.610987 | 0.8941735 | 0.3943739 | 0.394684
[15 empty] | 7644 | 1.70832 | 0.5810612 | 0.5338322 | 0.5328561 | 7644 | 2.612213 | 0.8945936 | 0.3945592 | 0.3946793
[15 empty] | 7645 | 1.71056 | 0.5818231 | 0.5345322 | 0.532852 | 7645 | 2.61168 | 0.894411 | 0.3944786 | 0.3946746
[15 empty] | 7646 | 1.70944 | 0.5814422 | 0.5341822 | 0.532848 | 7646 | 2.60992 | 0.8938082 | 0.3942128 | 0.3946699
[15 empty] | 7647 | 1.71064 | 0.5818503 | 0.5345572 | 0.532844 | 7647 | 2.611387 | 0.8943105 | 0.3944343 | 0.3946652
[15 empty] | 7648 | 1.7116 | 0.5821769 | 0.5348572 | 0.5328399 | 7648 | 2.61032 | 0.8939452 | 0.3942732 | 0.3946605
[15 empty] | 7649 | 1.70648 | 0.5804354 | 0.5332572 | 0.5328359 | 7649 | 2.612373 | 0.8946484 | 0.3945834 | 0.3946559
[15 empty] | 7650 | 1.71016 | 0.5816871 | 0.5344072 | 0.5328318 | 7650 | 2.611147 | 0.8942283 | 0.3943981 | 0.3946512
[15 empty] | 7651 | 1.70592 | 0.5802449 | 0.5330822 | 0.5328278 | 7651 | 2.610507 | 0.8940091 | 0.3943014 | 0.3946465
[15 empty] | 7652 | 1.70816 | 0.5810068 | 0.5337822 | 0.5328238 | 7652 | 2.609947 | 0.8938174 | 0.3942168 | 0.3946418
[15 empty] | 7653 | 1.70784 | 0.580898 | 0.5336822 | 0.5328197 | 7653 | 2.60976 | 0.8937534 | 0.3941886 | 0.3946371
[15 empty] | 7654 | 1.70808 | 0.5809796 | 0.5337572 | 0.5328157 | 7654 | 2.61072 | 0.8940822 | 0.3943336 | 0.3946324
[15 empty] | 7655 | 1.71088 | 0.581932 | 0.5346322 | 0.5328117 | 7655 | 2.60928 | 0.893589 | 0.3941161 | 0.3946278
[15 empty] | 7656 | 1.7104 | 0.5817687 | 0.5344822 | 0.5328076 | 7656 | 2.61008 | 0.893863 | 0.394237 | 0.3946231
[15 empty] | 7657 | 1.70928 | 0.5813878 | 0.5341322 | 0.5328036 | 7657 | 2.61144 | 0.8943288 | 0.3944424 | 0.3946184
[15 empty] | 7658 | 1.70912 | 0.5813333 | 0.5340822 | 0.5327996 | 7658 | 2.609893 | 0.8937991 | 0.3942088 | 0.3946137
[15 empty] | 7659 | 1.70984 | 0.5815782 | 0.5343072 | 0.5327956 | 7659 | 2.60952 | 0.8936712 | 0.3941524 | 0.394609
[15 empty] | 7660 | 1.70672 | 0.580517 | 0.5333322 | 0.5327915 | 7660 | 2.609307 | 0.8935982 | 0.3941202 | 0.3946044
[15 empty] | 7661 | 1.71088 | 0.581932 | 0.5346322 | 0.5327875 | 7661 | 2.61064 | 0.8940548 | 0.3943216 | 0.3945997
[15 empty] | 7662 | 1.70736 | 0.5807347 | 0.5335322 | 0.5327835 | 7662 | 2.610187 | 0.8938995 | 0.3942531 | 0.394595
[15 empty] | 7663 | 1.70472 | 0.5798367 | 0.5327072 | 0.5327795 | 7663 | 2.61088 | 0.894137 | 0.3943578 | 0.3945904
[15 empty] | 7664 | 1.70856 | 0.5811429 | 0.5339072 | 0.5327754 | 7664 | 2.609653 | 0.8937169 | 0.3941725 | 0.3945857
[15 empty] | 7665 | 1.70576 | 0.5801905 | 0.5330322 | 0.5327714 | 7665 | 2.609947 | 0.8938174 | 0.3942168 | 0.394581
[15 empty] | 7666 | 1.70752 | 0.5807891 | 0.5335822 | 0.5327674 | 7666 | 2.610133 | 0.8938813 | 0.394245 | 0.3945764
[15 empty] | 7667 | 1.70792 | 0.5809252 | 0.5337072 | 0.5327634 | 7667 | 2.60928 | 0.893589 | 0.3941161 | 0.3945717
[15 empty] | 7668 | 1.70936 | 0.581415 | 0.5341572 | 0.5327594 | 7668 | 2.60976 | 0.8937534 | 0.3941886 | 0.394567
[15 empty] | 7669 | 1.70704 | 0.5806259 | 0.5334322 | 0.5327554 | 7669 | 2.608107 | 0.8931872 | 0.3939389 | 0.3945624
[15 empty] | 7670 | 1.71192 | 0.5822857 | 0.5349572 | 0.5327514 | 7670 | 2.60984 | 0.8937808 | 0.3942007 | 0.3945577
[15 empty] | 7671 | 1.70624 | 0.5803537 | 0.5331822 | 0.5327473 | 7671 | 2.609813 | 0.8937717 | 0.3941967 | 0.3945531
[15 empty] | 7672 | 1.7084 | 0.5810884 | 0.5338572 | 0.5327433 | 7672 | 2.610933 | 0.8941553 | 0.3943659 | 0.3945484
[15 empty] | 7673 | 1.70744 | 0.5807619 | 0.5335572 | 0.5327393 | 7673 | 2.60904 | 0.8935068 | 0.3940799 | 0.3945437
[15 empty] | 7674 | 1.70768 | 0.5808435 | 0.5336322 | 0.5327353 | 7674 | 2.608747 | 0.8934064 | 0.3940356 | 0.3945391
[15 empty] | 7675 | 1.7088 | 0.5812245 | 0.5339822 | 0.5327313 | 7675 | 2.6092 | 0.8935616 | 0.394104 | 0.3945344
[15 empty] | 7676 | 1.7076 | 0.5808163 | 0.5336072 | 0.5327273 | 7676 | 2.610667 | 0.8940639 | 0.3943256 | 0.3945298
[15 empty] | 7677 | 1.70608 | 0.5802993 | 0.5331322 | 0.5327233 | 7677 | 2.609067 | 0.893516 | 0.3940839 | 0.3945251
[15 empty] | 7678 | 1.70592 | 0.5802449 | 0.5330822 | 0.5327193 | 7678 | 2.61016 | 0.8938904 | 0.394249 | 0.3945205
[15 empty] | 7679 | 1.70744 | 0.5807619 | 0.5335572 | 0.5327153 | 7679 | 2.6088 | 0.8934247 | 0.3940436 | 0.3945158
[15 empty] | 7680 | 1.7092 | 0.5813605 | 0.5341072 | 0.5327113 | 7680 | 2.60824 | 0.8932329 | 0.393959 | 0.3945112
[15 empty] | 7681 | 1.71 | 0.5816327 | 0.5343572 | 0.5327073 | 7681 | 2.608613 | 0.8933607 | 0.3940154 | 0.3945065
[15 empty] | 7682 | 1.7084 | 0.5810884 | 0.5338572 | 0.5327033 | 7682 | 2.610187 | 0.8938995 | 0.3942531 | 0.3945019
[15 empty] | 7683 | 1.70696 | 0.5805986 | 0.5334072 | 0.5326993 | 7683 | 2.6092 | 0.8935616 | 0.394104 | 0.3944972
[15 empty] | 7684 | 1.70928 | 0.5813878 | 0.5341322 | 0.5326953 | 7684 | 2.607093 | 0.8928402 | 0.3937858 | 0.3944926
[15 empty] | 7685 | 1.7044 | 0.5797279 | 0.5326072 | 0.5326913 | 7685 | 2.608267 | 0.893242 | 0.3939631 | 0.3944879
[15 empty] | 7686 | 1.70864 | 0.5811701 | 0.5339322 | 0.5326873 | 7686 | 2.609653 | 0.8937169 | 0.3941725 | 0.3944833
[15 empty] | 7687 | 1.70816 | 0.5810068 | 0.5337822 | 0.5326833 | 7687 | 2.608107 | 0.8931872 | 0.3939389 | 0.3944787
[15 empty] | 7688 | 1.70752 | 0.5807891 | 0.5335822 | 0.5326794 | 7688 | 2.608187 | 0.8932146 | 0.393951 | 0.394474
[15 empty] | 7689 | 1.70656 | 0.5804626 | 0.5332822 | 0.5326754 | 7689 | 2.6092 | 0.8935616 | 0.394104 | 0.3944694
[15 empty] | 7690 | 1.70872 | 0.5811973 | 0.5339572 | 0.5326714 | 7690 | 2.60816 | 0.8932055 | 0.393947 | 0.3944648
[15 empty] | 7691 | 1.70912 | 0.5813333 | 0.5340822 | 0.5326674 | 7691 | 2.60784 | 0.8930959 | 0.3938986 | 0.3944601
[15 empty] | 7692 | 1.70712 | 0.5806531 | 0.5334572 | 0.5326634 | 7692 | 2.610373 | 0.8939635 | 0.3942813 | 0.3944555
[15 empty] | 7693 | 1.70608 | 0.5802993 | 0.5331322 | 0.5326594 | 7693 | 2.609467 | 0.893653 | 0.3941443 | 0.3944509
[15 empty] | 7694 | 1.70648 | 0.5804354 | 0.5332572 | 0.5326555 | 7694 | 2.60848 | 0.8933151 | 0.3939953 | 0.3944462
[15 empty] | 7695 | 1.70896 | 0.5812789 | 0.5340322 | 0.5326515 | 7695 | 2.609707 | 0.8937352 | 0.3941806 | 0.3944416
[15 empty] | 7696 | 1.70584 | 0.5802177 | 0.5330572 | 0.5326475 | 7696 | 2.60848 | 0.8933151 | 0.3939953 | 0.394437
[15 empty] | 7697 | 1.7084 | 0.5810884 | 0.5338572 | 0.5326435 | 7697 | 2.608773 | 0.8934155 | 0.3940396 | 0.3944323
[15 empty] | 7698 | 1.70632 | 0.580381 | 0.5332072 | 0.5326395 | 7698 | 2.608293 | 0.8932511 | 0.3939671 | 0.3944277
[15 empty] | 7699 | 1.7072 | 0.5806803 | 0.5334822 | 0.5326356 | 7699 | 2.609067 | 0.893516 | 0.3940839 | 0.3944231
[15 empty] | 7700 | 1.70608 | 0.5802993 | 0.5331322 | 0.5326316 | 7700 | 2.608587 | 0.8933516 | 0.3940114 | 0.3944185
[15 empty] | 7701 | 1.70648 | 0.5804354 | 0.5332572 | 0.5326276 | 7701 | 2.6096 | 0.8936986 | 0.3941645 | 0.3944138
[15 empty] | 7702 | 1.70672 | 0.580517 | 0.5333322 | 0.5326237 | 7702 | 2.609467 | 0.893653 | 0.3941443 | 0.3944092
[15 empty] | 7703 | 1.70848 | 0.5811156 | 0.5338822 | 0.5326197 | 7703 | 2.608267 | 0.893242 | 0.3939631 | 0.3944046
[15 empty] | 7704 | 1.70832 | 0.5810612 | 0.5338322 | 0.5326157 | 7704 | 2.609013 | 0.8934977 | 0.3940759 | 0.3944
[15 empty] | 7705 | 1.7072 | 0.5806803 | 0.5334822 | 0.5326117 | 7705 | 2.608533 | 0.8933333 | 0.3940034 | 0.3943954
[15 empty] | 7706 | 1.70656 | 0.5804626 | 0.5332822 | 0.5326078 | 7706 | 2.606587 | 0.8926667 | 0.3937093 | 0.3943908
[15 empty] | 7707 | 1.70432 | 0.5797007 | 0.5325822 | 0.5326038 | 7707 | 2.607547 | 0.8929954 | 0.3938543 | 0.3943861
[15 empty] | 7708 | 1.70712 | 0.5806531 | 0.5334572 | 0.5325999 | 7708 | 2.60896 | 0.8934795 | 0.3940678 | 0.3943815
[15 empty] | 7709 | 1.70704 | 0.5806259 | 0.5334322 | 0.5325959 | 7709 | 2.608107 | 0.8931872 | 0.3939389 | 0.3943769
[15 empty] | 7710 | 1.7068 | 0.5805442 | 0.5333572 | 0.5325919 | 7710 | 2.60872 | 0.8933973 | 0.3940315 | 0.3943723
[15 empty] | 7711 | 1.70752 | 0.5807891 | 0.5335822 | 0.532588 | 7711 | 2.6088 | 0.8934247 | 0.3940436 | 0.3943677
[15 empty] | 7712 | 1.7064 | 0.5804082 | 0.5332322 | 0.532584 | 7712 | 2.607413 | 0.8929498 | 0.3938342 | 0.3943631
[15 empty] | 7713 | 1.70752 | 0.5807891 | 0.5335822 | 0.5325801 | 7713 | 2.606773 | 0.8927306 | 0.3937375 | 0.3943585
[15 empty] | 7714 | 1.70688 | 0.5805714 | 0.5333822 | 0.5325761 | 7714 | 2.608693 | 0.8933881 | 0.3940275 | 0.3943539
[15 empty] | 7715 | 1.70808 | 0.5809796 | 0.5337572 | 0.5325721 | 7715 | 2.60624 | 0.8925479 | 0.393657 | 0.3943493
[15 empty] | 7716 | 1.7056 | 0.5801361 | 0.5329822 | 0.5325682 | 7716 | 2.608133 | 0.8931963 | 0.3939429 | 0.3943447
[15 empty] | 7717 | 1.70848 | 0.5811156 | 0.5338822 | 0.5325642 | 7717 | 2.606773 | 0.8927306 | 0.3937375 | 0.3943401
[15 empty] | 7718 | 1.7056 | 0.5801361 | 0.5329822 | 0.5325603 | 7718 | 2.606267 | 0.8925571 | 0.393661 | 0.3943355
[15 empty] | 7719 | 1.7056 | 0.5801361 | 0.5329822 | 0.5325563 | 7719 | 2.607493 | 0.8929772 | 0.3938463 | 0.3943309
[15 empty] | 7720 | 1.70624 | 0.5803537 | 0.5331822 | 0.5325524 | 7720 | 2.606373 | 0.8925936 | 0.3936771 | 0.3943263
[15 empty] | 7721 | 1.70656 | 0.5804626 | 0.5332822 | 0.5325484 | 7721 | 2.60624 | 0.8925479 | 0.393657 | 0.3943217
[15 empty] | 7722 | 1.70576 | 0.5801905 | 0.5330322 | 0.5325445 | 7722 | 2.60624 | 0.8925479 | 0.393657 | 0.3943171
[15 empty] | 7723 | 1.70608 | 0.5802993 | 0.5331322 | 0.5325406 | 7723 | 2.606987 | 0.8928037 | 0.3937697 | 0.3943125
[15 empty] | 7724 | 1.70584 | 0.5802177 | 0.5330572 | 0.5325366 | 7724 | 2.60712 | 0.8928493 | 0.3937899 | 0.3943079
[15 empty] | 7725 | 1.70344 | 0.5794014 | 0.5323073 | 0.5325327 | 7725 | 2.608907 | 0.8934612 | 0.3940597 | 0.3943033
[15 empty] | 7726 | 1.7064 | 0.5804082 | 0.5332322 | 0.5325287 | 7726 | 2.60856 | 0.8933425 | 0.3940074 | 0.3942987
[15 empty] | 7727 | 1.70712 | 0.5806531 | 0.5334572 | 0.5325248 | 7727 | 2.608453 | 0.8933059 | 0.3939913 | 0.3942941
[15 empty] | 7728 | 1.70672 | 0.580517 | 0.5333322 | 0.5325209 | 7728 | 2.608133 | 0.8931963 | 0.3939429 | 0.3942895
[15 empty] | 7729 | 1.70976 | 0.581551 | 0.5342822 | 0.5325169 | 7729 | 2.608187 | 0.8932146 | 0.393951 | 0.3942849
[15 empty] | 7730 | 1.70592 | 0.5802449 | 0.5330822 | 0.532513 | 7730 | 2.607653 | 0.893032 | 0.3938704 | 0.3942804
[15 empty] | 7731 | 1.70648 | 0.5804354 | 0.5332572 | 0.532509 | 7731 | 2.60744 | 0.8929589 | 0.3938382 | 0.3942758
[15 empty] | 7732 | 1.70528 | 0.5800272 | 0.5328822 | 0.5325051 | 7732 | 2.608693 | 0.8933881 | 0.3940275 | 0.3942712
[15 empty] | 7733 | 1.70776 | 0.5808707 | 0.5336572 | 0.5325012 | 7733 | 2.60736 | 0.8929315 | 0.3938261 | 0.3942666
[15 empty] | 7734 | 1.70704 | 0.5806259 | 0.5334322 | 0.5324973 | 7734 | 2.608747 | 0.8934064 | 0.3940356 | 0.394262
[15 empty] | 7735 | 1.70688 | 0.5805714 | 0.5333822 | 0.5324933 | 7735 | 2.607467 | 0.892968 | 0.3938422 | 0.3942574
[15 empty] | 7736 | 1.70608 | 0.5802993 | 0.5331322 | 0.5324894 | 7736 | 2.607973 | 0.8931416 | 0.3939188 | 0.3942529
[15 empty] | 7737 | 1.7064 | 0.5804082 | 0.5332322 | 0.5324855 | 7737 | 2.608267 | 0.893242 | 0.3939631 | 0.3942483
[15 empty] | 7738 | 1.70736 | 0.5807347 | 0.5335322 | 0.5324815 | 7738 | 2.607813 | 0.8930868 | 0.3938946 | 0.3942437
[15 empty] | 7739 | 1.70448 | 0.5797551 | 0.5326322 | 0.5324776 | 7739 | 2.607813 | 0.8930868 | 0.3938946 | 0.3942391
[15 empty] | 7740 | 1.70608 | 0.5802993 | 0.5331322 | 0.5324737 | 7740 | 2.607253 | 0.892895 | 0.39381 | 0.3942346
[15 empty] | 7741 | 1.70576 | 0.5801905 | 0.5330322 | 0.5324698 | 7741 | 2.606213 | 0.8925388 | 0.3936529 | 0.39423
[15 empty] | 7742 | 1.70608 | 0.5802993 | 0.5331322 | 0.5324659 | 7742 | 2.606773 | 0.8927306 | 0.3937375 | 0.3942254
[15 empty] | 7743 | 1.70592 | 0.5802449 | 0.5330822 | 0.5324619 | 7743 | 2.608293 | 0.8932511 | 0.3939671 | 0.3942208
[15 empty] | 7744 | 1.70432 | 0.5797007 | 0.5325822 | 0.532458 | 7744 | 2.605787 | 0.8923927 | 0.3935885 | 0.3942163
[15 empty] | 7745 | 1.70592 | 0.5802449 | 0.5330822 | 0.5324541 | 7745 | 2.606533 | 0.8926484 | 0.3937013 | 0.3942117
[15 empty] | 7746 | 1.70664 | 0.5804898 | 0.5333072 | 0.5324502 | 7746 | 2.606533 | 0.8926484 | 0.3937013 | 0.3942071
[15 empty] | 7747 | 1.70624 | 0.5803537 | 0.5331822 | 0.5324463 | 7747 | 2.60736 | 0.8929315 | 0.3938261 | 0.3942026
[15 empty] | 7748 | 1.70728 | 0.5807075 | 0.5335072 | 0.5324424 | 7748 | 2.607013 | 0.8928128 | 0.3937738 | 0.394198
[15 empty] | 7749 | 1.7044 | 0.5797279 | 0.5326072 | 0.5324384 | 7749 | 2.606347 | 0.8925845 | 0.3936731 | 0.3941935
[15 empty] | 7750 | 1.7056 | 0.5801361 | 0.5329822 | 0.5324345 | 7750 | 2.60736 | 0.8929315 | 0.3938261 | 0.3941889
[15 empty] | 7751 | 1.70696 | 0.5805986 | 0.5334072 | 0.5324306 | 7751 | 2.608107 | 0.8931872 | 0.3939389 | 0.3941843
[15 empty] | 7752 | 1.70736 | 0.5807347 | 0.5335322 | 0.5324267 | 7752 | 2.606213 | 0.8925388 | 0.3936529 | 0.3941798
[15 empty] | 7753 | 1.70704 | 0.5806259 | 0.5334322 | 0.5324228 | 7753 | 2.607573 | 0.8930046 | 0.3938583 | 0.3941752
[15 empty] | 7754 | 1.7076 | 0.5808163 | 0.5336072 | 0.5324189 | 7754 | 2.606853 | 0.892758 | 0.3937496 | 0.3941707
[15 empty] | 7755 | 1.70432 | 0.5797007 | 0.5325822 | 0.532415 | 7755 | 2.604293 | 0.8918813 | 0.3933629 | 0.3941661
[15 empty] | 7756 | 1.70608 | 0.5802993 | 0.5331322 | 0.5324111 | 7756 | 2.606133 | 0.8925114 | 0.3936408 | 0.3941616
[15 empty] | 7757 | 1.7048 | 0.5798639 | 0.5327322 | 0.5324072 | 7757 | 2.605787 | 0.8923927 | 0.3935885 | 0.394157
[15 empty] | 7758 | 1.70968 | 0.5815238 | 0.5342572 | 0.5324033 | 7758 | 2.605653 | 0.892347 | 0.3935683 | 0.3941525
[15 empty] | 7759 | 1.70512 | 0.5799728 | 0.5328322 | 0.5323994 | 7759 | 2.604987 | 0.8921187 | 0.3934676 | 0.3941479
[15 empty] | 7760 | 1.70584 | 0.5802177 | 0.5330572 | 0.5323955 | 7760 | 2.607707 | 0.8930502 | 0.3938785 | 0.3941434
[15 empty] | 7761 | 1.70472 | 0.5798367 | 0.5327072 | 0.5323916 | 7761 | 2.606667 | 0.8926941 | 0.3937214 | 0.3941388
[15 empty] | 7762 | 1.70704 | 0.5806259 | 0.5334322 | 0.5323877 | 7762 | 2.605813 | 0.8924018 | 0.3935925 | 0.3941343
[15 empty] | 7763 | 1.7064 | 0.5804082 | 0.5332322 | 0.5323838 | 7763 | 2.607147 | 0.8928584 | 0.3937939 | 0.3941297
[15 empty] | 7764 | 1.70656 | 0.5804626 | 0.5332822 | 0.5323799 | 7764 | 2.60768 | 0.8930411 | 0.3938745 | 0.3941252
[15 empty] | 7765 | 1.70784 | 0.580898 | 0.5336822 | 0.532376 | 7765 | 2.606533 | 0.8926484 | 0.3937013 | 0.3941206
[15 empty] | 7766 | 1.70888 | 0.5812517 | 0.5340072 | 0.5323721 | 7766 | 2.607093 | 0.8928402 | 0.3937858 | 0.3941161
[15 empty] | 7767 | 1.7044 | 0.5797279 | 0.5326072 | 0.5323683 | 7767 | 2.604667 | 0.8920091 | 0.3934193 | 0.3941115
[15 empty] | 7768 | 1.70712 | 0.5806531 | 0.5334572 | 0.5323644 | 7768 | 2.606347 | 0.8925845 | 0.3936731 | 0.394107
[15 empty] | 7769 | 1.7072 | 0.5806803 | 0.5334822 | 0.5323605 | 7769 | 2.606587 | 0.8926667 | 0.3937093 | 0.3941025
[15 empty] | 7770 | 1.70792 | 0.5809252 | 0.5337072 | 0.5323566 | 7770 | 2.60664 | 0.8926849 | 0.3937174 | 0.3940979
[15 empty] | 7771 | 1.70576 | 0.5801905 | 0.5330322 | 0.5323527 | 7771 | 2.606667 | 0.8926941 | 0.3937214 | 0.3940934
[15 empty] | 7772 | 1.70672 | 0.580517 | 0.5333322 | 0.5323488 | 7772 | 2.605867 | 0.8924201 | 0.3936006 | 0.3940889
[15 empty] | 7773 | 1.70576 | 0.5801905 | 0.5330322 | 0.5323449 | 7773 | 2.605307 | 0.8922283 | 0.393516 | 0.3940843
[15 empty] | 7774 | 1.70664 | 0.5804898 | 0.5333072 | 0.5323411 | 7774 | 2.607467 | 0.892968 | 0.3938422 | 0.3940798
[15 empty] | 7775 | 1.70576 | 0.5801905 | 0.5330322 | 0.5323372 | 7775 | 2.60688 | 0.8927671 | 0.3937536 | 0.3940753
[15 empty] | 7776 | 1.70424 | 0.5796735 | 0.5325572 | 0.5323333 | 7776 | 2.604267 | 0.8918721 | 0.3933589 | 0.3940707
[15 empty] | 7777 | 1.70752 | 0.5807891 | 0.5335822 | 0.5323294 | 7777 | 2.608 | 0.8931507 | 0.3939228 | 0.3940662
[15 empty] | 7778 | 1.70496 | 0.5799184 | 0.5327822 | 0.5323256 | 7778 | 2.6052 | 0.8921918 | 0.3934999 | 0.3940617
[15 empty] | 7779 | 1.7044 | 0.5797279 | 0.5326072 | 0.5323217 | 7779 | 2.604933 | 0.8921005 | 0.3934596 | 0.3940572
[15 empty] | 7780 | 1.70288 | 0.5792109 | 0.5321323 | 0.5323178 | 7780 | 2.6064 | 0.8926027 | 0.3936811 | 0.3940526
[15 empty] | 7781 | 1.70584 | 0.5802177 | 0.5330572 | 0.5323139 | 7781 | 2.605893 | 0.8924292 | 0.3936046 | 0.3940481
[15 empty] | 7782 | 1.70128 | 0.5786667 | 0.5316323 | 0.5323101 | 7782 | 2.606213 | 0.8925388 | 0.3936529 | 0.3940436
[15 empty] | 7783 | 1.70112 | 0.5786122 | 0.5315823 | 0.5323062 | 7783 | 2.60728 | 0.8929041 | 0.393814 | 0.3940391
[15 empty] | 7784 | 1.70312 | 0.5792925 | 0.5322073 | 0.5323023 | 7784 | 2.606667 | 0.8926941 | 0.3937214 | 0.3940346
[15 empty] | 7785 | 1.70456 | 0.5797823 | 0.5326572 | 0.5322985 | 7785 | 2.606373 | 0.8925936 | 0.3936771 | 0.39403
[15 empty] | 7786 | 1.70384 | 0.5795374 | 0.5324323 | 0.5322946 | 7786 | 2.606267 | 0.8925571 | 0.393661 | 0.3940255
[15 empty] | 7787 | 1.70376 | 0.5795102 | 0.5324073 | 0.5322907 | 7787 | 2.6056 | 0.8923288 | 0.3935603 | 0.394021
[15 empty] | 7788 | 1.70392 | 0.5795646 | 0.5324573 | 0.5322869 | 7788 | 2.60504 | 0.892137 | 0.3934757 | 0.3940165
[15 empty] | 7789 | 1.7048 | 0.5798639 | 0.5327322 | 0.532283 | 7789 | 2.604747 | 0.8920365 | 0.3934314 | 0.394012
[15 empty] | 7790 | 1.70608 | 0.5802993 | 0.5331322 | 0.5322792 | 7790 | 2.604347 | 0.8918995 | 0.393371 | 0.3940075
[15 empty] | 7791 | 1.70392 | 0.5795646 | 0.5324573 | 0.5322753 | 7791 | 2.604827 | 0.8920639 | 0.3934435 | 0.3940029
[15 empty] | 7792 | 1.706 | 0.5802721 | 0.5331072 | 0.5322714 | 7792 | 2.603973 | 0.8917717 | 0.3933146 | 0.3939984
[15 empty] | 7793 | 1.70616 | 0.5803265 | 0.5331572 | 0.5322676 | 7793 | 2.604987 | 0.8921187 | 0.3934676 | 0.3939939
[15 empty] | 7794 | 1.706 | 0.5802721 | 0.5331072 | 0.5322637 | 7794 | 2.604187 | 0.8918447 | 0.3933468 | 0.3939894
[15 empty] | 7795 | 1.70616 | 0.5803265 | 0.5331572 | 0.5322599 | 7795 | 2.60464 | 0.892 | 0.3934153 | 0.3939849
[15 empty] | 7796 | 1.7056 | 0.5801361 | 0.5329822 | 0.532256 | 7796 | 2.604587 | 0.8919817 | 0.3934072 | 0.3939804
[15 empty] | 7797 | 1.70584 | 0.5802177 | 0.5330572 | 0.5322522 | 7797 | 2.604507 | 0.8919543 | 0.3933951 | 0.3939759
[15 empty] | 7798 | 1.706 | 0.5802721 | 0.5331072 | 0.5322483 | 7798 | 2.605013 | 0.8921279 | 0.3934717 | 0.3939714
[15 empty] | 7799 | 1.70576 | 0.5801905 | 0.5330322 | 0.5322445 | 7799 | 2.603307 | 0.8915434 | 0.3932139 | 0.3939669
[15 empty] | 7800 | 1.7072 | 0.5806803 | 0.5334822 | 0.5322406 | 7800 | 2.604613 | 0.8919909 | 0.3934113 | 0.3939624
[15 empty] | 7801 | 1.70432 | 0.5797007 | 0.5325822 | 0.5322368 | 7801 | 2.60416 | 0.8918356 | 0.3933428 | 0.3939579
[15 empty] | 7802 | 1.70584 | 0.5802177 | 0.5330572 | 0.5322329 | 7802 | 2.60544 | 0.892274 | 0.3935361 | 0.3939534
[15 empty] | 7803 | 1.70656 | 0.5804626 | 0.5332822 | 0.5322291 | 7803 | 2.604133 | 0.8918265 | 0.3933388 | 0.3939489
[15 empty] | 7804 | 1.70624 | 0.5803537 | 0.5331822 | 0.5322252 | 7804 | 2.60656 | 0.8926575 | 0.3937053 | 0.3939444
[15 empty] | 7805 | 1.704 | 0.5795918 | 0.5324823 | 0.5322214 | 7805 | 2.60416 | 0.8918356 | 0.3933428 | 0.3939399
[15 empty] | 7806 | 1.70392 | 0.5795646 | 0.5324573 | 0.5322176 | 7806 | 2.60552 | 0.8923014 | 0.3935482 | 0.3939354
[15 empty] | 7807 | 1.70648 | 0.5804354 | 0.5332572 | 0.5322137 | 7807 | 2.604133 | 0.8918265 | 0.3933388 | 0.3939309
[15 empty] | 7808 | 1.7064 | 0.5804082 | 0.5332322 | 0.5322099 | 7808 | 2.605467 | 0.8922831 | 0.3935401 | 0.3939265
[15 empty] | 7809 | 1.70384 | 0.5795374 | 0.5324323 | 0.532206 | 7809 | 2.60456 | 0.8919726 | 0.3934032 | 0.393922
[15 empty] | 7810 | 1.70344 | 0.5794014 | 0.5323073 | 0.5322022 | 7810 | 2.603787 | 0.8917078 | 0.3932864 | 0.3939175
[15 empty] | 7811 | 1.7048 | 0.5798639 | 0.5327322 | 0.5321984 | 7811 | 2.606507 | 0.8926393 | 0.3936972 | 0.393913
[15 empty] | 7812 | 1.70456 | 0.5797823 | 0.5326572 | 0.5321945 | 7812 | 2.604587 | 0.8919817 | 0.3934072 | 0.3939085
[15 empty] | 7813 | 1.70568 | 0.5801633 | 0.5330072 | 0.5321907 | 7813 | 2.604933 | 0.8921005 | 0.3934596 | 0.393904
[15 empty] | 7814 | 1.70488 | 0.5798912 | 0.5327572 | 0.5321869 | 7814 | 2.605547 | 0.8923105 | 0.3935522 | 0.3938995
[15 empty] | 7815 | 1.70584 | 0.5802177 | 0.5330572 | 0.532183 | 7815 | 2.603173 | 0.8914977 | 0.3931938 | 0.3938951
[15 empty] | 7816 | 1.70336 | 0.5793741 | 0.5322823 | 0.5321792 | 7816 | 2.60584 | 0.892411 | 0.3935965 | 0.3938906
[15 empty] | 7817 | 1.7032 | 0.5793197 | 0.5322323 | 0.5321754 | 7817 | 2.60408 | 0.8918082 | 0.3933307 | 0.3938861
[15 empty] | 7818 | 1.70176 | 0.5788299 | 0.5317823 | 0.5321716 | 7818 | 2.604293 | 0.8918813 | 0.3933629 | 0.3938816
[15 empty] | 7819 | 1.7036 | 0.5794558 | 0.5323573 | 0.5321677 | 7819 | 2.60456 | 0.8919726 | 0.3934032 | 0.3938771
[15 empty] | 7820 | 1.70304 | 0.5792653 | 0.5321823 | 0.5321639 | 7820 | 2.604267 | 0.8918721 | 0.3933589 | 0.3938727
[15 empty] | 7821 | 1.70232 | 0.5790204 | 0.5319573 | 0.5321601 | 7821 | 2.605307 | 0.8922283 | 0.393516 | 0.3938682
[15 empty] | 7822 | 1.70384 | 0.5795374 | 0.5324323 | 0.5321563 | 7822 | 2.604 | 0.8917808 | 0.3933186 | 0.3938637
[15 empty] | 7823 | 1.70584 | 0.5802177 | 0.5330572 | 0.5321525 | 7823 | 2.60352 | 0.8916164 | 0.3932461 | 0.3938592
[15 empty] | 7824 | 1.70384 | 0.5795374 | 0.5324323 | 0.5321486 | 7824 | 2.603653 | 0.8916621 | 0.3932663 | 0.3938548
[15 empty] | 7825 | 1.70424 | 0.5796735 | 0.5325572 | 0.5321448 | 7825 | 2.605547 | 0.8923105 | 0.3935522 | 0.3938503
[15 empty] | 7826 | 1.70336 | 0.5793741 | 0.5322823 | 0.532141 | 7826 | 2.603813 | 0.8917169 | 0.3932904 | 0.3938458
[15 empty] | 7827 | 1.6992 | 0.5779592 | 0.5309823 | 0.5321372 | 7827 | 2.60424 | 0.891863 | 0.3933549 | 0.3938414
[15 empty] | 7828 | 1.70128 | 0.5786667 | 0.5316323 | 0.5321334 | 7828 | 2.604427 | 0.8919269 | 0.3933831 | 0.3938369
[15 empty] | 7829 | 1.70312 | 0.5792925 | 0.5322073 | 0.5321296 | 7829 | 2.603173 | 0.8914977 | 0.3931938 | 0.3938324
[15 empty] | 7830 | 1.70496 | 0.5799184 | 0.5327822 | 0.5321257 | 7830 | 2.602 | 0.8910959 | 0.3930165 | 0.393828
[15 empty] | 7831 | 1.70504 | 0.5799456 | 0.5328072 | 0.5321219 | 7831 | 2.60432 | 0.8918904 | 0.393367 | 0.3938235
[15 empty] | 7832 | 1.70616 | 0.5803265 | 0.5331572 | 0.5321181 | 7832 | 2.604693 | 0.8920183 | 0.3934233 | 0.3938191
[15 empty] | 7833 | 1.70368 | 0.579483 | 0.5323823 | 0.5321143 | 7833 | 2.604507 | 0.8919543 | 0.3933951 | 0.3938146
[15 empty] | 7834 | 1.702 | 0.5789116 | 0.5318573 | 0.5321105 | 7834 | 2.60184 | 0.8910411 | 0.3929924 | 0.3938101
[15 empty] | 7835 | 1.70424 | 0.5796735 | 0.5325572 | 0.5321067 | 7835 | 2.603413 | 0.8915799 | 0.39323 | 0.3938057
[15 empty] | 7836 | 1.70576 | 0.5801905 | 0.5330322 | 0.5321029 | 7836 | 2.60264 | 0.8913151 | 0.3931132 | 0.3938012
[15 empty] | 7837 | 1.7044 | 0.5797279 | 0.5326072 | 0.5320991 | 7837 | 2.604507 | 0.8919543 | 0.3933951 | 0.3937968
[15 empty] | 7838 | 1.70552 | 0.5801088 | 0.5329572 | 0.5320953 | 7838 | 2.604907 | 0.8920913 | 0.3934556 | 0.3937923
[15 empty] | 7839 | 1.70208 | 0.5789388 | 0.5318823 | 0.5320915 | 7839 | 2.60416 | 0.8918356 | 0.3933428 | 0.3937879
[15 empty] | 7840 | 1.70328 | 0.5793469 | 0.5322573 | 0.5320877 | 7840 | 2.60304 | 0.8914521 | 0.3931736 | 0.3937834
[15 empty] | 7841 | 1.69824 | 0.5776327 | 0.5306823 | 0.5320839 | 7841 | 2.604187 | 0.8918447 | 0.3933468 | 0.393779
[15 empty] | 7842 | 1.70376 | 0.5795102 | 0.5324073 | 0.5320801 | 7842 | 2.60472 | 0.8920274 | 0.3934274 | 0.3937745
[15 empty] | 7843 | 1.70272 | 0.5791565 | 0.5320823 | 0.5320763 | 7843 | 2.603253 | 0.8915251 | 0.3932058 | 0.3937701
[15 empty] | 7844 | 1.70224 | 0.5789932 | 0.5319323 | 0.5320725 | 7844 | 2.602453 | 0.8912511 | 0.393085 | 0.3937656
[15 empty] | 7845 | 1.69968 | 0.5781224 | 0.5311323 | 0.5320687 | 7845 | 2.603413 | 0.8915799 | 0.39323 | 0.3937612
[15 empty] | 7846 | 1.7044 | 0.5797279 | 0.5326072 | 0.5320649 | 7846 | 2.602987 | 0.8914338 | 0.3931656 | 0.3937567
[15 empty] | 7847 | 1.70504 | 0.5799456 | 0.5328072 | 0.5320611 | 7847 | 2.60328 | 0.8915342 | 0.3932099 | 0.3937523
[15 empty] | 7848 | 1.70336 | 0.5793741 | 0.5322823 | 0.5320574 | 7848 | 2.602773 | 0.8913607 | 0.3931333 | 0.3937478
[15 empty] | 7849 | 1.70464 | 0.5798095 | 0.5326822 | 0.5320536 | 7849 | 2.601627 | 0.890968 | 0.3929601 | 0.3937434
[15 empty] | 7850 | 1.70624 | 0.5803537 | 0.5331822 | 0.5320498 | 7850 | 2.603253 | 0.8915251 | 0.3932058 | 0.393739
[15 empty] | 7851 | 1.70336 | 0.5793741 | 0.5322823 | 0.532046 | 7851 | 2.602907 | 0.8914064 | 0.3931535 | 0.3937345
[15 empty] | 7852 | 1.70256 | 0.579102 | 0.5320323 | 0.5320422 | 7852 | 2.603493 | 0.8916073 | 0.3932421 | 0.3937301
[15 empty] | 7853 | 1.70144 | 0.5787211 | 0.5316823 | 0.5320384 | 7853 | 2.603547 | 0.8916256 | 0.3932501 | 0.3937257
[15 empty] | 7854 | 1.70024 | 0.5783129 | 0.5313073 | 0.5320346 | 7854 | 2.60248 | 0.8912603 | 0.393089 | 0.3937212
[15 empty] | 7855 | 1.70424 | 0.5796735 | 0.5325572 | 0.5320309 | 7855 | 2.602613 | 0.8913059 | 0.3931092 | 0.3937168
[15 empty] | 7856 | 1.70216 | 0.578966 | 0.5319073 | 0.5320271 | 7856 | 2.603147 | 0.8914886 | 0.3931897 | 0.3937124
[15 empty] | 7857 | 1.70384 | 0.5795374 | 0.5324323 | 0.5320233 | 7857 | 2.60256 | 0.8912877 | 0.3931011 | 0.3937079
[15 empty] | 7858 | 1.7052 | 0.58 | 0.5328572 | 0.5320195 | 7858 | 2.604373 | 0.8919087 | 0.393375 | 0.3937035
[15 empty] | 7859 | 1.70408 | 0.579619 | 0.5325072 | 0.5320158 | 7859 | 2.602693 | 0.8913333 | 0.3931213 | 0.3936991
[15 empty] | 7860 | 1.70328 | 0.5793469 | 0.5322573 | 0.532012 | 7860 | 2.602187 | 0.8911598 | 0.3930447 | 0.3936946
[15 empty] | 7861 | 1.70376 | 0.5795102 | 0.5324073 | 0.5320082 | 7861 | 2.602853 | 0.8913881 | 0.3931454 | 0.3936902
[15 empty] | 7862 | 1.7024 | 0.5790476 | 0.5319823 | 0.5320044 | 7862 | 2.602507 | 0.8912694 | 0.3930931 | 0.3936858
[15 empty] | 7863 | 1.70168 | 0.5788027 | 0.5317573 | 0.5320007 | 7863 | 2.602427 | 0.891242 | 0.393081 | 0.3936814
[15 empty] | 7864 | 1.70232 | 0.5790204 | 0.5319573 | 0.5319969 | 7864 | 2.60176 | 0.8910137 | 0.3929803 | 0.3936769
[15 empty] | 7865 | 1.70376 | 0.5795102 | 0.5324073 | 0.5319931 | 7865 | 2.60432 | 0.8918904 | 0.393367 | 0.3936725
[15 empty] | 7866 | 1.70312 | 0.5792925 | 0.5322073 | 0.5319894 | 7866 | 2.60344 | 0.891589 | 0.393234 | 0.3936681
[15 empty] | 7867 | 1.70352 | 0.5794286 | 0.5323323 | 0.5319856 | 7867 | 2.603627 | 0.891653 | 0.3932622 | 0.3936637
[15 empty] | 7868 | 1.70248 | 0.5790748 | 0.5320073 | 0.5319818 | 7868 | 2.603787 | 0.8917078 | 0.3932864 | 0.3936593
[15 empty] | 7869 | 1.70008 | 0.5782585 | 0.5312573 | 0.5319781 | 7869 | 2.604373 | 0.8919087 | 0.393375 | 0.3936548
[15 empty] | 7870 | 1.70072 | 0.5784762 | 0.5314573 | 0.5319743 | 7870 | 2.604347 | 0.8918995 | 0.393371 | 0.3936504
[15 empty] | 7871 | 1.70352 | 0.5794286 | 0.5323323 | 0.5319705 | 7871 | 2.6028 | 0.8913699 | 0.3931374 | 0.393646
[15 empty] | 7872 | 1.7032 | 0.5793197 | 0.5322323 | 0.5319668 | 7872 | 2.601787 | 0.8910228 | 0.3929843 | 0.3936416
[15 empty] | 7873 | 1.70256 | 0.579102 | 0.5320323 | 0.531963 | 7873 | 2.603787 | 0.8917078 | 0.3932864 | 0.3936372
[15 empty] | 7874 | 1.70376 | 0.5795102 | 0.5324073 | 0.5319593 | 7874 | 2.6024 | 0.8912329 | 0.3930769 | 0.3936328
[15 empty] | 7875 | 1.70096 | 0.5785578 | 0.5315323 | 0.5319555 | 7875 | 2.6036 | 0.8916438 | 0.3932582 | 0.3936284
[15 empty] | 7876 | 1.70376 | 0.5795102 | 0.5324073 | 0.5319518 | 7876 | 2.604053 | 0.8917991 | 0.3933267 | 0.393624
[15 empty] | 7877 | 1.70456 | 0.5797823 | 0.5326572 | 0.531948 | 7877 | 2.601973 | 0.8910868 | 0.3930125 | 0.3936196
[15 empty] | 7878 | 1.70344 | 0.5794014 | 0.5323073 | 0.5319442 | 7878 | 2.60208 | 0.8911233 | 0.3930286 | 0.3936151
[15 empty] | 7879 | 1.6992 | 0.5779592 | 0.5309823 | 0.5319405 | 7879 | 2.601093 | 0.8907854 | 0.3928796 | 0.3936107
[15 empty] | 7880 | 1.69912 | 0.577932 | 0.5309573 | 0.5319367 | 7880 | 2.603413 | 0.8915799 | 0.39323 | 0.3936063
[15 empty] | 7881 | 1.70168 | 0.5788027 | 0.5317573 | 0.531933 | 7881 | 2.603093 | 0.8914703 | 0.3931817 | 0.3936019
[15 empty] | 7882 | 1.7044 | 0.5797279 | 0.5326072 | 0.5319292 | 7882 | 2.60128 | 0.8908493 | 0.3929078 | 0.3935975
[15 empty] | 7883 | 1.7024 | 0.5790476 | 0.5319823 | 0.5319255 | 7883 | 2.601253 | 0.8908402 | 0.3929038 | 0.3935931
[15 empty] | 7884 | 1.70264 | 0.5791293 | 0.5320573 | 0.5319218 | 7884 | 2.602373 | 0.8912237 | 0.3930729 | 0.3935887
[15 empty] | 7885 | 1.704 | 0.5795918 | 0.5324823 | 0.531918 | 7885 | 2.601707 | 0.8909954 | 0.3929722 | 0.3935843
[15 empty] | 7886 | 1.70288 | 0.5792109 | 0.5321323 | 0.5319143 | 7886 | 2.601733 | 0.8910046 | 0.3929763 | 0.3935799
[15 empty] | 7887 | 1.7008 | 0.5785034 | 0.5314823 | 0.5319105 | 7887 | 2.60384 | 0.891726 | 0.3932945 | 0.3935755
[15 empty] | 7888 | 1.70256 | 0.579102 | 0.5320323 | 0.5319068 | 7888 | 2.602427 | 0.891242 | 0.393081 | 0.3935712
[15 empty] | 7889 | 1.702 | 0.5789116 | 0.5318573 | 0.531903 | 7889 | 2.601013 | 0.890758 | 0.3928675 | 0.3935668
[15 empty] | 7890 | 1.702 | 0.5789116 | 0.5318573 | 0.5318993 | 7890 | 2.602 | 0.8910959 | 0.3930165 | 0.3935624
[15 empty] | 7891 | 1.70376 | 0.5795102 | 0.5324073 | 0.5318956 | 7891 | 2.602533 | 0.8912785 | 0.3930971 | 0.393558
[15 empty] | 7892 | 1.70232 | 0.5790204 | 0.5319573 | 0.5318918 | 7892 | 2.602053 | 0.8911142 | 0.3930246 | 0.3935536
[15 empty] | 7893 | 1.704 | 0.5795918 | 0.5324823 | 0.5318881 | 7893 | 2.602267 | 0.8911872 | 0.3930568 | 0.3935492
[15 empty] | 7894 | 1.7004 | 0.5783673 | 0.5313573 | 0.5318844 | 7894 | 2.6 | 0.890411 | 0.3927144 | 0.3935448
[15 empty] | 7895 | 1.702 | 0.5789116 | 0.5318573 | 0.5318806 | 7895 | 2.603013 | 0.8914429 | 0.3931696 | 0.3935404
[15 empty] | 7896 | 1.70496 | 0.5799184 | 0.5327822 | 0.5318769 | 7896 | 2.60208 | 0.8911233 | 0.3930286 | 0.393536
[15 empty] | 7897 | 1.7028 | 0.5791837 | 0.5321073 | 0.5318732 | 7897 | 2.60352 | 0.8916164 | 0.3932461 | 0.3935317
[15 empty] | 7898 | 1.70416 | 0.5796463 | 0.5325322 | 0.5318694 | 7898 | 2.601947 | 0.8910776 | 0.3930085 | 0.3935273
[15 empty] | 7899 | 1.70472 | 0.5798367 | 0.5327072 | 0.5318657 | 7899 | 2.602373 | 0.8912237 | 0.3930729 | 0.3935229
[15 empty] | 7900 | 1.702 | 0.5789116 | 0.5318573 | 0.531862 | 7900 | 2.6028 | 0.8913699 | 0.3931374 | 0.3935185
[15 empty] | 7901 | 1.7012 | 0.5786395 | 0.5316073 | 0.5318583 | 7901 | 2.603467 | 0.8915982 | 0.3932381 | 0.3935141
[15 empty] | 7902 | 1.70168 | 0.5788027 | 0.5317573 | 0.5318545 | 7902 | 2.600773 | 0.8906758 | 0.3928312 | 0.3935098
[15 empty] | 7903 | 1.70384 | 0.5795374 | 0.5324323 | 0.5318508 | 7903 | 2.600187 | 0.8904749 | 0.3927426 | 0.3935054
[15 empty] | 7904 | 1.7036 | 0.5794558 | 0.5323573 | 0.5318471 | 7904 | 2.601733 | 0.8910046 | 0.3929763 | 0.393501
[15 empty] | 7905 | 1.70056 | 0.5784218 | 0.5314073 | 0.5318434 | 7905 | 2.601893 | 0.8910594 | 0.3930004 | 0.3934966
[15 empty] | 7906 | 1.7008 | 0.5785034 | 0.5314823 | 0.5318397 | 7906 | 2.601547 | 0.8909406 | 0.3929481 | 0.3934923
[15 empty] | 7907 | 1.70176 | 0.5788299 | 0.5317823 | 0.5318359 | 7907 | 2.600587 | 0.8906119 | 0.3928031 | 0.3934879
[15 empty] | 7908 | 1.70352 | 0.5794286 | 0.5323323 | 0.5318322 | 7908 | 2.601947 | 0.8910776 | 0.3930085 | 0.3934835
[15 empty] | 7909 | 1.70096 | 0.5785578 | 0.5315323 | 0.5318285 | 7909 | 2.60056 | 0.8906027 | 0.392799 | 0.3934792
[15 empty] | 7910 | 1.70304 | 0.5792653 | 0.5321823 | 0.5318248 | 7910 | 2.600453 | 0.8905662 | 0.3927829 | 0.3934748
[15 empty] | 7911 | 1.69968 | 0.5781224 | 0.5311323 | 0.5318211 | 7911 | 2.60216 | 0.8911507 | 0.3930407 | 0.3934704
[15 empty] | 7912 | 1.70416 | 0.5796463 | 0.5325322 | 0.5318174 | 7912 | 2.599627 | 0.8902831 | 0.3926581 | 0.3934661
[15 empty] | 7913 | 1.70296 | 0.5792381 | 0.5321573 | 0.5318136 | 7913 | 2.600267 | 0.8905023 | 0.3927547 | 0.3934617
[15 empty] | 7914 | 1.70312 | 0.5792925 | 0.5322073 | 0.5318099 | 7914 | 2.600853 | 0.8907032 | 0.3928433 | 0.3934573
[15 empty] | 7915 | 1.69984 | 0.5781769 | 0.5311823 | 0.5318062 | 7915 | 2.601947 | 0.8910776 | 0.3930085 | 0.393453
[15 empty] | 7916 | 1.70216 | 0.578966 | 0.5319073 | 0.5318025 | 7916 | 2.599573 | 0.8902648 | 0.39265 | 0.3934486
[15 empty] | 7917 | 1.702 | 0.5789116 | 0.5318573 | 0.5317988 | 7917 | 2.600613 | 0.890621 | 0.3928071 | 0.3934442
[15 empty] | 7918 | 1.70288 | 0.5792109 | 0.5321323 | 0.5317951 | 7918 | 2.600133 | 0.8904566 | 0.3927346 | 0.3934399
[15 empty] | 7919 | 1.70336 | 0.5793741 | 0.5322823 | 0.5317914 | 7919 | 2.600773 | 0.8906758 | 0.3928312 | 0.3934355
[15 empty] | 7920 | 1.70384 | 0.5795374 | 0.5324323 | 0.5317877 | 7920 | 2.600027 | 0.8904201 | 0.3927185 | 0.3934312
[15 empty] | 7921 | 1.70552 | 0.5801088 | 0.5329572 | 0.531784 | 7921 | 2.59912 | 0.8901096 | 0.3925815 | 0.3934268
[15 empty] | 7922 | 1.7028 | 0.5791837 | 0.5321073 | 0.5317803 | 7922 | 2.602827 | 0.891379 | 0.3931414 | 0.3934225
[15 empty] | 7923 | 1.70552 | 0.5801088 | 0.5329572 | 0.5317766 | 7923 | 2.60136 | 0.8908767 | 0.3929199 | 0.3934181
[15 empty] | 7924 | 1.70152 | 0.5787483 | 0.5317073 | 0.5317729 | 7924 | 2.600987 | 0.8907489 | 0.3928635 | 0.3934138
[15 empty] | 7925 | 1.70552 | 0.5801088 | 0.5329572 | 0.5317692 | 7925 | 2.602107 | 0.8911324 | 0.3930326 | 0.3934094
[15 empty] | 7926 | 1.70368 | 0.579483 | 0.5323823 | 0.5317655 | 7926 | 2.600507 | 0.8905845 | 0.392791 | 0.3934051
[15 empty] | 7927 | 1.70456 | 0.5797823 | 0.5326572 | 0.5317618 | 7927 | 2.60128 | 0.8908493 | 0.3929078 | 0.3934007
[15 empty] | 7928 | 1.7016 | 0.5787755 | 0.5317323 | 0.5317581 | 7928 | 2.601307 | 0.8908584 | 0.3929118 | 0.3933964
[15 empty] | 7929 | 1.69704 | 0.5772245 | 0.5303073 | 0.5317544 | 7929 | 2.599547 | 0.8902557 | 0.392646 | 0.393392
[15 empty] | 7930 | 1.70512 | 0.5799728 | 0.5328322 | 0.5317507 | 7930 | 2.60112 | 0.8907945 | 0.3928836 | 0.3933877
[15 empty] | 7931 | 1.7028 | 0.5791837 | 0.5321073 | 0.5317471 | 7931 | 2.60144 | 0.8909041 | 0.3929319 | 0.3933833
[15 empty] | 7932 | 1.70176 | 0.5788299 | 0.5317823 | 0.5317434 | 7932 | 2.601093 | 0.8907854 | 0.3928796 | 0.393379
[15 empty] | 7933 | 1.70312 | 0.5792925 | 0.5322073 | 0.5317397 | 7933 | 2.60016 | 0.8904658 | 0.3927386 | 0.3933746
[15 empty] | 7934 | 1.70288 | 0.5792109 | 0.5321323 | 0.531736 | 7934 | 2.601227 | 0.8908311 | 0.3928997 | 0.3933703
[15 empty] | 7935 | 1.70328 | 0.5793469 | 0.5322573 | 0.5317323 | 7935 | 2.601093 | 0.8907854 | 0.3928796 | 0.393366
[15 empty] | 7936 | 1.70408 | 0.579619 | 0.5325072 | 0.5317286 | 7936 | 2.602347 | 0.8912146 | 0.3930689 | 0.3933616
[15 empty] | 7937 | 1.70128 | 0.5786667 | 0.5316323 | 0.5317249 | 7937 | 2.600907 | 0.8907215 | 0.3928514 | 0.3933573
[15 empty] | 7938 | 1.70192 | 0.5788844 | 0.5318323 | 0.5317213 | 7938 | 2.60008 | 0.8904384 | 0.3927265 | 0.393353
[15 empty] | 7939 | 1.70224 | 0.5789932 | 0.5319323 | 0.5317176 | 7939 | 2.599947 | 0.8903927 | 0.3927064 | 0.3933486
[15 empty] | 7940 | 1.70128 | 0.5786667 | 0.5316323 | 0.5317139 | 7940 | 2.601013 | 0.890758 | 0.3928675 | 0.3933443
[15 empty] | 7941 | 1.7036 | 0.5794558 | 0.5323573 | 0.5317102 | 7941 | 2.59936 | 0.8901918 | 0.3926178 | 0.39334
[15 empty] | 7942 | 1.70304 | 0.5792653 | 0.5321823 | 0.5317065 | 7942 | 2.59928 | 0.8901644 | 0.3926057 | 0.3933356
[15 empty] | 7943 | 1.70384 | 0.5795374 | 0.5324323 | 0.5317029 | 7943 | 2.599973 | 0.8904018 | 0.3927104 | 0.3933313
[15 empty] | 7944 | 1.70152 | 0.5787483 | 0.5317073 | 0.5316992 | 7944 | 2.60032 | 0.8905205 | 0.3927628 | 0.393327
[15 empty] | 7945 | 1.70288 | 0.5792109 | 0.5321323 | 0.5316955 | 7945 | 2.60032 | 0.8905205 | 0.3927628 | 0.3933226
[15 empty] | 7946 | 1.7012 | 0.5786395 | 0.5316073 | 0.5316919 | 7946 | 2.600267 | 0.8905023 | 0.3927547 | 0.3933183
[15 empty] | 7947 | 1.70376 | 0.5795102 | 0.5324073 | 0.5316882 | 7947 | 2.60024 | 0.8904932 | 0.3927507 | 0.393314
[15 empty] | 7948 | 1.70168 | 0.5788027 | 0.5317573 | 0.5316845 | 7948 | 2.60128 | 0.8908493 | 0.3929078 | 0.3933097
[15 empty] | 7949 | 1.70136 | 0.5786939 | 0.5316573 | 0.5316808 | 7949 | 2.601307 | 0.8908584 | 0.3929118 | 0.3933054
[15 empty] | 7950 | 1.7016 | 0.5787755 | 0.5317323 | 0.5316772 | 7950 | 2.598 | 0.889726 | 0.3924124 | 0.393301
[15 empty] | 7951 | 1.70088 | 0.5785306 | 0.5315073 | 0.5316735 | 7951 | 2.600027 | 0.8904201 | 0.3927185 | 0.3932967
[15 empty] | 7952 | 1.70192 | 0.5788844 | 0.5318323 | 0.5316698 | 7952 | 2.600213 | 0.890484 | 0.3927467 | 0.3932924
[15 empty] | 7953 | 1.70296 | 0.5792381 | 0.5321573 | 0.5316662 | 7953 | 2.600213 | 0.890484 | 0.3927467 | 0.3932881
[15 empty] | 7954 | 1.70312 | 0.5792925 | 0.5322073 | 0.5316625 | 7954 | 2.599813 | 0.890347 | 0.3926862 | 0.3932838
[15 empty] | 7955 | 1.70376 | 0.5795102 | 0.5324073 | 0.5316589 | 7955 | 2.600693 | 0.8906484 | 0.3928192 | 0.3932794
[15 empty] | 7956 | 1.70184 | 0.5788571 | 0.5318073 | 0.5316552 | 7956 | 2.597787 | 0.889653 | 0.3923801 | 0.3932751
[15 empty] | 7957 | 1.70496 | 0.5799184 | 0.5327822 | 0.5316515 | 7957 | 2.60008 | 0.8904384 | 0.3927265 | 0.3932708
[15 empty] | 7958 | 1.70088 | 0.5785306 | 0.5315073 | 0.5316479 | 7958 | 2.59856 | 0.8899178 | 0.3924969 | 0.3932665
[15 empty] | 7959 | 1.7024 | 0.5790476 | 0.5319823 | 0.5316442 | 7959 | 2.59904 | 0.8900822 | 0.3925694 | 0.3932622
[15 empty] | 7960 | 1.70328 | 0.5793469 | 0.5322573 | 0.5316406 | 7960 | 2.599387 | 0.8902009 | 0.3926218 | 0.3932579
[15 empty] | 7961 | 1.70176 | 0.5788299 | 0.5317823 | 0.5316369 | 7961 | 2.599467 | 0.8902283 | 0.3926339 | 0.3932536
[15 empty] | 7962 | 1.7032 | 0.5793197 | 0.5322323 | 0.5316333 | 7962 | 2.5984 | 0.889863 | 0.3924728 | 0.3932493
[15 empty] | 7963 | 1.70232 | 0.5790204 | 0.5319573 | 0.5316296 | 7963 | 2.598933 | 0.8900457 | 0.3925533 | 0.393245
[15 empty] | 7964 | 1.704 | 0.5795918 | 0.5324823 | 0.531626 | 7964 | 2.600213 | 0.890484 | 0.3927467 | 0.3932407
[15 empty] | 7965 | 1.70376 | 0.5795102 | 0.5324073 | 0.5316223 | 7965 | 2.599067 | 0.8900913 | 0.3925735 | 0.3932364
[15 empty] | 7966 | 1.70008 | 0.5782585 | 0.5312573 | 0.5316187 | 7966 | 2.599147 | 0.8901187 | 0.3925856 | 0.3932321
[15 empty] | 7967 | 1.69944 | 0.5780408 | 0.5310573 | 0.531615 | 7967 | 2.598427 | 0.8898721 | 0.3924768 | 0.3932278
[15 empty] | 7968 | 1.69896 | 0.5778776 | 0.5309073 | 0.5316114 | 7968 | 2.600053 | 0.8904292 | 0.3927225 | 0.3932235
[15 empty] | 7969 | 1.70296 | 0.5792381 | 0.5321573 | 0.5316077 | 7969 | 2.598507 | 0.8898995 | 0.3924889 | 0.3932192
[15 empty] | 7970 | 1.70064 | 0.578449 | 0.5314323 | 0.5316041 | 7970 | 2.59776 | 0.8896438 | 0.3923761 | 0.3932149
[15 empty] | 7971 | 1.70032 | 0.5783401 | 0.5313323 | 0.5316004 | 7971 | 2.59792 | 0.8896986 | 0.3924003 | 0.3932106
[15 empty] | 7972 | 1.69808 | 0.5775782 | 0.5306323 | 0.5315968 | 7972 | 2.600533 | 0.8905936 | 0.392795 | 0.3932063
[15 empty] | 7973 | 1.69888 | 0.5778503 | 0.5308823 | 0.5315932 | 7973 | 2.597867 | 0.8896804 | 0.3923922 | 0.393202
[15 empty] | 7974 | 1.70256 | 0.579102 | 0.5320323 | 0.5315895 | 7974 | 2.597733 | 0.8896347 | 0.3923721 | 0.3931977
[15 empty] | 7975 | 1.7028 | 0.5791837 | 0.5321073 | 0.5315859 | 7975 | 2.596507 | 0.8892146 | 0.3921868 | 0.3931934
[15 empty] | 7976 | 1.70072 | 0.5784762 | 0.5314573 | 0.5315822 | 7976 | 2.597893 | 0.8896895 | 0.3923962 | 0.3931891
[15 empty] | 7977 | 1.70224 | 0.5789932 | 0.5319323 | 0.5315786 | 7977 | 2.59904 | 0.8900822 | 0.3925694 | 0.3931848
[15 empty] | 7978 | 1.698 | 0.577551 | 0.5306073 | 0.531575 | 7978 | 2.597787 | 0.889653 | 0.3923801 | 0.3931805
[15 empty] | 7979 | 1.69952 | 0.578068 | 0.5310823 | 0.5315713 | 7979 | 2.59776 | 0.8896438 | 0.3923761 | 0.3931762
[15 empty] | 7980 | 1.7016 | 0.5787755 | 0.5317323 | 0.5315677 | 7980 | 2.597813 | 0.8896621 | 0.3923842 | 0.3931719
[15 empty] | 7981 | 1.70008 | 0.5782585 | 0.5312573 | 0.5315641 | 7981 | 2.600107 | 0.8904475 | 0.3927306 | 0.3931677
[15 empty] | 7982 | 1.69928 | 0.5779864 | 0.5310073 | 0.5315604 | 7982 | 2.598347 | 0.8898447 | 0.3924647 | 0.3931634
[15 empty] | 7983 | 1.70016 | 0.5782857 | 0.5312823 | 0.5315568 | 7983 | 2.59688 | 0.8893425 | 0.3922432 | 0.3931591
[15 empty] | 7984 | 1.69824 | 0.5776327 | 0.5306823 | 0.5315532 | 7984 | 2.59832 | 0.8898356 | 0.3924607 | 0.3931548
[15 empty] | 7985 | 1.69808 | 0.5775782 | 0.5306323 | 0.5315496 | 7985 | 2.599547 | 0.8902557 | 0.392646 | 0.3931505
[15 empty] | 7986 | 1.69968 | 0.5781224 | 0.5311323 | 0.5315459 | 7986 | 2.598747 | 0.8899817 | 0.3925251 | 0.3931463
[15 empty] | 7987 | 1.69992 | 0.5782041 | 0.5312073 | 0.5315423 | 7987 | 2.598587 | 0.8899269 | 0.392501 | 0.393142
[15 empty] | 7988 | 1.70024 | 0.5783129 | 0.5313073 | 0.5315387 | 7988 | 2.59872 | 0.8899726 | 0.3925211 | 0.3931377
[15 empty] | 7989 | 1.7008 | 0.5785034 | 0.5314823 | 0.5315351 | 7989 | 2.598107 | 0.8897626 | 0.3924285 | 0.3931334
[15 empty] | 7990 | 1.70248 | 0.5790748 | 0.5320073 | 0.5315314 | 7990 | 2.59824 | 0.8898082 | 0.3924486 | 0.3931292
[15 empty] | 7991 | 1.70416 | 0.5796463 | 0.5325322 | 0.5315278 | 7991 | 2.600773 | 0.8906758 | 0.3928312 | 0.3931249
[15 empty] | 7992 | 1.7024 | 0.5790476 | 0.5319823 | 0.5315242 | 7992 | 2.59848 | 0.8898904 | 0.3924849 | 0.3931206
[15 empty] | 7993 | 1.70456 | 0.5797823 | 0.5326572 | 0.5315206 | 7993 | 2.597893 | 0.8896895 | 0.3923962 | 0.3931163
[15 empty] | 7994 | 1.7068 | 0.5805442 | 0.5333572 | 0.531517 | 7994 | 2.598987 | 0.8900639 | 0.3925614 | 0.3931121
[15 empty] | 7995 | 1.7032 | 0.5793197 | 0.5322323 | 0.5315134 | 7995 | 2.59752 | 0.8895616 | 0.3923399 | 0.3931078
[15 empty] | 7996 | 1.70296 | 0.5792381 | 0.5321573 | 0.5315098 | 7996 | 2.59848 | 0.8898904 | 0.3924849 | 0.3931035
[15 empty] | 7997 | 1.7028 | 0.5791837 | 0.5321073 | 0.5315061 | 7997 | 2.598613 | 0.8899361 | 0.392505 | 0.3930993
[15 empty] | 7998 | 1.69952 | 0.578068 | 0.5310823 | 0.5315025 | 7998 | 2.597547 | 0.8895708 | 0.3923439 | 0.393095
[15 empty] | 7999 | 1.70096 | 0.5785578 | 0.5315323 | 0.5314989 | 7999 | 2.598827 | 0.8900091 | 0.3925372 | 0.3930907
[15 empty] | 8000 | 1.69808 | 0.5775782 | 0.5306323 | 0.5314953 | 8000 | 2.59728 | 0.8894795 | 0.3923036 | 0.3930865
[15 empty] | 8001 | 1.70208 | 0.5789388 | 0.5318823 | 0.5314917 | 8001 | 2.598667 | 0.8899543 | 0.3925131 | 0.3930822
[15 empty] | 8002 | 1.69904 | 0.5779048 | 0.5309323 | 0.5314881 | 8002 | 2.5984 | 0.889863 | 0.3924728 | 0.3930779
[15 empty] | 8003 | 1.70304 | 0.5792653 | 0.5321823 | 0.5314845 | 8003 | 2.598267 | 0.8898174 | 0.3924526 | 0.3930737
[15 empty] | 8004 | 1.7024 | 0.5790476 | 0.5319823 | 0.5314809 | 8004 | 2.5984 | 0.889863 | 0.3924728 | 0.3930694
[15 empty] | 8005 | 1.7004 | 0.5783673 | 0.5313573 | 0.5314773 | 8005 | 2.598053 | 0.8897443 | 0.3924204 | 0.3930652
[15 empty] | 8006 | 1.70128 | 0.5786667 | 0.5316323 | 0.5314737 | 8006 | 2.59744 | 0.8895342 | 0.3923278 | 0.3930609
[15 empty] | 8007 | 1.70344 | 0.5794014 | 0.5323073 | 0.5314701 | 8007 | 2.597333 | 0.8894977 | 0.3923117 | 0.3930567
[15 empty] | 8008 | 1.69736 | 0.5773333 | 0.5304073 | 0.5314665 | 8008 | 2.596267 | 0.8891324 | 0.3921505 | 0.3930524
[15 empty] | 8009 | 1.69728 | 0.5773061 | 0.5303823 | 0.5314629 | 8009 | 2.5968 | 0.8893151 | 0.3922311 | 0.3930482
[15 empty] | 8010 | 1.7024 | 0.5790476 | 0.5319823 | 0.5314593 | 8010 | 2.59808 | 0.8897534 | 0.3924244 | 0.3930439
[15 empty] | 8011 | 1.70296 | 0.5792381 | 0.5321573 | 0.5314557 | 8011 | 2.597333 | 0.8894977 | 0.3923117 | 0.3930397
[15 empty] | 8012 | 1.7028 | 0.5791837 | 0.5321073 | 0.5314521 | 8012 | 2.595707 | 0.8889406 | 0.392066 | 0.3930354
[15 empty] | 8013 | 1.70136 | 0.5786939 | 0.5316573 | 0.5314485 | 8013 | 2.597307 | 0.8894886 | 0.3923076 | 0.3930312
[15 empty] | 8014 | 1.70056 | 0.5784218 | 0.5314073 | 0.5314449 | 8014 | 2.597467 | 0.8895434 | 0.3923318 | 0.3930269
[15 empty] | 8015 | 1.70144 | 0.5787211 | 0.5316823 | 0.5314413 | 8015 | 2.59832 | 0.8898356 | 0.3924607 | 0.3930227
[15 empty] | 8016 | 1.70104 | 0.578585 | 0.5315573 | 0.5314377 | 8016 | 2.599413 | 0.89021 | 0.3926258 | 0.3930184
[15 empty] | 8017 | 1.70432 | 0.5797007 | 0.5325822 | 0.5314341 | 8017 | 2.596693 | 0.8892785 | 0.392215 | 0.3930142
[15 empty] | 8018 | 1.70096 | 0.5785578 | 0.5315323 | 0.5314305 | 8018 | 2.598133 | 0.8897717 | 0.3924325 | 0.3930099
[15 empty] | 8019 | 1.70288 | 0.5792109 | 0.5321323 | 0.531427 | 8019 | 2.59552 | 0.8888767 | 0.3920378 | 0.3930057
[15 empty] | 8020 | 1.6996 | 0.5780952 | 0.5311073 | 0.5314234 | 8020 | 2.596453 | 0.8891963 | 0.3921787 | 0.3930015
[15 empty] | 8021 | 1.70024 | 0.5783129 | 0.5313073 | 0.5314198 | 8021 | 2.596453 | 0.8891963 | 0.3921787 | 0.3929972
[15 empty] | 8022 | 1.70056 | 0.5784218 | 0.5314073 | 0.5314162 | 8022 | 2.59728 | 0.8894795 | 0.3923036 | 0.392993
[15 empty] | 8023 | 1.70408 | 0.579619 | 0.5325072 | 0.5314126 | 8023 | 2.596267 | 0.8891324 | 0.3921505 | 0.3929887
[15 empty] | 8024 | 1.70152 | 0.5787483 | 0.5317073 | 0.531409 | 8024 | 2.599067 | 0.8900913 | 0.3925735 | 0.3929845
[15 empty] | 8025 | 1.69992 | 0.5782041 | 0.5312073 | 0.5314055 | 8025 | 2.597893 | 0.8896895 | 0.3923962 | 0.3929803
[15 empty] | 8026 | 1.70296 | 0.5792381 | 0.5321573 | 0.5314019 | 8026 | 2.59856 | 0.8899178 | 0.3924969 | 0.392976
[15 empty] | 8027 | 1.69904 | 0.5779048 | 0.5309323 | 0.5313983 | 8027 | 2.596667 | 0.8892694 | 0.392211 | 0.3929718
[15 empty] | 8028 | 1.70008 | 0.5782585 | 0.5312573 | 0.5313947 | 8028 | 2.597813 | 0.8896621 | 0.3923842 | 0.3929676
[15 empty] | 8029 | 1.69824 | 0.5776327 | 0.5306823 | 0.5313912 | 8029 | 2.597227 | 0.8894612 | 0.3922955 | 0.3929633
[15 empty] | 8030 | 1.70016 | 0.5782857 | 0.5312823 | 0.5313876 | 8030 | 2.596747 | 0.8892968 | 0.392223 | 0.3929591
[15 empty] | 8031 | 1.69808 | 0.5775782 | 0.5306323 | 0.531384 | 8031 | 2.598507 | 0.8898995 | 0.3924889 | 0.3929549
[15 empty] | 8032 | 1.6992 | 0.5779592 | 0.5309823 | 0.5313804 | 8032 | 2.59912 | 0.8901096 | 0.3925815 | 0.3929507
[15 empty] | 8033 | 1.70016 | 0.5782857 | 0.5312823 | 0.5313769 | 8033 | 2.596747 | 0.8892968 | 0.392223 | 0.3929464
[15 empty] | 8034 | 1.70104 | 0.578585 | 0.5315573 | 0.5313733 | 8034 | 2.59616 | 0.8890959 | 0.3921344 | 0.3929422
[15 empty] | 8035 | 1.6984 | 0.5776871 | 0.5307323 | 0.5313697 | 8035 | 2.5968 | 0.8893151 | 0.3922311 | 0.392938
[15 empty] | 8036 | 1.69864 | 0.5777687 | 0.5308073 | 0.5313662 | 8036 | 2.5964 | 0.8891781 | 0.3921707 | 0.3929338
[15 empty] | 8037 | 1.6992 | 0.5779592 | 0.5309823 | 0.5313626 | 8037 | 2.597013 | 0.8893881 | 0.3922633 | 0.3929296
[15 empty] | 8038 | 1.70128 | 0.5786667 | 0.5316323 | 0.531359 | 8038 | 2.59584 | 0.8889863 | 0.3920861 | 0.3929253
[15 empty] | 8039 | 1.7004 | 0.5783673 | 0.5313573 | 0.5313555 | 8039 | 2.594853 | 0.8886484 | 0.3919371 | 0.3929211
[15 empty] | 8040 | 1.70144 | 0.5787211 | 0.5316823 | 0.5313519 | 8040 | 2.596187 | 0.889105 | 0.3921385 | 0.3929169
[15 empty] | 8041 | 1.70192 | 0.5788844 | 0.5318323 | 0.5313483 | 8041 | 2.595893 | 0.8890046 | 0.3920942 | 0.3929127
[15 empty] | 8042 | 1.70224 | 0.5789932 | 0.5319323 | 0.5313448 | 8042 | 2.59424 | 0.8884384 | 0.3918444 | 0.3929085
[15 empty] | 8043 | 1.70112 | 0.5786122 | 0.5315823 | 0.5313412 | 8043 | 2.59656 | 0.8892329 | 0.3921949 | 0.3929043
[15 empty] | 8044 | 1.70056 | 0.5784218 | 0.5314073 | 0.5313377 | 8044 | 2.59512 | 0.8887397 | 0.3919773 | 0.3929
[15 empty] | 8045 | 1.69816 | 0.5776054 | 0.5306573 | 0.5313341 | 8045 | 2.594613 | 0.8885662 | 0.3919008 | 0.3928958
[15 empty] | 8046 | 1.7024 | 0.5790476 | 0.5319823 | 0.5313305 | 8046 | 2.595787 | 0.888968 | 0.392078 | 0.3928916
[15 empty] | 8047 | 1.69696 | 0.5771973 | 0.5302823 | 0.531327 | 8047 | 2.595653 | 0.8889224 | 0.3920579 | 0.3928874
[15 empty] | 8048 | 1.6984 | 0.5776871 | 0.5307323 | 0.5313234 | 8048 | 2.596053 | 0.8890594 | 0.3921183 | 0.3928832
[15 empty] | 8049 | 1.70104 | 0.578585 | 0.5315573 | 0.5313199 | 8049 | 2.595653 | 0.8889224 | 0.3920579 | 0.392879
[15 empty] | 8050 | 1.6984 | 0.5776871 | 0.5307323 | 0.5313163 | 8050 | 2.594533 | 0.8885388 | 0.3918887 | 0.3928748
[15 empty] | 8051 | 1.70032 | 0.5783401 | 0.5313323 | 0.5313128 | 8051 | 2.595227 | 0.8887763 | 0.3919935 | 0.3928706
[15 empty] | 8052 | 1.70088 | 0.5785306 | 0.5315073 | 0.5313092 | 8052 | 2.59504 | 0.8887123 | 0.3919653 | 0.3928664
[15 empty] | 8053 | 1.70048 | 0.5783946 | 0.5313823 | 0.5313057 | 8053 | 2.594533 | 0.8885388 | 0.3918887 | 0.3928622
[15 empty] | 8054 | 1.70032 | 0.5783401 | 0.5313323 | 0.5313021 | 8054 | 2.59648 | 0.8892055 | 0.3921828 | 0.392858
[15 empty] | 8055 | 1.70104 | 0.578585 | 0.5315573 | 0.5312986 | 8055 | 2.597173 | 0.8894429 | 0.3922875 | 0.3928538
[15 empty] | 8056 | 1.70216 | 0.578966 | 0.5319073 | 0.5312951 | 8056 | 2.597227 | 0.8894612 | 0.3922955 | 0.3928496
[15 empty] | 8057 | 1.70288 | 0.5792109 | 0.5321323 | 0.5312915 | 8057 | 2.59512 | 0.8887397 | 0.3919773 | 0.3928454
[15 empty] | 8058 | 1.69992 | 0.5782041 | 0.5312073 | 0.531288 | 8058 | 2.59472 | 0.8886027 | 0.3919169 | 0.3928412
[15 empty] | 8059 | 1.70104 | 0.578585 | 0.5315573 | 0.5312844 | 8059 | 2.596133 | 0.8890868 | 0.3921304 | 0.392837
[15 empty] | 8060 | 1.70336 | 0.5793741 | 0.5322823 | 0.5312809 | 8060 | 2.595947 | 0.8890228 | 0.3921022 | 0.3928328
[15 empty] | 8061 | 1.70064 | 0.578449 | 0.5314323 | 0.5312773 | 8061 | 2.596107 | 0.8890776 | 0.3921264 | 0.3928286
[15 empty] | 8062 | 1.70104 | 0.578585 | 0.5315573 | 0.5312738 | 8062 | 2.596213 | 0.8891142 | 0.3921425 | 0.3928244
[15 empty] | 8063 | 1.70392 | 0.5795646 | 0.5324573 | 0.5312703 | 8063 | 2.595333 | 0.8888128 | 0.3920096 | 0.3928202
[15 empty] | 8064 | 1.70112 | 0.5786122 | 0.5315823 | 0.5312667 | 8064 | 2.594453 | 0.8885114 | 0.3918767 | 0.392816
[15 empty] | 8065 | 1.70264 | 0.5791293 | 0.5320573 | 0.5312632 | 8065 | 2.594853 | 0.8886484 | 0.3919371 | 0.3928118
[15 empty] | 8066 | 1.69872 | 0.5777959 | 0.5308323 | 0.5312597 | 8066 | 2.594533 | 0.8885388 | 0.3918887 | 0.3928077
[15 empty] | 8067 | 1.69984 | 0.5781769 | 0.5311823 | 0.5312561 | 8067 | 2.595253 | 0.8887854 | 0.3919975 | 0.3928035
[15 empty] | 8068 | 1.7012 | 0.5786395 | 0.5316073 | 0.5312526 | 8068 | 2.596667 | 0.8892694 | 0.392211 | 0.3927993
[15 empty] | 8069 | 1.7036 | 0.5794558 | 0.5323573 | 0.5312491 | 8069 | 2.5952 | 0.8887671 | 0.3919894 | 0.3927951
[15 empty] | 8070 | 1.7012 | 0.5786395 | 0.5316073 | 0.5312455 | 8070 | 2.595973 | 0.889032 | 0.3921062 | 0.3927909
[15 empty] | 8071 | 1.70056 | 0.5784218 | 0.5314073 | 0.531242 | 8071 | 2.59448 | 0.8885205 | 0.3918807 | 0.3927867
[15 empty] | 8072 | 1.69992 | 0.5782041 | 0.5312073 | 0.5312385 | 8072 | 2.594533 | 0.8885388 | 0.3918887 | 0.3927826
[15 empty] | 8073 | 1.70008 | 0.5782585 | 0.5312573 | 0.531235 | 8073 | 2.595627 | 0.8889132 | 0.3920539 | 0.3927784
[15 empty] | 8074 | 1.70048 | 0.5783946 | 0.5313823 | 0.5312314 | 8074 | 2.595253 | 0.8887854 | 0.3919975 | 0.3927742
[15 empty] | 8075 | 1.70168 | 0.5788027 | 0.5317573 | 0.5312279 | 8075 | 2.59536 | 0.8888219 | 0.3920136 | 0.39277
[15 empty] | 8076 | 1.70256 | 0.579102 | 0.5320323 | 0.5312244 | 8076 | 2.59424 | 0.8884384 | 0.3918444 | 0.3927658
[15 empty] | 8077 | 1.70248 | 0.5790748 | 0.5320073 | 0.5312209 | 8077 | 2.595307 | 0.8888037 | 0.3920055 | 0.3927617
[15 empty] | 8078 | 1.70216 | 0.578966 | 0.5319073 | 0.5312174 | 8078 | 2.59392 | 0.8883288 | 0.3917961 | 0.3927575
[15 empty] | 8079 | 1.7028 | 0.5791837 | 0.5321073 | 0.5312138 | 8079 | 2.595467 | 0.8888584 | 0.3920297 | 0.3927533
[15 empty] | 8080 | 1.70128 | 0.5786667 | 0.5316323 | 0.5312103 | 8080 | 2.593787 | 0.8882831 | 0.391776 | 0.3927492
[15 empty] | 8081 | 1.7008 | 0.5785034 | 0.5314823 | 0.5312068 | 8081 | 2.59392 | 0.8883288 | 0.3917961 | 0.392745
[15 empty] | 8082 | 1.70104 | 0.578585 | 0.5315573 | 0.5312033 | 8082 | 2.59552 | 0.8888767 | 0.3920378 | 0.3927408
[15 empty] | 8083 | 1.69992 | 0.5782041 | 0.5312073 | 0.5311998 | 8083 | 2.595013 | 0.8887032 | 0.3919612 | 0.3927366
[15 empty] | 8084 | 1.69872 | 0.5777959 | 0.5308323 | 0.5311963 | 8084 | 2.595627 | 0.8889132 | 0.3920539 | 0.3927325
[15 empty] | 8085 | 1.69968 | 0.5781224 | 0.5311323 | 0.5311928 | 8085 | 2.596533 | 0.8892237 | 0.3921908 | 0.3927283
[15 empty] | 8086 | 1.70072 | 0.5784762 | 0.5314573 | 0.5311892 | 8086 | 2.594853 | 0.8886484 | 0.3919371 | 0.3927241
[15 empty] | 8087 | 1.70128 | 0.5786667 | 0.5316323 | 0.5311857 | 8087 | 2.597227 | 0.8894612 | 0.3922955 | 0.39272
[15 empty] | 8088 | 1.6996 | 0.5780952 | 0.5311073 | 0.5311822 | 8088 | 2.59552 | 0.8888767 | 0.3920378 | 0.3927158
[15 empty] | 8089 | 1.70016 | 0.5782857 | 0.5312823 | 0.5311787 | 8089 | 2.594933 | 0.8886758 | 0.3919492 | 0.3927117
[15 empty] | 8090 | 1.69944 | 0.5780408 | 0.5310573 | 0.5311752 | 8090 | 2.595733 | 0.8889498 | 0.39207 | 0.3927075
[15 empty] | 8091 | 1.69848 | 0.5777143 | 0.5307573 | 0.5311717 | 8091 | 2.59472 | 0.8886027 | 0.3919169 | 0.3927033
[15 empty] | 8092 | 1.69872 | 0.5777959 | 0.5308323 | 0.5311682 | 8092 | 2.594213 | 0.8884292 | 0.3918404 | 0.3926992
[15 empty] | 8093 | 1.698 | 0.577551 | 0.5306073 | 0.5311647 | 8093 | 2.594773 | 0.888621 | 0.391925 | 0.392695
[15 empty] | 8094 | 1.70168 | 0.5788027 | 0.5317573 | 0.5311612 | 8094 | 2.59496 | 0.8886849 | 0.3919532 | 0.3926909
[15 empty] | 8095 | 1.69808 | 0.5775782 | 0.5306323 | 0.5311577 | 8095 | 2.595733 | 0.8889498 | 0.39207 | 0.3926867
[15 empty] | 8096 | 1.69976 | 0.5781497 | 0.5311573 | 0.5311542 | 8096 | 2.594987 | 0.8886941 | 0.3919572 | 0.3926826
[15 empty] | 8097 | 1.70032 | 0.5783401 | 0.5313323 | 0.5311507 | 8097 | 2.59584 | 0.8889863 | 0.3920861 | 0.3926784
[15 empty] | 8098 | 1.70088 | 0.5785306 | 0.5315073 | 0.5311472 | 8098 | 2.59384 | 0.8883014 | 0.391784 | 0.3926743
[15 empty] | 8099 | 1.69728 | 0.5773061 | 0.5303823 | 0.5311437 | 8099 | 2.594613 | 0.8885662 | 0.3919008 | 0.3926701
[15 empty] | 8100 | 1.69952 | 0.578068 | 0.5310823 | 0.5311402 | 8100 | 2.595307 | 0.8888037 | 0.3920055 | 0.392666
[15 empty] | 8101 | 1.70008 | 0.5782585 | 0.5312573 | 0.5311367 | 8101 | 2.59408 | 0.8883836 | 0.3918203 | 0.3926618
[15 empty] | 8102 | 1.6972 | 0.5772789 | 0.5303573 | 0.5311332 | 8102 | 2.593173 | 0.8880731 | 0.3916833 | 0.3926577
[15 empty] | 8103 | 1.70144 | 0.5787211 | 0.5316823 | 0.5311297 | 8103 | 2.595013 | 0.8887032 | 0.3919612 | 0.3926535
[15 empty] | 8104 | 1.698 | 0.577551 | 0.5306073 | 0.5311262 | 8104 | 2.593733 | 0.8882648 | 0.3917679 | 0.3926494
[15 empty] | 8105 | 1.7032 | 0.5793197 | 0.5322323 | 0.5311228 | 8105 | 2.59504 | 0.8887123 | 0.3919653 | 0.3926452
[15 empty] | 8106 | 1.69944 | 0.5780408 | 0.5310573 | 0.5311193 | 8106 | 2.594293 | 0.8884566 | 0.3918525 | 0.3926411
[15 empty] | 8107 | 1.69976 | 0.5781497 | 0.5311573 | 0.5311158 | 8107 | 2.592827 | 0.8879543 | 0.391631 | 0.3926369
[15 empty] | 8108 | 1.69848 | 0.5777143 | 0.5307573 | 0.5311123 | 8108 | 2.59392 | 0.8883288 | 0.3917961 | 0.3926328
[15 empty] | 8109 | 1.69856 | 0.5777415 | 0.5307823 | 0.5311088 | 8109 | 2.592933 | 0.8879909 | 0.3916471 | 0.3926287
[15 empty] | 8110 | 1.70064 | 0.578449 | 0.5314323 | 0.5311053 | 8110 | 2.593493 | 0.8881826 | 0.3917316 | 0.3926245
[15 empty] | 8111 | 1.69728 | 0.5773061 | 0.5303823 | 0.5311018 | 8111 | 2.594187 | 0.8884201 | 0.3918364 | 0.3926204
[15 empty] | 8112 | 1.69864 | 0.5777687 | 0.5308073 | 0.5310984 | 8112 | 2.593493 | 0.8881826 | 0.3917316 | 0.3926163
[15 empty] | 8113 | 1.7008 | 0.5785034 | 0.5314823 | 0.5310949 | 8113 | 2.594587 | 0.8885571 | 0.3918968 | 0.3926121
[15 empty] | 8114 | 1.6988 | 0.5778231 | 0.5308573 | 0.5310914 | 8114 | 2.595467 | 0.8888584 | 0.3920297 | 0.392608
[15 empty] | 8115 | 1.69656 | 0.5770612 | 0.5301573 | 0.5310879 | 8115 | 2.59576 | 0.8889589 | 0.392074 | 0.3926039